## specs
Regions | States | States abbrev | Min CM mass (lbs/cy) | Max w/b | Max fly ash | Max slag | Max silica fume | Max pozzolan | Max limestone | Max all SCM
Eastern Region | Connecticutt | CT |  |  | 0.2 | 0.3
Eastern Region | Delaware | DE |  | 0.4
Eastern Region | Maine | ME |  |  | 0.3 | 0.5
Eastern Region | Maryland | MD | 580 |  | 0.25 | 0.5 | 0.07 | 0.3
Eastern Region | Massachusetts | MA | 610 |  |  |  | 0.15 |  |  | 0.5
Eastern Region | New Hampshire | NH |  | 0.444
Eastern Region | New Jersey | NJ | 611 |  | 0.25 | 0.5 | 0.05
Eastern Region | New York | NY |  | 0.4 | 0.21 | 0.25 | 0.08
Eastern Region | Pennsylvania | PA | 587 | 0.47 |  |  | 0.1
Eastern Region | Rhode Island | RI | 500 | 0.4 | 0.3 | 0.75 | 0.07 |  |  | 0.75
Eastern Region | Vermont | VT | 660 | 0.44 |  |  | 0.05
Eastern Region | Virginia | VA | 635 | 0.4 | 0.3 | 0.5 | 0.1
Eastern Region | Washington D.C. | DC | 640 | 0.44 | 0.15 | 0.5 | 0.1 | 0.25 |  | 0.5
Eastern Region | West Virginia | WV | 618 | 0.44 | 0.2 | 0.5 | 0.08
Great Lakes Midwest Region | Illinois | IL | 565 | 0.44 | 0.3 | 0.35 | 0.05
Great Lakes Midwest Region | Indiana | IN | 564 | 0.45 | 0.2 | 0.3 | 0.07 |  |  | 0.4
Great Lakes Midwest Region | Michigan | MI | 517 | 0.45 | 0.25 | 0.4 |  |  |  | 0.4
Great Lakes Midwest Region | Ohio | OH | 520 |  | 0.25 | 0.3 | 0.1 | 0.25 |  | 0.5
Great Lakes Midwest Region | Wisconsin | WI | 565 | 0.45 | 0.15 |  |  |  |  | 0.3
North Central Region | Iowa | IA |  |  | 0.2 | 0.35 |  |  |  | 0.5
North Central Region | Minnesota | MN | 530 | 0.45 | 0.3 | 0.35 | 0.07 |  |  | 0.4
North Central Region | Nebraska | NE | 564 | 0.45 | 0.25 | 0.4 |  |  | 0.1
North Central Region | North Dakota | ND | 550 | 0.47
North Central Region | South Dakota | SD | 585 | 0.45 | 0.25
Pacific Northwest Region | Idaho | ID | 470 | 0.44 | 0.25 | 0.35 | 0.1 |  |  | 0.5
Pacific Northwest Region | Montana | MT |  | 0.45 | 0.3 | 0.5 | 0.05 |  |  | 0.5
Pacific Northwest Region | Oregon | OR |  | 0.48 | 0.3 | 0.5 | 0.05 |  |  | 0.5
Pacific Northwest Region | Washington | WA | 564 |  | 0.35 | 0.5 |  |  |  | 0.5
Pacific Southwest Region | Arizona | AZ | 520 | 0.55 | 0.25 |  | 0.1 | 0.25
Pacific Southwest Region | California | CA | 505 |  | 0.25 | 0.5 | 0.12
Pacific Southwest Region | Nevada | NV | 564 | 0.45 |  |  | 0.07 |  |  | 0.5
Rocky Mountains Region | Colorado | CO |  | 0.45 | [5 empty] | 0.5
Rocky Mountains Region | New Mexico | NM | 611 | 0.44 | 0.25 |  |  |  |  | 0.5
Rocky Mountains Region | Utah | UT |  |  | 0.3 |  |  |  |  | 0.3
Rocky Mountains Region | Wyoming | WY | 611 | 0.45 | 0.25 | 0.5
South Central Region | Arkansas | AR | 610 | 0.45 | 0.2 | 0.25
South Central Region | Kansas | KS | 602 | 0.44 | 0.25 | 0.4 | 0.05 |  |  | 0.5
South Central Region | Lousiana | LA |  | 0.45 | 0.3 | 0.5
South Central Region | Missouri | MO | 610 |  | 0.25 | 0.3 | 0.08
South Central Region | Oklahoma | OK | 564 | 0.44 | 0.2 | 0.5 | 0.1 | 0.3 |  | 0.5
South Central Region | Texas | TX |  | 0.5 | 0.5 | 0.5 | 0.1 |  |  | 0.5
South Eastern Region | Alabama | AL |  | 0.45 | 0.3 | 0.5 | 0.1
South Eastern Region | Florida | FL | 510 | 0.5 | 0.5 | 0.7 | 0.09 |  |  | 0.8
South Eastern Region | Georgia | GA | 650 | 0.445 | 0.15 | 0.5
South Eastern Region | Kentucky | KY | 620 | 0.42 | 0.2 | 0.3
South Eastern Region | Mississipi | MS |  | 0.45 | 0.35 | 0.5
South Eastern Region | North Carolina | NC | 564 | 0.532 | 0.3 | 0.5 | 0.08
South Eastern Region | Tennessee | TN | 545 | 0.45 | 0.25 | 0.35
South Eastern Region | South Carolina | SC | 611 |  | 0.2 | 0.5 |  |  | 0.15
Other | Alaska | AK | 564 | 0.45 | 0.35 | 0.4 | 0.1 |  |  | 0.4
Other | Hawaii | HI | 560 | 0.55
Federal | EPA | EPA |  |  | 0.3 | 0.5 | 0.1
Federal | ASTM C 595 | ASTM |  |  | 0.4 | 0.7
Federal | FHWA | FHWA | 564 | 0.45 | 0.25 | 0.5 | 0.1 | 0.35 |  | 0.5
Federal | GSA | GSA

## Sheet2
regions | states | Type | Min CM (lbs/cy) | Max w/b | Max fly ash | Max slag | Other SCMs | Reference | Link
Eastern Region | Connecticutt |  |  |  | 0.2 | 0.3 |  | 2024 (P483) | https://portal.ct.gov/dot/-/media/dot/aec/form-819_2024.pdf?rev=cac5c8b2283e41b1aa28abebe40cd311
| Delaware |  |  | 0.4 | min 0.15 (varies by alkali%) | min 0.2 (varies by alkali%) |  | 2015 (P656) | https://engineeringsupport.deldot.gov/images/b/b9/2025_DelDOT_Standard_Specifications.pdf?cache=1741551842412
| Maine |  | 635 under-water concrete |  | 0.3 | 0.5 |  | 2024 (P315) | https://www.maine.gov/mdot/contractors/publications/standardspec/docs/2014/StandardSpecification-full.pdf
|  | precast | 658 | 0.4 | 0.4 | 0.5 | 0.1 SF | 2024 (P461) | https://www.maine.gov/mdot/contractors/publications/standardspec/docs/2014/StandardSpecification-full.pdf
| Maryland |  | 580 |  | 0.25 | 0.5 | 0.07 SF; 0.3 P | 2024 (P864 & P870) | https://www.roads.maryland.gov/ohd2/2024_Standard_Specifications_for_Construction_and_Materials.pdf
| Massachusetts |  | 610 |  | 0.3 (high perf.) | 0.5 (high perf.) | 0.15 SF; 0.5 All | 2024 (P105) | https://www.mass.gov/doc/2024-standard-specifications-for-highways-and-bridges-division-iii-materials-specifications/download
| New Hampshire |  |  | 0.444 | min 0.25 (varies by alkali%) | min 0.5 (varies by alkali%) |  | 2016 (P192) | https://www.dot.nh.gov/sites/g/files/ehbemt811/files/inline-documents/2016-nhdot-spec-book-web.pdf
| New Jersey |  | 611 bridge; 564 footings | 0.443 bridge; 0.4888 footing | 0.25 | 0.5 | 0.05 SF | 2019 (P492 & P480) | https://www.nj.gov/transportation/eng/specs/2019/pdf/StandSpecRoadBridge201920250303.pdf
| New York |  |  | 0.4 | 0.21 | 0.25 | 0.08 SF | 2025 (P17) | https://www.dot.ny.gov/main/business-center/engineering/specifications/busi-e-standards-usc/usc-repository/2025_5_specs_usc_vol4.pdf
|  | precast/reinforce | 565 |  | 0.2 | 0.2 |  | 2025 (P92) | https://www.dot.ny.gov/main/business-center/engineering/specifications/busi-e-standards-usc/usc-repository/2025_5_specs_usc_vol4.pdf
| Pennsylvania |  | 587 pave | 0.47 | min 0.15 (varies by alkali%) | min 0.25 (varies by alkali%) | 0.10 SF | 2020 (P704) | https://www.dot.state.pa.us/public/PubsForms/Publications/Pub_408/408_2020/408_2020_3/408_2020_3.pdf
| Rhode Island | Class MC | 500 | 0.4 | 0.3 | 0.75 | 0.75 All; 0.07 SF | 2025 (P283) | https://www.dot.ri.gov/business/bluebook/docs/Blue_Book_02_2025.pdf
| Vermont |  | 660 | 0.44 | min 0.2 | min 0.25 | 0.05 SF; tenary allowed | 2024 (P682) | https://outside.vermont.gov/agency/VTRANS/external/docs/construction/02ConstrServ/PreContract/2024%20Spec%20Book/2024%20Standard%20Specifications%20for%20Construction%20(2009%20MUTCD).pdf?_gl=1*lc2hpc*_ga*OTQxNDEyODg0LjE3NDIxNzQ2MzU.*_ga_V9WQH77KLW*MTc0MjE3NDYzNS4xLjEuMTc0MjE3NDY0Mi4wLjAuMA..
| Virginia |  | 635 (4000) or 588 (3000) general; 564 pave | 0.4 general; 0.49 pave | 0.3 | 0.5 | 0.1 SF | 2020 (P223 & P230) | https://www.vdot.virginia.gov/media/vdotvirginiagov/doing-business/technical-guidance-and-support/technical-guidance-documents/construction/VDOT_2020_RB_Specs_acc071522.pdf
| West Virginia |  | 564 pave; 658 classK-4000; 618 classK-reduced | 0.44 pave; 0.44 classK | 0.2; 0.25 S-P concrete | 0.5 | 0.08 SF; 0.1 SF for S-P concrete | 2023 (P328 & P249) | https://transportation.wv.gov/highways/TechnicalSupport/specifications/Documents/2023_Standard_%2812-16-22%29.pdf
Great Lakes Midwest Region | Illinois |  | 565 pave/struct/precast; 650 bridge |  | 0.25 class F; 0.3 class C | 0.35 |  | 2022 (P839 & P765) | https://public.powerdms.com/IDOT/documents/1945348/Standard%20Specifications%20for%20Road%20and%20Bridge%20Construction%202022
| Indiana |  | 564 struct/pave | 0.45 | 0.2 | 0.3 | 0.4 All; 0.07 SF | 2024 (P22 & P25) | https://www.in.gov/dot/div/contracts/standards/book/sep23/500-2024.pdf https://www.in.gov/dot/div/contracts/standards/book/sep23/700-2024.pdf
| Michigan |  | 517 | 0.45 | 0.25 (Precast/Prestressed) | 0.4 (Precast/Prestressed) | 0.15FA+0.25SL; 0.4 All | 2020 (P459 &P1073) | https://www.michigan.gov/mdot/-/media/Project/Websites/MDOT/Business/Construction/Standard-Specifications-Construction/2020-Standard-Specifications-Construction.pdf
| Ohio |  | 520 |  | 0.25 | 0.3 | 0.25 P; 0.1 SF; 0.5 All | 2023 (P288) | https://www.dot.state.oh.us/Divisions/ConstructionMgt/Specification%20Files/2023_CMS_01172025_for_web_Letter%20size.pdf
| Wisconsin |  | 565 | 0.45 | 0.15 (not on APL) |  | 0. 3 All | 2025 (P7) | https://wisconsindot.gov/rdwy/stndspec/ss-05-01.pdf
North Central Region | Iowa |  | 610 precast | 0.45 precast | 0.2 pave & strc. 0.25 constr. | 0.35 pave & strc.; 0.4 constr. | 0.5 All | 2023 (P1070 & P428&) | https://iowadot.gov/specifications/standard_specifications/Standard_Specifications_2023.pdf?ver=4FvF5HVoDl_0wcWGNetBfQ%3d%3d
| Minnesota |  | 530 pave; |  | 0.25 | 0.35 | 0.07 SF; 0.4 All | 2020 (P3103 & 2301 & 2462) | https://www.dot.state.mn.us/pre-letting/spec/
| Nebraska |  | 564 | 0.45 | 0.25 ~ | 0.4 | 0.1 limestone | 2017 (P810 & P821) | https://dot.nebraska.gov/media/g4qp4y0d/2017-specbook.pdf
| North Dakota |  | 550 | 0.47 |  |  |  | 2024 (P424) | https://www.dot.nd.gov/sites/www/files/documents/Standard%20Specifications/%602024%20NDDOT%20Standard%20Specifications%20for%20Road%20and%20Bridge%20Construction.pdf
| South Dakota |  | 600 pave; 585 strct. | 0.45 struc. | 0.25 |  |  | 2015 (P204 & P318) | https://dot.sd.gov/media/a2ff7bcb/2015_SDDOT_SpecBook.pdf
Pacific Northwest Region | Idaho |  | 600 pave; 470 strct | 0.42 pave; 0.44 strct | 0.25 | 0.35 | 0.5 All; 0.1 SF | 2023 (P278 & P337) | https://apps.itd.idaho.gov/Apps/manuals/SpecBook/SpecBook23.pdf
| Montana |  | 660 overlay; NA other | 0.45 strct; 0.40 pave | 0.3 | 0.5 | 0.5 All; 0.05 SF | 2025 (P279) | https://www.mdt.mt.gov/other/webdata/external/const/specifications/2020/SPEC-BOOK/2025-SPEC-BOOK.pdf
| Oregon |  |  | 0.44 pave; 0.48 strct | 0.3 | 0.5 | 0.05 SF; 0.5 All | 2024 (P1114) | https://www.oregon.gov/odot/Business/Specs/2024_STANDARD_SPECIFICATIONS.pdf
|  | High perf |  |  | 0.3 | 0.3 | 0.04 SF | 2024 (P1114)
| Washington |  | 564 |  | 0.35 | 0.3 pave; 0.5 strct. | 0.35 All | 2025 (P334 & P361) | https://wsdot.wa.gov/publications/manuals/fulltext/M41-10/SS2025.pdf
| Arizona |  | 520 | 0.55 | 0.25 (FA or pozzolan) |  | 0.1 SF | 2021 (P1156) | https://azdot.gov/sites/default/files/media/2021/04/2021_Standard_Specifications_for_Road_and_Bridge_Construction_PC.pdf
| California |  | 505 pave |  | 0.25 | 0.5 | 0.12 SF | 2024 (P1277) | https://dot.ca.gov/-/media/dot-media/programs/design/documents/2024_stdspecs-a11y.pdf
| Nevada |  | 564 | 0.45 | NA | NA | 0.5 All; 0.07 SF | 2014 (P207)
Rocky Mountains Region | Colorado |  |  | 0.45 | 0.2 min (varies by alkali%) | 0.3 min (varies by alkali%) |  | 2023 (P550) | https://www.codot.gov/business/designsupport/cdot-construction-specifications/2023-construction-specifications/2023-specs-book/2023-cdot-specs-book.pdf
| New Mexico |  | 611 | 0.44 | 0 classC 0.25 classF |  | 0.5 All | 2019 (P326) | https://realfilef260a66b364d453e91ff9b3fedd494dc.s3.amazonaws.com/fcd4d178-70ff-4a21-8ea5-2bede74c831b?AWSAccessKeyId=AKIAJBKPT2UF7EZ6B7YA&Expires=1741405140&Signature=Ln8Qxbv9pyzdtNopZSPzQDiUm7A%3D&response-content-disposition=inline%3B%20filename%3D%222019%20Specs%20for%20Highway%20and%20Bridge%20Construction.pdf%22&response-content-type=application%2Fpdf
| Utah |  |  |  | 0.3 |  | 0.3 All | 2025 | https://drive.google.com/drive/folders/10xhNJHZQ471tDxXg29cKT1BRu0TwrepD
| Wyoming |  | 564 pave; 611 struct. | 0.45 | 0.25 | 0.5 |  | 2021 (P487) | https://www.dot.state.wy.us/files/live/sites/wydot/files/shared/Construction/2021%20Standard%20Specifications/Wyoming%202021%20Standard%20Specifications%20for%20Road%20and%20Bridge%20Construction.pdf
South Central Region | Arkansas |  | 564 pave; 610 struct. | 0.45 | 0.2 | 0.25 |  | 2014 (P668 & P326) | https://www.ardot.gov/wp-content/uploads/2020/10/2014SpecBook.pdf
| Kansas |  | 602 | 0.44 | 0.25 | 0.4 | 0.05 SF; 0.5 All | 2015 (P172 & P180) | https://www.ksdot.gov/home/showpublisheddocument/5233/638724718546300000
| Lousiana |  |  | 0.45 | 0.3 | 0.5 |  | 2016 (P921 & P965) | http://wwwsp.dotd.la.gov/Inside_LaDOTD/Divisions/Engineering/Standard_Specifications/Standard%20Specifications/2016%20Standard%20Specifications%20for%20Roads%20and%20Bridges%20Manual/00%20-%202016%20-%20Standard%20Specification%20(complete%20manual).pdf
| Missouri |  | 560 pave; 610 strct |  | 0.25 | 0.3 | 0.08 SF | 2024 (P228 & P236) | https://www.modot.org/sites/default/files/documents/2024%20Missouri%20Standard%20Specific%20-%20MHTC%20%28April%202025%29%20Combined.pdf
| Oklahoma |  | 564 | 0.44 | 0.2 | 0.5 | 0.1 SF; 0.5 All; 0.3 P+SF | 2019 (P629) | https://oklahoma.gov/content/dam/ok/en/odot/documents/c_manuals/specbook/2019--full-spec-web-version.pdf
| Texas |  |  | 0.5 | 0.5 | 0.5 | 0.5 (0.7 for mass) All; 0.1 SF | 2024 (P542) | https://www.txdot.gov/content/dam/docs/specifications/2024/spec-book-0924.pdf
South Eastern Region | Alabama |  | 550 prestressed/ Precast/Shotcrete; 600 SCC/DrilledShaft | 0.45 | 0.3 | 0.5 | 0.1 SF | 2022 (P245 & P280) | https://www.dot.state.al.us/publications/Construction/pdf/Specifications/2022/SpecBookComplete.pdf
| Florida |  | 470 pave; 510 bridge/DrilledShaft | 0.5 pave | 0.5 | 0.7 | 0.09 SF; 0.8 All | 2025 (P359) | https://fdotwww.blob.core.windows.net/sitefinity/docs/default-source/programmanagement/implemented/specbooks/fy2025-26/2025-26-ebook-compressed.pdf?sfvrsn=a07d3f95_1
| Georgia |  | 650 | 0.445 | 0.15 | 0.5 |  | 2021 (P632 & P645) | https://www.dot.ga.gov/PartnerSmart/Business/Source/specs/2021StandardSpecifications.pdf
| Kentucky |  | 620 | 0.42 | 0.2 | 0.3 |  | 2019 (P294) | https://transportation.ky.gov/Construction/StdSpecsWSupplSpecs/Forms/AllItems.aspx
| Mississippi |  |  | 0.48 pave; 0.45 strct | 0.25 for Portland cement; 0.35 for blended hydraulic cement | 0.5 |  | 2017 (P734) | https://mdot.ms.gov/documents/Construction/Specifications/2017%20Standard%20Specifications.pdf
| North Carolina |  | 526 pave; 564 struct. | 0.559 pave; 0.532 struct. | 0.3 | 0.5 | 0.08 SF | 2024 (P420 & P465) | https://connect.ncdot.gov/resources/Specifications/2024StandardSpecifications/2024%20Standard%20Specifications%20for%20Roads%20and%20Structures.pdf
| Tennessee |  | 526 pave (crushed stone); 545 pave (gravel); 564 strct | 0.45 | 0.25 | 0.35 |  | 2021 (P397 & P511) | https://www.tn.gov/content/dam/tn/tdot/construction/2021-standard-specifications/January_1_2021_Standard_Specifications.pdf
| South Carolina |  | 611 |  | 0.2; 0.35 for mass | 0.5 | 0.15 limestone | 2025 (P620 & P606) | https://www.scdot.org/content/dam/scdot-legacy/business/pdf/2025_SCDOT_Standard_Specifications.pdf
Other | Alaska |  | 564 DrilledShaft | 0.45 ~ | 0.35 | 0.4 | 0.1 SF; 0.4 All | 2020 (P150 & P466) | https://dot.alaska.gov/stwddes/dcsspecs/assets/pdf/hwyspecs/sshc2020.pdf
| Hawaii |  | 560 | 0.55 |  |  |  | 2005 (P3) | https://hidot.hawaii.gov/highways/files/2013/01/601_Print.pdf
Federal | EPA |  |  |  | 0.3 | 0.5 | 0.1 SF |  | https://www.epa.gov/smm/comprehensive-procurement-guidelines-construction-products#04
| ASTM C 595 |  |  |  | 0.4 | 0.7 |  |  | https://cdn.standards.iteh.ai/samples/109591/0001fa7c5e404e6794526e5049590db9/ASTM-C595-C595M-21.pdf
| FHWA |  | 564 overlay | 0.45 | 0.25 | 0.5 | 0.1 SF; 0.5 All; 0.35 P+SF | 2024 (P480 & P622) | https://highways.dot.gov/federal-lands/specs/fp-24.pdf
| GSA | [7 empty] | https://www.gsa.gov/real-estate/gsa-properties/inflation-reduction-act/lec-program-details/material-requirements/concrete-cement-and-concrete-masonry-units

## Sheet4
Delaware |  |  | 0.4 | 586.736
Maine | precast | 658 | 0.4 | 586.736
New York |  |  | 0.4 | 586.736
Rhode Island | Class MC | 500 | 0.4 | 586.736
Virginia | general | 635 | 0.4 | 586.736
Montana | pave |  | 0.4 | 586.736
Idaho | pave | 600 | 0.42 | 577.8508
Kentucky |  | 620 | 0.42 | 577.8508
Vermont |  | 660 | 0.44 | 568.9656
West Virginia | pave | 564 | 0.44 | 568.9656
West Virginia | classK-4000 | 658 | 0.44 | 568.9656
West Virginia | classK-reduced | 618 | 0.44 | 568.9656
Idaho | strct | 470 | 0.44 | 568.9656
Oregon | pave |  | 0.44 | 568.9656
New Mexico |  | 611 | 0.44 | 568.9656
Kansas |  | 602 | 0.44 | 568.9656
Oklahoma |  | 564 | 0.44 | 568.9656
New Jersey | bridge | 611 | 0.443 | 567.63282
New Hampshire |  |  | 0.444 | 567.18856
Georgia |  | 650 | 0.445 | 566.7443
Indiana | struct/pave | 564 | 0.45 | 564.523
Michigan |  | 517 | 0.45 | 564.523
Wisconsin |  | 565 | 0.45 | 564.523
Iowa | precast | 610 | 0.45 | 564.523
Nebraska |  | 564 | 0.45 | 564.523
South Dakota | strct | 585 | 0.45 | 564.523
Montana | strct |  | 0.45 | 564.523
Nevada |  | 564 | 0.45 | 564.523
Colorado |  |  | 0.45 | 564.523
Wyoming | pave | 564 | 0.45 | 564.523
Wyoming | struct | 611 | 0.45 | 564.523
Arkansas | pave | 564 | 0.45 | 564.523
Arkansas | struct | 610 | 0.45 | 564.523
Lousiana |  |  | 0.45 | 564.523
Alabama | prestressed/ Precast/Shotcrete | 550 | 0.45 | 564.523
Alabama | SCC/DrilledShaft | 600 | 0.45 | 564.523
Mississippi | struct |  | 0.45 | 564.523
Tennessee | pave | 545 | 0.45 | 564.523
Tennessee | strct | 564 | 0.45 | 564.523
Alaska | DrilledShaft | 564 | 0.45 | 564.523
FHWA | overlay | 564 | 0.45 | 564.523
Pennsylvania | pave | 587 | 0.47 | 555.6378
North Dakota |  | 550 | 0.47 | 555.6378
Mississippi | strct |  | 0.48 | 551.1952
Mississippi | pave |  | 0.48 | 551.1952
New Jersey | footings | 564 | 0.4888 | 547.285712
Virginia | pave | 564 | 0.49 | 546.7526
Texas |  |  | 0.5 | 542.31
Florida | pave | 470 | 0.5 | 542.31
North Carolina | struct | 564 | 0.532 | 528.09368
Arizona |  | 520 | 0.55 | 520.097
Hawaii |  | 560 | 0.55 | 520.097
North Carolina | pave | 526 | 0.559 | 516.09866
Connecticutt
Utah
EPA
ASTM C 595
GSA
Maine | under-water | 635
Maryland |  | 580
Massachusetts |  | 610
New York | precast/reinforce | 565
Illinois | pave/struct/precast | 565
Illinois | bridge | 650
Ohio |  | 520
Minnesota | pave | 530
South Dakota | pave | 600
Washington |  | 564
California | pave | 505
Missouri | pave | 560
Missouri | struct | 610
Florida | bridge/DrilledShaft | 510
South Carolina |  | 611