25070 | 28293 | CAHBNRA0 | 208.2599 | 2024-03-04 | Fly.ash | 202.0455 | 36.13636 | 238.1818158 | 0.1517176 | 118.356 | 0.4969143 | 3500 | 5011 | 256.27948 | Titan: VA
25071 | 28416 | CAJ0NR60 | 244.9501 | 2024-03-04 | NA | 241.6152 | 0 | 241.6152 | 0 | 108.6952 | 0.4498693 | 4000 | 5192.2 | 276.69112 | Titan: VA
25072 | 29395 | D7JLNR20 | 186.9753 | 2024-03-04 | Slag | 161.3866 | 107.438 | 268.8246 | 0.3996584 | 119.7157 | 0.4453303 | 4000 | 4261.5 | 276.69112 | Titan: VA
25073 | 27864 | BAGCNR20 | 179.1901 | 2024-03-04 | Fly.ash | 171.4876 | 57.16253 | 228.6501 | 0.25 | 129.7571 | 0.5674919 | 3000 | 2605.6 | 235.86784 | Titan: VA
25074 | 27830 | BAGC5R20 | 180.9538 | 2024-03-04 | Fly.ash | 174.5648 | 53.91683 | 228.4816 | 0.2359788 | 142.4967 | 0.6236682 | 3000 | 2709.7 | 235.86784 | Titan: VA
25075 | 27944 | BAH0NR20 | 246.281 | 2024-03-04 | NA | 243.5721 | 0 | 243.5721 | 0 | 137.6434 | 0.5651034 | 3500 | 4607.1 | 256.27948 | Titan: VA
25076 | 28533 | CAJ0NRE0 | 255.5043 | 2024-03-04 | NA | 252.0661 | 0 | 252.0661 | 0 | 117.9597 | 0.4679713 | 4000 | 7312 | 276.69112 | Titan: VA
25077 | 28632 | CAJANR20 | 231.8019 | 2024-03-04 | Fly.ash | 224.9053 | 53.97727 | 278.8826 | 0.1935484 | 148.881 | 0.5338483 | 4000 | 6529.8 | 276.69112 | Titan: VA
25078 | 29415 | D7JLNR68 | 186.7626 | 2024-03-04 | Slag | 160.2624 | 106.8416 | 267.104 | 0.4 | 141.092 | 0.5282287 | 4000 | 6974.6 | 276.69112 | Titan: VA
25079 | 30080 | SW5BHJE0 | 224.3964 | 2024-03-04 | Fly.ash | 215.4545433 | 51.8181813 | 267.2727246 | 0.1938776 | 134.563 | 0.5034669 | 4000 | 5663.6 | 276.69112 | Titan: VA
25080 | 28233 | CAH0NRE0 | 242.4555 | 2024-03-04 | NA | 238.1818158 | 0 | 238.1818158 | 0 | 120.0854 | 0.5041753 | 3500 | 7845 | 256.27948 | Titan: VA
25081 | 29291 | D0GLNR20 | 187.1634 | 2024-03-04 | Slag | 161.6801 | 107.3072 | 268.9873 | 0.3989305 | 130.6671 | 0.4857743 | 3000 | 5830.2 | 235.86784 | Titan: VA
25082 | 28606 | CAJANR20 | 223.9648 | 2024-03-04 | Fly.ash | 219.0083 | 54.63728 | 273.6455 | 0.1996644 | 128.2903 | 0.4688192 | 4000 | 4639 | 276.69112 | Titan: VA
25083 | 27984 | BAHCNR20 | 189.2784 | 2024-03-04 | Fly.ash | 182.2727 | 60.9090903 | 243.1818 | 0.2504673 | 129.1598 | 0.5311246 | 3500 | 4937.7 | 256.27948 | Titan: VA
25084 | 28485 | CAJ0NRA0 | 266.5569 | 2024-03-04 | NA | 260.9090883 | 0 | 260.9090883 | 0 | 134.6903 | 0.5162346 | 4000 | 7645.5 | 276.69112 | Titan: VA
25085 | 30082 | SW5BHJE0 | 219.6054 | 2024-03-04 | Fly.ash | 210.2847 | 52.3416 | 262.6263 | 0.1993007 | 134.9181 | 0.5137264 | 4000 | 5704.9 | 276.69112 | Titan: VA
25086 | 30084 | SW5BHJE0 | 217.7258 | 2024-03-04 | Fly.ash | 208.1818161 | 51.8181813 | 259.9999974 | 0.1993007 | 135.1632 | 0.5198585 | 4000 | 5688.3 | 276.69112 | Titan: VA
25087 | 28313 | CAHBNRA0 | 210.9096 | 2024-03-04 | Fly.ash | 202.6194 | 49.69183 | 252.3112 | 0.1969466 | 130.1159 | 0.5156959 | 3500 | 4367.4 | 256.27948 | Titan: VA
25088 | 29170 | D0GBNR20 | 219.8622 | 2024-03-04 | Fly.ash | 216.1364 | 54.09090855 | 270.2273 | 0.2001682 | 126.4171 | 0.4678176 | 3000 | 2839.4 | 235.86784 | Titan: VA
25089 | 27949 | BAH0NR54 | 251.1046 | 2024-03-04 | NA | 250.2296 | 0 | 250.2296 | 0 | 133.9368 | 0.5352557 | 3500 | 4804.7 | 256.27948 | Titan: VA
25090 | 29103 | D0GBNR20 | 219.78 | 2024-03-04 | Fly.ash | 216.1364 | 54.09090855 | 270.2273 | 0.2001682 | 122.6262 | 0.453789 | 3000 | 4102.6 | 235.86784 | Titan: VA
25091 | 28546 | CAJA5R20 | 234.8451 | 2024-03-04 | Fly.ash | 231.8641 | 41.32231 | 273.1864 | 0.1512605 | 129.4218 | 0.4737492 | 4000 | 4476.4 | 276.69112 | Titan: VA
25092 | 28793 | CAK0NR94 | 289.5482 | 2024-03-04 | NA | 289.0266 | 0 | 289.0266 | 0 | 124.2546 | 0.429907 | 4500 | 6609.4 | NA | Titan: VA
25093 | 28762 | CAK0NR20 | 285.7097 | 2024-03-04 | NA | 284.8944 | 0 | 284.8944 | 0 | 123.8409 | 0.4346904 | 4500 | 6052.7 | NA | Titan: VA
25094 | 27977 | BAHCNR20 | 176.274 | 2024-03-04 | Fly.ash | 168.9623 | 72.31405 | 241.2764 | 0.2997146 | 125.797 | 0.5213813 | 3500 | 3129.3 | 256.27948 | Titan: VA
25095 | 28722 | CAJLNR20 | 181.3564 | 2024-03-04 | Slag | 155.7576 | 105.1515 | 260.9090883 | 0.4030197 | 118.9593 | 0.4559417 | 4000 | 6199.3 | 276.69112 | Titan: VA
25096 | 28760 | CAK0NR20 | 287.9311 | 2024-03-04 | NA | 285 | 0 | 285 | 0 | 123.7548 | 0.4342275 | 4500 | 7246.1 | NA | Titan: VA
25097 | 30072 | SW40NRF1 | 284.7305 | 2024-03-04 | NA | 278.9256 | 0 | 278.9256 | 0 | 126.7492 | 0.4544193 | 4500 | NA | NA | Titan: VA
25098 | 28115 | CAGBNR20 | 201.1801 | 2024-03-04 | Fly.ash | 195.3627 | 49.12764 | 244.4904 | 0.200939 | 123.9887 | 0.5071311 | 3000 | 3738 | 235.86784 | Titan: VA
25099 | 28616 | CAJANR20 | 227.8678 | 2024-03-04 | Fly.ash | 222.9109 | 55.32599 | 278.2369 | 0.1988449 | 129.4723 | 0.4653312 | 4000 | 4624.7 | 276.69112 | Titan: VA
25100 | 28103 | CAGBNR20 | 201.4223 | 2024-03-04 | Fly.ash | 195.6818 | 50.45454495 | 246.1364 | 0.2049861 | 121.0615 | 0.4918473 | 3000 | 3259.9 | 235.86784 | Titan: VA
25101 | 28613 | CAJANR20 | 225.1038 | 2024-03-04 | Fly.ash | 219.9265 | 57.62167 | 277.5482 | 0.2076096 | 129.1593 | 0.465358 | 4000 | 5103.6 | 276.69112 | Titan: VA
25102 | 28547 | CAJA5R20 | 236.8088 | 2024-03-04 | Fly.ash | 233.8213 | 40.83205 | 274.6533 | 0.1486676 | 129.7233 | 0.4723164 | 4000 | 5599.9 | 276.69112 | Titan: VA
25103 | 28180 | CAGBNRA0 | 199.3752 | 2024-03-04 | Fly.ash | 192.7272708 | 34.09090875 | 226.8182 | 0.1503006 | 125.0843 | 0.5514738 | 3000 | 4969 | 235.86784 | Titan: VA
25104 | 28294 | CAHBNRA0 | 209.1105 | 2024-03-04 | Fly.ash | 202.9545 | 36.59091 | 239.5455 | 0.1527514 | 120.3823 | 0.5025445 | 3500 | 5507.3 | 256.27948 | Titan: VA
25105 | 28353 | CAJ0NR20 | 255.1529 | 2024-03-04 | NA | 252.9844 | 0 | 252.9844 | 0 | 116.0297 | 0.4586437 | 4000 | 6720.1 | 276.69112 | Titan: VA
25106 | 29407 | D7JLNR68 | 182.633 | 2024-03-04 | Slag | 156.8182 | 104.5454535 | 261.3636 | 0.4 | 122.5348 | 0.4688289 | 4000 | 6213.5 | 276.69112 | Titan: VA
25107 | 28479 | CAJ0NRA0 | 265.8491 | 2024-03-04 | NA | 262.6263 | 0 | 262.6263 | 0 | 134.4465 | 0.5119309 | 4000 | 7381.8 | 276.69112 | Titan: VA
25108 | 28480 | CAJ0NRA0 | 265.6961 | 2024-03-04 | NA | 262.6263 | 0 | 262.6263 | 0 | 134.4651 | 0.5120019 | 4000 | 6666.4 | 276.69112 | Titan: VA
25109 | 28512 | CAJ0NRC1 | 265.1349 | 2024-03-04 | NA | 262.1671 | 0 | 262.1671 | 0 | 134.8166 | 0.5142391 | 4000 | 5605.9 | 276.69112 | Titan: VA
25110 | 29206 | D0GBNR20 | 222.8262 | 2024-03-04 | Fly.ash | 219.2378 | 55.09642 | 274.3342 | 0.2008368 | 130.5081 | 0.4757264 | 3000 | 4554.8 | 235.86784 | Titan: VA
25111 | 28260 | CAHBNR20 | 217.8824 | 2024-03-04 | Fly.ash | 210.7088 | 52.7735 | 263.4823 | 0.2002924 | 129.0411 | 0.4897525 | 3500 | 5055.5 | 256.27948 | Titan: VA
25112 | 28334 | CAJ05R20 | 273.4768 | 2024-03-04 | NA | 272.9568 | 0 | 272.9568 | 0 | 129.2324 | 0.4734536 | 4000 | 5209.5 | 276.69112 | Titan: VA
25113 | 27947 | BAH0NR42 | 254.0098 | 2024-03-04 | NA | 246.5565 | 0 | 246.5565 | 0 | 126.8001 | 0.5142841 | 3500 | 5421.3 | 256.27948 | Titan: VA
25114 | 28116 | CAGBNR20 | 204.0299 | 2024-03-04 | Fly.ash | 198.3471 | 49.35721 | 247.7043 | 0.1992586 | 124.0482 | 0.5007915 | 3000 | 4188.5 | 235.86784 | Titan: VA
25115 | 28346 | CAJ0NR20 | 249.2516 | 2024-03-04 | NA | 246.8497 | 0 | 246.8497 | 0 | 110.7164 | 0.4485174 | 4000 | 5197 | 276.69112 | Titan: VA
25116 | 28848 | CAKLNR20 | 189.8617 | 2024-03-04 | Slag | 164.3182 | 108.8636 | 273.1818 | 0.3985025 | 114.7573 | 0.4200767 | 4500 | 4528.8 | NA | Titan: VA
25117 | 28335 | CAJ05R20 | 274.5679 | 2024-03-04 | NA | 274.1047 | 0 | 274.1047 | 0 | 129.7432 | 0.4733346 | 4000 | 5865.6 | 276.69112 | Titan: VA
25118 | 29176 | D0GBNR20 | 223.5245 | 2024-03-04 | Fly.ash | 219.9265 | 54.86685 | 274.7934 | 0.1996658 | 126.8788 | 0.4617243 | 3000 | 4962.5 | 235.86784 | Titan: VA
25119 | 28556 | CAJA5RA0 | 50.03934 | 2024-03-04 | Fly.ash | 33.28742 | 186.18 | 219.4674 | 0.8483264 | 130.7341 | 0.5956882 | 4000 | 5139.5 | 276.69112 | Titan: VA
25120 | 29290 | D0GLNR20 | 183.7853 | 2024-03-04 | Slag | 157.8105 | 105.3137 | 263.1242 | 0.4002433 | 128.6274 | 0.4888466 | 3000 | 5891.3 | 235.86784 | Titan: VA
25121 | 27982 | BAHCNR20 | 210.9924 | 2024-03-04 | Fly.ash | 205.9229 | 35.81267 | 241.7355 | 0.1481481 | 126.2849 | 0.5224095 | 3500 | 5333.8 | 256.27948 | Titan: VA
25122 | 28451 | CAJ0NRA0 | 246.7589 | 2024-03-04 | NA | 242.9391 | 0 | 242.9391 | 0 | 116.0266 | 0.4775956 | 4000 | 8126.2 | 276.69112 | Titan: VA
25123 | 28854 | CAKLNR20 | 187.9055 | 2024-03-04 | Slag | 162.0162 | 108.0108 | 270.027 | 0.4 | 117.6712 | 0.4357756 | 4500 | 7429.2 | NA | Titan: VA
25124 | 28633 | CAJANR20 | 224.4766 | 2024-03-04 | Fly.ash | 216.8561 | 53.97727 | 270.8333 | 0.1993007 | 149.3398 | 0.5514084 | 4000 | 6102.7 | 276.69112 | Titan: VA
25125 | 29258 | D0GBNR20 | 212.3974 | 2024-03-04 | Fly.ash | 207.3864 | 69.60227 | 276.9886 | 0.2512821 | 159.3848 | 0.5754199 | 3000 | 3973.8 | 235.86784 | Titan: VA
25126 | 28659 | CAJANRA0 | 215.1989 | 2024-03-04 | Fly.ash | 207.0707 | 56.93297 | 264.0037 | 0.2156522 | 122.4564 | 0.4638434 | 4000 | 5679.2 | 276.69112 | Titan: VA
25127 | 28959 | CALANR20 | 272.6167 | 2024-03-04 | Fly.ash | 271.5558 | 46.86036 | 318.4161 | 0.147167 | 137.0063 | 0.4302744 | 5000 | 6241 | 319.78236 | Titan: VA
25128 | 29030 | CALLNR20 | 222.5144 | 2024-03-04 | Slag | 195.6818 | 130.9090896 | 326.5909 | 0.4008351 | 119.071 | 0.3645877 | 5000 | 7121.9 | 319.78236 | Titan: VA
25129 | 28909 | CAL0NR60 | 327.5284 | 2024-03-04 | NA | 330.2273 | 0 | 330.2273 | 0 | 122.8546 | 0.3720304 | 5000 | 7050.6 | 319.78236 | Titan: VA
25130 | 29029 | CALLNR20 | 225.4774 | 2024-03-04 | Slag | 198.3471 | 131.5427 | 329.8898 | 0.3987474 | 118.9256 | 0.3605011 | 5000 | 6527.7 | 319.78236 | Titan: VA
25131 | 27852 | BAGCNR20 | 201.4701 | 2024-03-04 | Fly.ash | 195.6522 | 34.91436 | 230.5665 | 0.1514286 | 121.7815 | 0.5281839 | 3000 | 4247.8 | 235.86784 | Titan: VA
25132 | 27925 | BAH0NR20 | 239.6013 | 2024-03-04 | NA | 236.9146 | 0 | 236.9146 | 0 | 130.0242 | 0.5488231 | 3500 | 5027.3 | 256.27948 | Titan: VA
25133 | 28730 | CAJLNR20 | 201.5699 | 2024-03-04 | Slag | 175.7263 | 115.9794 | 291.7057 | 0.3975904 | 133.5562 | 0.4578456 | 4000 | 5255 | 276.69112 | Titan: VA
25134 | 28863 | CAKLNR60 | 188.9806 | 2024-03-04 | Slag | 163.4091 | 109.3182 | 272.72727 | 0.4008333 | 110.978 | 0.406919256 | 4500 | 6790 | NA | Titan: VA
25135 | 29222 | D0GBNR20 | 207.568 | 2024-03-04 | Fly.ash | 202.9385 | 67.03398 | 269.9724 | 0.2482993 | 133.2942 | 0.4937326 | 3000 | 4486.8 | 235.86784 | Titan: VA
25136 | 28708 | CAJL52A0 | 177.5498 | 2024-03-04 | Slag | 150.1377 | 100.0918 | 250.2296 | 0.4 | 129.7995 | 0.5187217 | 4000 | 7900.2 | 276.69112 | Titan: VA
25137 | 28765 | CAK0NR20 | 289.1465 | 2024-03-04 | NA | 286.0422 | 0 | 286.0422 | 0 | 123.9605 | 0.4333643 | 4500 | 6662.9 | NA | Titan: VA
25138 | 29245 | D0GBNR20 | 216.0213 | 2024-03-04 | Fly.ash | 210.6373 | 71.69634 | 282.3336 | 0.2539419 | 139.6933 | 0.494781 | 3000 | 5802.7 | 235.86784 | Titan: VA
25139 | 28049 | CAFBNR20 | 197.0716 | 2024-03-04 | Fly.ash | 191.3636 | 49.0909086 | 240.4545 | 0.2041588 | 122.5847 | 0.509804 | 2500 | 5873.6 | 213.18824 | Titan: VA
25140 | 28629 | CAJANR20 | 229.2816 | 2024-03-04 | Fly.ash | 224.5989 | 54.14438 | 278.7433 | 0.1942446 | 142.8145 | 0.5123511 | 4000 | 5467.2 | 276.69112 | Titan: VA
25141 | 28341 | CAJ09RE0 | 264.7047 | 2024-03-04 | NA | 263.5445 | 0 | 263.5445 | 0 | 136.6124 | 0.5183654 | 4000 | 6630.9 | 276.69112 | Titan: VA
25142 | 29574 | E2H05R60 | 320.1731 | 2024-03-04 | NA | 320.7071 | 0 | 320.7071 | 0 | 115.9298 | 0.361482 | 5000 | 7574.4 | 319.78236 | Titan: VA
25143 | 30083 | SW5BHJE0 | 220.0542 | 2024-03-04 | Fly.ash | 210.7438 | 52.3416 | 263.0854 | 0.1989529 | 135.0071 | 0.5131685 | 4000 | 5688.9 | 276.69112 | Titan: VA
25144 | 28889 | CAL0NR20 | 329.2567 | 2024-03-04 | NA | 332.4151 | 0 | 332.4151 | 0 | 123.01 | 0.3700495 | 5000 | 6786.4 | 319.78236 | Titan: VA
25145 | 28107 | CAGBNR20 | 207.3526 | 2024-03-04 | Fly.ash | 201.3315 | 50.73462 | 252.0661 | 0.201275 | 122.3851 | 0.4855276 | 3000 | 4312.6 | 235.86784 | Titan: VA
25146 | 28429 | CAJ0NR60 | 272.8407 | 2024-03-04 | NA | 272.0455 | 0 | 272.0455 | 0 | 124.6077 | 0.4580399 | 4000 | 4782.1 | 276.69112 | Titan: VA
25147 | 28457 | CAJ0NRA0 | 258.3951 | 2024-03-04 | NA | 251.607 | 0 | 251.607 | 0 | 128.6642 | 0.5113699 | 4000 | 7601.5 | 276.69112 | Titan: VA
25148 | 28458 | CAJ0NRA0 | 257.9283 | 2024-03-04 | NA | 251.1478 | 0 | 251.1478 | 0 | 129.0433 | 0.5138142 | 4000 | 7640.2 | 276.69112 | Titan: VA
25149 | 28696 | CAJL522B | 181.9254 | 2024-03-04 | Slag | 155.9091 | 104.5454535 | 260.4545 | 0.4013962 | 122.5834 | 0.4706517 | 4000 | 6283.5 | 276.69112 | Titan: VA
25150 | 28456 | CAJ0NRA0 | 259.6479 | 2024-03-04 | NA | 252.9844 | 0 | 252.9844 | 0 | 128.472 | 0.5078259 | 4000 | 7524.6 | 276.69112 | Titan: VA
25151 | 30081 | SW5BHJE0 | 221.2666 | 2024-03-04 | Fly.ash | 211.2029 | 52.3416 | 263.5445 | 0.1986063 | 134.6052 | 0.5107494 | 4000 | 6530.4 | 276.69112 | Titan: VA
25152 | 28709 | CAJL52A0 | 179.7784 | 2024-03-04 | Slag | 151.9743 | 100.551 | 252.5252 | 0.3981818 | 129.7995 | 0.5140061 | 4000 | 6438.7 | 276.69112 | Titan: VA
25153 | 30048 | SW30NRE0 | 271.7653 | 2024-03-04 | NA | 265.8402 | 0 | 265.8402 | 0 | 114.7987 | 0.4318333 | 5000 | 7224.8 | 319.78236 | Titan: VA
25154 | 28575 | CAJANR20 | 221.2125 | 2024-03-04 | Fly.ash | 213.4986 | 52.3416 | 265.8402 | 0.1968912 | 122.9531 | 0.4625074 | 4000 | 4228.2 | 276.69112 | Titan: VA
25155 | 30071 | SW40NRE0 | 300.7286 | 2024-03-04 | NA | 297.9798 | 0 | 297.9798 | 0 | 123.1258 | 0.413202 | 5000 | 8782.3 | 319.78236 | Titan: VA
25156 | 28645 | CAJANR60 | 217.6655 | 2024-03-04 | Fly.ash | 209.3664 | 52.3416 | 261.708 | 0.2 | 122.7039 | 0.4688582 | 4000 | 4348.6 | 276.69112 | Titan: VA
25157 | 29959 | HAS05RE0 | 363.7244 | 2024-03-04 | NA | 368.4573 | 0 | 368.4573 | 0 | 122.4811 | 0.3324161 | 8000 | 8149.7 | NA | Titan: VA
25158 | 28934 | CAL0NRE0 | 306.3576 | 2024-03-04 | NA | 306.8182 | 0 | 306.8182 | 0 | 120.4833 | 0.3926864 | 5000 | 6918.7 | 319.78236 | Titan: VA
25159 | 28586 | CAJANR20 | 224.3226 | 2024-03-04 | Fly.ash | 219.9265 | 54.40771 | 274.3342 | 0.1983264 | 124.42 | 0.4535342 | 4000 | 4325.8 | 276.69112 | Titan: VA
25160 | 29972 | HAS05RE0 | 370.8357 | 2024-03-04 | NA | 375.3514 | 0 | 375.3514 | 0 | 140.6128 | 0.3746163 | 8000 | 7679.2 | NA | Titan: VA
25161 | 29966 | HAS05RE0 | 367.1002 | 2024-03-04 | NA | 370.5937 | 0 | 370.5937 | 0 | 136.6032 | 0.3686065 | 8000 | 10061.8 | NA | Titan: VA
25162 | 29960 | HAS05RE0 | 364.203 | 2024-03-04 | NA | 367.3095 | 0 | 367.3095 | 0 | 122.7955 | 0.3343108 | 8000 | 9840.2 | NA | Titan: VA
25163 | 29958 | HAS05RE0 | 361.2535 | 2024-03-04 | NA | 364.3182 | 0 | 364.3182 | 0 | 122.4164 | 0.3360151 | 8000 | 10380.9 | NA | Titan: VA
25164 | 29085 | CANLNR60 | 208.0459 | 2024-03-04 | Slag | 179.0634 | 118.4573 | 297.5207 | 0.3981481 | 132.2425 | 0.4444818 | 6000 | 10274.9 | NA | Titan: VA
25165 | 29971 | HAS05RE0 | 370.899 | 2024-03-04 | NA | 373.9456 | 0 | 373.9456 | 0 | 140.6128 | 0.3760247 | 8000 | 10188.7 | NA | Titan: VA
25166 | 29973 | HAS05RE0 | 371.851 | 2024-03-04 | NA | 374.8828 | 0 | 374.8828 | 0 | 140.6775 | 0.3752573 | 8000 | 10456.9 | NA | Titan: VA
25167 | 29969 | HAS05RE0 | 370.8552 | 2024-03-04 | NA | 373.9456 | 0 | 373.9456 | 0 | 140.6128 | 0.3760247 | 8000 | 9328.1 | NA | Titan: VA
25168 | 29968 | HAS05RE0 | 370.9369 | 2024-03-04 | NA | 373.9456 | 0 | 373.9456 | 0 | 140.6128 | 0.3760247 | 8000 | 9633.9 | NA | Titan: VA
25169 | 29970 | HAS05RE0 | 370.8719 | 2024-03-04 | NA | 373.9456 | 0 | 373.9456 | 0 | 140.6128 | 0.3760247 | 8000 | 10704 | NA | Titan: VA
25170 | 28091 | CAGBNR20 | 204.0735 | 2024-03-04 | Fly.ash | 198.1061 | 50.75758 | 248.8636 | 0.2039574 | 118.7979 | 0.4773612 | 3000 | 4559.5 | 235.86784 | Titan: VA
25171 | 29967 | HAS05RE0 | 372.7725 | 2024-03-04 | NA | 376.0544 | 0 | 376.0544 | 0 | 140.5315 | 0.3736999 | 8000 | 10503.8 | NA | Titan: VA
25172 | 28544 | CAJ0NRG3 | 281.8366 | 2024-03-04 | NA | 280.2249 | 0 | 280.2249 | 0 | 136.4943 | 0.4870884 | 4000 | 5705.4 | 276.69112 | Titan: VA
25173 | 28432 | CAJ0NR60 | 272.3051 | 2024-03-04 | NA | 271.5909 | 0 | 271.5909 | 0 | 124.6516 | 0.4589683 | 4000 | 6095.4 | 276.69112 | Titan: VA
25174 | 28412 | CAJ0NR42 | 275.0488 | 2024-03-04 | NA | 272.72727 | 0 | 272.72727 | 0 | 127.9263 | 0.4690632505 | 4000 | 7180.9 | 276.69112 | Titan: VA
25175 | 29220 | D0GBNR20 | 206.797 | 2024-03-04 | Fly.ash | 202.0202 | 67.03398 | 269.0542 | 0.2491468 | 133.1776 | 0.4949842 | 3000 | 4455.2 | 235.86784 | Titan: VA
25176 | 28095 | CAGBNR20 | 193.6882 | 2024-03-04 | Fly.ash | 185 | 45.454545 | 230.4545 | 0.1972387 | 119.2858 | 0.517611 | 3000 | 4390.7 | 235.86784 | Titan: VA
25177 | 28530 | CAJ0NRC2 | 267.2553 | 2024-03-04 | NA | 263.0854 | 0 | 263.0854 | 0 | 132.7309 | 0.5045164 | 4000 | 7632.9 | 276.69112 | Titan: VA
25178 | 28712 | CAJL52C1 | 176.7101 | 2024-03-04 | Slag | 150.5969 | 100.0918 | 250.6887 | 0.3992674 | 128.7012 | 0.5133904 | 4000 | 6719.3 | 276.69112 | Titan: VA
25179 | 28713 | CAJL52C1 | 176.882 | 2024-03-04 | Slag | 150.5969 | 101.4692 | 252.0661 | 0.4025501 | 129.8441 | 0.5151193 | 4000 | 6676.2 | 276.69112 | Titan: VA
25180 | 28172 | CAGBNR60 | 207.9809 | 2024-03-04 | Fly.ash | 201.7906 | 50.27548 | 252.0661 | 0.1994536 | 122.5297 | 0.4861015 | 3000 | 4346 | 235.86784 | Titan: VA
25181 | 28528 | CAJ0NRC2 | 268.9255 | 2024-03-04 | NA | 264.9219 | 0 | 264.9219 | 0 | 131.2446 | 0.4954085 | 4000 | 7012.4 | 276.69112 | Titan: VA
25182 | 28573 | CAJANR20 | 219.1751 | 2024-03-04 | Fly.ash | 211.9165 | 52.82555 | 264.742 | 0.199536 | 122.8619 | 0.4640815 | 4000 | 5413.9 | 276.69112 | Titan: VA
25183 | 27929 | BAH0NR20 | 247.9008 | 2024-03-04 | NA | 244.2608 | 0 | 244.2608 | 0 | 133.4253 | 0.5462411 | 3500 | 4930.4 | 256.27948 | Titan: VA
25184 | 27797 | BAG0NR20 | 233.3838 | 2024-03-04 | NA | 228.6501 | 0 | 228.6501 | 0 | 129.155 | 0.5648586 | 3000 | 4567.8 | 235.86784 | Titan: VA
25185 | 29404 | D7JLNR68 | 183.7885 | 2024-03-04 | Slag | 157.9431 | 105.1423 | 263.0854 | 0.399651 | 122.3905 | 0.4652122 | 4000 | 5763.8 | 276.69112 | Titan: VA
25186 | 29239 | D0GBNR20 | 211.8925 | 2024-03-04 | Fly.ash | 207.5298 | 67.03398 | 274.5638 | 0.2441472 | 137.4712 | 0.5006894 | 3000 | 6198.3 | 235.86784 | Titan: VA
25187 | 29455 | D7JNNR20 | 183.061 | 2024-03-04 | Slag | 149.3506 | 148.423 | 297.7737 | 0.4984424 | 134.8861 | 0.4529819 | 4000 | 5444.7 | 276.69112 | Titan: VA
25188 | 29238 | D0GBNR20 | 210.4607 | 2024-03-04 | Fly.ash | 201.7625 | 50.09276 | 251.8553 | 0.198895 | 137.2898 | 0.545114 | 3000 | 5113.7 | 235.86784 | Titan: VA
25189 | 28099 | CAGBNR20 | 191.7437 | 2024-03-04 | Fly.ash | 181.81818 | 45.454545 | 227.272725 | 0.2 | 119.6399 | 0.5264153516 | 3000 | 4627.6 | 235.86784 | Titan: VA
25190 | 29074 | CANANR60 | 285.2182 | 2024-03-04 | Fly.ash | 280.9917 | 31.68044 | 312.6722 | 0.1013216 | 127.3219 | 0.4072056 | 6000 | 8015.9 | NA | Titan: VA
25191 | 28164 | CAGBNR20 | 196.8564 | 2024-03-04 | Fly.ash | 187.9735 | 46.40151 | 234.375 | 0.1979798 | 138.2905 | 0.5900396 | 3000 | 4336.5 | 235.86784 | Titan: VA
25192 | 27802 | BAG0NR20 | 233.2308 | 2024-03-04 | NA | 229.1093 | 0 | 229.1093 | 0 | 129.5973 | 0.5656572 | 3000 | 5205 | 235.86784 | Titan: VA
25193 | 28240 | CAHANR20 | 227.4898 | 2024-03-04 | Fly.ash | 221.0227 | 39.20455 | 260.2273 | 0.150655 | 127.0834 | 0.4883555 | 3500 | 5901.3 | 256.27948 | Titan: VA
25194 | 28211 | CAH09MA0 | 242.3745 | 2024-03-04 | NA | 241.506 | 0 | 241.506 | 0 | 118.0322 | 0.4887341 | 3500 | 6225.6 | 256.27948 | Titan: VA
25195 | 28527 | CAJ0NRC2 | 271.5207 | 2024-03-04 | NA | 263.0854 | 0 | 263.0854 | 0 | 130.8881 | 0.4975119 | 4000 | 6301.2 | 276.69112 | Titan: VA
25196 | 28430 | CAJ0NR60 | 273.1009 | 2024-03-04 | NA | 272.5 | 0 | 272.5 | 0 | 124.6077 | 0.4572759 | 4000 | 4649.4 | 276.69112 | Titan: VA
25197 | 28380 | CAJ0NR20 | 277.3021 | 2024-03-04 | NA | 274.0909 | 0 | 274.0909 | 0 | 126.327 | 0.4608944 | 4000 | 5721.1 | 276.69112 | Titan: VA
25198 | 28540 | CAJ0NRF2 | 273.2374 | 2024-03-04 | NA | 264.4628 | 0 | 264.4628 | 0 | 133.8709 | 0.5061993 | 4000 | 7364.7 | 276.69112 | Titan: VA
25199 | 28200 | CAGBNRC2 | 227.5363 | 2024-03-04 | Fly.ash | 218.4091 | 54.09090855 | 272.5 | 0.1984987 | 125.2474 | 0.4596235 | 3000 | 5177 | 235.86784 | Titan: VA
25200 | 28433 | CAJ0NR60 | 275.5904 | 2024-03-04 | NA | 275.4545427 | 0 | 275.4545427 | 0 | 124.6516 | 0.4525307 | 4000 | 4915 | 276.69112 | Titan: VA
25201 | 28076 | CAG0NRC2 | 251.8053 | 2024-03-04 | NA | 242.7272703 | 0 | 242.7272703 | 0 | 133.035 | 0.5480844 | 3000 | 5426.8 | 235.86784 | Titan: VA
25202 | 27817 | BAG0NR20 | 240.3991 | 2024-03-04 | NA | 236.2689 | 0 | 236.2689 | 0 | 148.2978 | 0.6276654 | 3000 | 5084.9 | 235.86784 | Titan: VA
25203 | 27804 | BAG0NR20 | 232.3656 | 2024-03-04 | NA | 228.191 | 0 | 228.191 | 0 | 129.6564 | 0.5681926 | 3000 | 4220.6 | 235.86784 | Titan: VA
25204 | 29681 | E7J0NRA0 | 314.0784 | 2024-03-04 | NA | 312.7929 | 0 | 312.7929 | 0 | 142.9799 | 0.4571072 | 4000 | 8406.2 | 276.69112 | Titan: VA
25205 | 27913 | BAGCNR53 | 178.673 | 2024-03-04 | Fly.ash | 170.9090892 | 56.59091 | 227.5 | 0.2487512 | 136.8346 | 0.6014706 | 3000 | 3658.3 | 235.86784 | Titan: VA
25206 | 28381 | CAJ0NR20 | 277.3006 | 2024-03-04 | NA | 274.0909 | 0 | 274.0909 | 0 | 126.4452 | 0.4613259 | 4000 | 5436.2 | 276.69112 | Titan: VA
25207 | 28125 | CAGBNR20 | 214.4386 | 2024-03-04 | Fly.ash | 206.8182 | 48.48485 | 255.303 | 0.189911 | 125.0826 | 0.4899379 | 3000 | 4549.4 | 235.86784 | Titan: VA
25208 | 29719 | E7L0NR42 | 315.6388 | 2024-03-04 | NA | 309.4582 | 0 | 309.4582 | 0 | 125.7581 | 0.4063814 | 5000 | 7118 | 319.78236 | Titan: VA
25209 | 29278 | D0GBNR82 | 212.3146 | 2024-03-04 | Fly.ash | 201.5611 | 67.03398 | 268.595 | 0.2495726 | 133.1628 | 0.4957754 | 3000 | 4602.4 | 235.86784 | Titan: VA
25210 | 28507 | CAJ0NRC1 | 268.3037 | 2024-03-04 | NA | 262.1671 | 0 | 262.1671 | 0 | 134.342 | 0.5124287 | 4000 | 6358.8 | 276.69112 | Titan: VA
25211 | 27869 | BAGCNR20 | 182.702 | 2024-03-04 | Fly.ash | 172.9545 | 56.3636358 | 229.3182 | 0.2457879 | 132.1162 | 0.5761261 | 3000 | 2656.7 | 235.86784 | Titan: VA
25212 | 27990 | BAHCNR20 | 185.6843 | 2024-03-04 | Fly.ash | 177.5 | 59.54545395 | 237.0455 | 0.2511985 | 132.4051 | 0.5585643 | 3500 | 3111.4 | 256.27948 | Titan: VA
25213 | 29133 | D0GBNR20 | 207.3639 | 2024-03-04 | Fly.ash | 201.1019 | 67.49311 | 268.595 | 0.2512821 | 125.4458 | 0.4670445 | 3000 | 4051.4 | 235.86784 | Titan: VA
25214 | 29345 | D1GCNR53 | 209.4336 | 2024-03-04 | Fly.ash | 204.3135 | 70.03711 | 274.3506 | 0.2552832 | 128.8846 | 0.4697807 | 3000 | 5070.4 | 235.86784 | Titan: VA
25215 | 29478 | D7JNNR60 | 180.7387 | 2024-03-04 | Slag | 146.4646 | 145.5464 | 292.011 | 0.4984277 | 126.9915 | 0.434886 | 4000 | 8418.6 | 276.69112 | Titan: VA
25216 | 28106 | CAGBNR20 | 192.188 | 2024-03-04 | Fly.ash | 183.6547 | 44.99541 | 228.6501 | 0.1967871 | 122.3737 | 0.5352005 | 3000 | 6435.9 | 235.86784 | Titan: VA
25217 | 28461 | CAJ0NRA0 | 269.7162 | 2024-03-04 | NA | 265.2273 | 0 | 265.2273 | 0 | 132.8357 | 0.5008374 | 4000 | 4928.7 | 276.69112 | Titan: VA
25218 | 29119 | D0GBNR20 | 205.3399 | 2024-03-04 | Fly.ash | 199.0909071 | 67.72727205 | 266.8182 | 0.253833 | 124.7194 | 0.4674323 | 3000 | 7495 | 235.86784 | Titan: VA
25219 | 28382 | CAJ0NR20 | 282.356 | 2024-03-04 | NA | 279.5455 | 0 | 279.5455 | 0 | 126.854 | 0.4537865 | 4000 | 5184.4 | 276.69112 | Titan: VA
25220 | 28460 | CAJ0NRA0 | 267.503 | 2024-03-04 | NA | 262.9545 | 0 | 262.9545 | 0 | 132.5164 | 0.5039517 | 4000 | 7744.2 | 276.69112 | Titan: VA
25221 | 29281 | D0GLNR20 | 186.9307 | 2024-03-04 | Slag | 161.0795 | 106.5341 | 267.6136 | 0.3980892 | 125.0251 | 0.4671852 | 3000 | 5888.7 | 235.86784 | Titan: VA
25222 | 28123 | CAGBNR20 | 211.6655 | 2024-03-04 | Fly.ash | 203.8636 | 52.95454 | 256.8182 | 0.2061947 | 124.8896 | 0.486296 | 3000 | 4278.7 | 235.86784 | Titan: VA
25223 | 29320 | D1GCNR20 | 207.0339 | 2024-03-04 | Fly.ash | 200.8724 | 67.49311 | 268.3655 | 0.251497 | 121.3809 | 0.452297 | 3000 | 5511.8 | 235.86784 | Titan: VA
25224 | 29033 | CALLNR20 | 213.4659 | 2024-03-04 | Slag | 184.0909 | 124.5454533 | 308.6364 | 0.4035346 | 120.4683 | 0.3903245 | 5000 | 8112.8 | 319.78236 | Titan: VA
25225 | 29411 | D7JLNR68 | 184.4631 | 2024-03-04 | Slag | 158.4022 | 105.1423 | 263.5445 | 0.3989547 | 122.6661 | 0.4654475 | 4000 | 6885.6 | 276.69112 | Titan: VA
25226 | 28444 | CAJ0NR82 | 283.4554 | 2024-03-04 | NA | 275.9412 | 0 | 275.9412 | 0 | 128.0393 | 0.4640095 | 4000 | 7812.3 | 276.69112 | Titan: VA
25227 | 28524 | CAJ0NRC2 | 273.9598 | 2024-03-04 | NA | 265.3811 | 0 | 265.3811 | 0 | 130.7282 | 0.4926054 | 4000 | 8225.1 | 276.69112 | Titan: VA
25228 | 28703 | CAJL5281 | 188.7407 | 2024-03-04 | Slag | 159.5455 | 103.6363626 | 263.1818 | 0.3937824 | 122.6502 | 0.4660285 | 4000 | 7790.7 | 276.69112 | Titan: VA
25229 | 27799 | BAG0NR20 | 232.469 | 2024-03-04 | NA | 228.191 | 0 | 228.191 | 0 | 129.3808 | 0.5669845 | 3000 | 5770.2 | 235.86784 | Titan: VA
25230 | 28521 | CAJ0NRC2 | 270.8871 | 2024-03-04 | NA | 262.1671 | 0 | 262.1671 | 0 | 130.6614 | 0.4983896 | 4000 | 7813.3 | 276.69112 | Titan: VA
25231 | 28838 | CAKANR82 | 251.454 | 2024-03-04 | Fly.ash | 241.0468 | 59.22865 | 300.2755 | 0.1972477 | 143.7332 | 0.4786713 | 4500 | 7395.5 | NA | Titan: VA
25232 | 28523 | CAJ0NRC2 | 266.2431 | 2024-03-04 | NA | 263.0854 | 0 | 263.0854 | 0 | 130.6985 | 0.4967913 | 4000 | 7078.2 | 276.69112 | Titan: VA
25233 | 29408 | D7JLNR68 | 184.9318 | 2024-03-04 | Slag | 158.8613 | 104.6832 | 263.5445 | 0.3972125 | 122.6011 | 0.4652008 | 4000 | 7320.7 | 276.69112 | Titan: VA
25234 | 29236 | D0GBNR20 | 207.1924 | 2024-03-04 | Fly.ash | 202.0202 | 67.03398 | 269.0542 | 0.2491468 | 136.9792 | 0.5091137 | 3000 | 3909 | 235.86784 | Titan: VA
25235 | 27801 | BAG0NR20 | 232.6055 | 2024-03-04 | NA | 228.6364 | 0 | 228.6364 | 0 | 129.4992 | 0.5663979 | 3000 | 5755.6 | 235.86784 | Titan: VA
25236 | 28518 | CAJ0NRC2 | 271.702 | 2024-03-04 | NA | 263.0854 | 0 | 263.0854 | 0 | 130.4934 | 0.4960117 | 4000 | 7413 | 276.69112 | Titan: VA
25237 | 27859 | BAGCNR20 | 179.1591 | 2024-03-04 | Fly.ash | 171.5909 | 56.3636358 | 227.9545 | 0.2472582 | 126.4839 | 0.5548644 | 3000 | 2835.4 | 235.86784 | Titan: VA
25238 | 29399 | D7JLNR60 | 180.726 | 2024-03-04 | Slag | 147.4954 | 148.423 | 295.9184 | 0.5015674 | 122.6815 | 0.4145789 | 4000 | 8872.4 | 276.69112 | Titan: VA
25239 | 29449 | D7JNNR20 | 181.8461 | 2024-03-04 | Slag | 148.9028 | 148.9028 | 297.8056 | 0.5 | 128.1863 | 0.430436 | 4000 | 6724.8 | 276.69112 | Titan: VA
25240 | 28522 | CAJ0NRC2 | 272.3139 | 2024-03-04 | NA | 264.0037 | 0 | 264.0037 | 0 | 130.6912 | 0.4950357 | 4000 | 7862 | 276.69112 | Titan: VA
25241 | 30085 | SW5BHJE0 | 222.8345 | 2024-03-04 | Fly.ash | 209.8255 | 52.3416 | 262.1671 | 0.1996497 | 135.2044 | 0.5157184 | 4000 | 6015.3 | 276.69112 | Titan: VA
25242 | 29084 | CANLNR60 | 213.3558 | 2024-03-04 | Slag | 180.8905 | 125.2319 | 306.1224 | 0.4090909 | 131.2176 | 0.428644 | 6000 | 9910.1 | NA | Titan: VA
25243 | 29401 | D7JLNR60 | 182.5946 | 2024-03-04 | Slag | 149.1477 | 149.1477 | 298.2955 | 0.5 | 137.6448 | 0.4614377 | 4000 | 8520 | 276.69112 | Titan: VA
25244 | 29257 | D0GBNR20 | 212.952 | 2024-03-04 | Fly.ash | 207.8598 | 72.44318 | 280.303 | 0.2584459 | 156.0436 | 0.5566962 | 3000 | 4857.4 | 235.86784 | Titan: VA
25245 | 29013 | CALL5242 | 202.0478 | 2024-03-04 | Slag | 174.397 | 120.5937 | 294.9907 | 0.408805 | 133.305 | 0.4518957 | 5000 | 7565.7 | 319.78236 | Titan: VA
25246 | 28322 | CAHBNRC2 | 225.3576 | 2024-03-04 | Fly.ash | 213.9578 | 37.64922 | 251.607 | 0.149635 | 129.5006 | 0.5146938 | 3500 | 4339.1 | 256.27948 | Titan: VA
25247 | 30050 | SW3ANR20 | 271.8861 | 2024-03-04 | Fly.ash | 261.8371 | 45.92803 | 307.7651 | 0.1492308 | 143.9895 | 0.4678552 | 4500 | 7264.5 | NA | Titan: VA
25248 | 28926 | CAL0NR81 | 315.9586 | 2024-03-04 | NA | 312.6722 | 0 | 312.6722 | 0 | 123.8084 | 0.3959686 | 5000 | 8873.2 | 319.78236 | Titan: VA
25249 | 28443 | CAJ0NR82 | 282.7177 | 2024-03-04 | NA | 275.4821 | 0 | 275.4821 | 0 | 127.9675 | 0.4645219 | 4000 | 7400.3 | 276.69112 | Titan: VA
25250 | 28871 | CAKLNR60 | 207.9924 | 2024-03-04 | Slag | 179.5225 | 119.8347 | 299.3572 | 0.4003067 | 128.5473 | 0.429411 | 4500 | 10094.9 | NA | Titan: VA
25251 | 27821 | BAG0NR41 | 244.5101 | 2024-03-04 | NA | 236.7424 | 0 | 236.7424 | 0 | 142.9233 | 0.6037082 | 3000 | 5267.9 | 235.86784 | Titan: VA
25252 | 29250 | D0GBNR20 | 208.1939 | 2024-03-04 | Fly.ash | 203.154 | 67.25417 | 270.4082 | 0.2487136 | 144.2552 | 0.533472 | 3000 | 3908 | 235.86784 | Titan: VA
25253 | 28083 | CAGB5R20 | 209.2723 | 2024-03-04 | Fly.ash | 203.154 | 51.02041 | 254.1744 | 0.2007299 | 133.2027 | 0.5240602 | 3000 | 5433.8 | 235.86784 | Titan: VA
25254 | 28879 | CAKLNR60 | 210.6442 | 2024-03-04 | Slag | 181.81818 | 120.5937 | 302.4119 | 0.398773 | 136.244 | 0.4505248 | 4500 | 10246.7 | NA | Titan: VA
25255 | 28170 | CAGBNR42 | 204.8688 | 2024-03-04 | Fly.ash | 197.4288 | 34.43526 | 231.8641 | 0.1485149 | 126.277 | 0.5446164 | 3000 | 6225.1 | 235.86784 | Titan: VA
25256 | 28230 | CAH0NRC2 | 256.3064 | 2024-03-04 | NA | 251.1478 | 0 | 251.1478 | 0 | 133.9001 | 0.5331523 | 3500 | 6634.9 | 256.27948 | Titan: VA
25257 | 28860 | CAKLNR20 | 206.0595 | 2024-03-04 | Slag | 176.8182 | 121.8181806 | 298.6364 | 0.4079148 | 129.0659 | 0.4321843 | 4500 | 7922.2 | NA | Titan: VA
25258 | 28562 | CAJANR20 | 218.0354 | 2024-03-04 | Fly.ash | 209.8255 | 52.3416 | 262.1671 | 0.1996497 | 119.194 | 0.4546489 | 4000 | 5810.7 | 276.69112 | Titan: VA
25259 | 28931 | CAL0NR82 | 310.0301 | 2024-03-04 | NA | 309.9999969 | 0 | 309.9999969 | 0 | 128.2631 | 0.4137518 | 5000 | 8851.8 | 319.78236 | Titan: VA
25260 | 28792 | CAK0NR81 | 285.6858 | 2024-03-04 | NA | 283.1818 | 0 | 283.1818 | 0 | 123.8449 | 0.4373335 | 4500 | 8435.4 | NA | Titan: VA
25261 | 28927 | CAL0NR81 | 314.7045 | 2024-03-04 | NA | 314.9679 | 0 | 314.9679 | 0 | 123.9821 | 0.3936341 | 5000 | 9821.8 | 319.78236 | Titan: VA
25262 | 28695 | CAJL522B | 184.1323 | 2024-03-04 | Slag | 157.9431 | 105.1423 | 263.0854 | 0.399651 | 122.4883 | 0.4655839 | 4000 | 9561.3 | 276.69112 | Titan: VA
25263 | 28096 | CAGBNR20 | 196.5988 | 2024-03-04 | Fly.ash | 186.8687 | 45.91368 | 232.7824 | 0.1972387 | 119.3642 | 0.5127716 | 3000 | 4529.8 | 235.86784 | Titan: VA
25264 | 29453 | D7JNNR20 | 192.4006 | 2024-03-04 | Slag | 157.3427 | 157.3427 | 314.6853 | 0.5 | 129.943 | 0.4129301 | 4000 | NA | 276.69112 | Titan: VA
25265 | 28746 | CAJLNRA0 | 196.5472 | 2024-03-04 | Slag | 169.0909074 | 109.090908 | 278.1818154 | 0.3921569 | 126.8047 | 0.4558339 | 4000 | 7302.3 | 276.69112 | Titan: VA
25266 | 27975 | BAHCNR20 | 215.2499 | 2024-03-04 | Fly.ash | 209.1368 | 35.5831 | 244.7199 | 0.1454034 | 125.1974 | 0.5115948 | 3500 | 4754.8 | 256.27948 | Titan: VA
25267 | 29698 | E7K0NR20 | 298.2301 | 2024-03-04 | NA | 295.2202 | 0 | 295.2202 | 0 | 140.9659 | 0.4774941 | 4500 | 6980.6 | NA | Titan: VA
25268 | 28166 | CAGBNR20 | 228.3132 | 2024-03-04 | Fly.ash | 220.478 | 38.42549 | 258.9035 | 0.1484163 | 143.2854 | 0.5534317 | 3000 | 4528.3 | 235.86784 | Titan: VA
25269 | 28207 | CAGLNRC1 | 170.1357 | 2024-03-04 | Slag | 144.169 | 96.18916 | 240.3581 | 0.400191 | 121.9486 | 0.5073621 | 3000 | 5264.8 | 235.86784 | Titan: VA
25270 | 28801 | CAKA9M60 | 234.4833 | 2024-03-04 | Fly.ash | 234.3893 | 42.24059 | 276.6299 | 0.1526971 | 115.9362 | 0.4191021 | 4500 | 5025.3 | NA | Titan: VA
25271 | 29038 | CALLNR60 | 212.4246 | 2024-03-04 | Slag | 185.2617 | 124.1965 | 309.4582 | 0.4013353 | 118.9106 | 0.3842541 | 5000 | 6682.1 | 319.78236 | Titan: VA
25272 | 28858 | CAKLNR20 | 191.8257 | 2024-03-04 | Slag | 165.7484 | 109.9633 | 275.7117 | 0.3988343 | 120.9732 | 0.4387672 | 4500 | 5962.2 | NA | Titan: VA
25273 | 28856 | CAKLNR20 | 198.3963 | 2024-03-04 | Slag | 175.7426 | 92.25922 | 268.0018 | 0.3442485 | 120.5941 | 0.4499751 | 4500 | 5087.4 | NA | Titan: VA
25274 | 28855 | CAKLNR20 | 201.7605 | 2024-03-04 | Slag | 178.6042 | 96.87787 | 275.4821 | 0.3516667 | 120.5362 | 0.4375464 | 4500 | 4949.5 | NA | Titan: VA
25275 | 28800 | CAKA9M60 | 234.1356 | 2024-03-04 | Fly.ash | 233.9302 | 42.24059 | 276.1708 | 0.152951 | 115.8477 | 0.4194785 | 4500 | 5131.6 | NA | Titan: VA
25276 | 28905 | CAL0NR60 | 289.9281 | 2024-03-04 | NA | 289.5455 | 0 | 289.5455 | 0 | 122.3798 | 0.4226618 | 5000 | 5256.1 | 319.78236 | Titan: VA
25277 | 29032 | CALLNR20 | 215.6465 | 2024-03-04 | Slag | 188.4757 | 124.4261 | 312.9017 | 0.3976522 | 119.3502 | 0.3814303 | 5000 | 6685.9 | 319.78236 | Titan: VA
25278 | 29457 | D7JNNR20 | 183.8494 | 2024-03-04 | Slag | 150.8049 | 152.9356 | 303.7405 | 0.5035074 | 142.2027 | 0.4681716 | 4000 | 4710.2 | 276.69112 | Titan: VA
25279 | 30093 | UAJA5R20 | 282.4265 | 2024-03-04 | Fly.ash | 281.3964 | 50.84349 | 332.2399 | 0.1530324 | 141.204 | 0.4250062 | 4000 | 6182.6 | 276.69112 | Titan: VA
25280 | 28648 | CAJANR60 | 224.7131 | 2024-03-04 | Fly.ash | 219.697 | 56.01469 | 275.7117 | 0.203164 | 124.7732 | 0.4525495 | 4000 | 4537.8 | 276.69112 | Titan: VA
25281 | 29256 | D0GBNR20 | 220.2885 | 2024-03-04 | Fly.ash | 213.6954 | 70.24793 | 283.9433 | 0.2474012 | 150.9034 | 0.5314559 | 3000 | 6509 | 235.86784 | Titan: VA
25282 | 29346 | D1GCNR53 | 212.3022 | 2024-03-04 | Fly.ash | 206.9129 | 69.36553 | 276.2784 | 0.2510711 | 146.8987 | 0.5317052 | 3000 | 6589.4 | 235.86784 | Titan: VA
25283 | 28630 | CAJANR20 | 232.9283 | 2024-03-04 | Fly.ash | 225.3788 | 57.52841 | 282.9072 | 0.2033473 | 143.2343 | 0.5062942 | 4000 | 7262.5 | 276.69112 | Titan: VA
25284 | 28671 | CAJANRE0 | 221.8705 | 2024-03-04 | Fly.ash | 212.8099 | 52.57117 | 265.3811 | 0.1980969 | 124.422 | 0.4688426 | 4000 | 4477.7 | 276.69112 | Titan: VA
25285 | 28951 | CAL0NRE0 | 306.511 | 2024-03-04 | NA | 304.1237 | 0 | 304.1237 | 0 | 144.0752 | 0.4737389 | 5000 | 8025.8 | 319.78236 | Titan: VA
25286 | 28672 | CAJANRE0 | 222.3587 | 2024-03-04 | Fly.ash | 213.2691 | 52.3416 | 265.6106 | 0.1970614 | 125.1155 | 0.4710484 | 4000 | 6127.1 | 276.69112 | Titan: VA
25287 | 27808 | BAG0NR20 | 230.1586 | 2024-03-04 | NA | 225.5682 | 0 | 225.5682 | 0 | 133.797 | 0.5931553 | 3000 | 4556.3 | 235.86784 | Titan: VA
25288 | 29185 | D0GBNR20 | 205.7255 | 2024-03-04 | Fly.ash | 200.6428 | 67.03398 | 267.6768 | 0.2504288 | 127.2373 | 0.4753393 | 3000 | 3507 | 235.86784 | Titan: VA
25289 | 28179 | CAGBNRA0 | 202.4148 | 2024-03-04 | Fly.ash | 192.8375 | 47.75023 | 240.5877 | 0.1984733 | 125.0811 | 0.5198983 | 3000 | 4355.6 | 235.86784 | Titan: VA
25290 | 29191 | D0GBNR20 | 209.7415 | 2024-03-04 | Fly.ash | 204.7727 | 66.3636357 | 271.1364 | 0.2447611 | 128.0138 | 0.4721381 | 3000 | 3611.4 | 235.86784 | Titan: VA
25291 | 28159 | CAGBNR20 | 214.1367 | 2024-03-04 | Fly.ash | 207.0965 | 50.55659 | 257.6531 | 0.1962196 | 130.6437 | 0.5070529 | 3000 | 5108.7 | 235.86784 | Titan: VA
25292 | 28213 | CAH09MA0 | 251.8578 | 2024-03-04 | NA | 252.5253 | 0 | 252.5253 | 0 | 137.626 | 0.5449991 | 3500 | 7023.9 | 256.27948 | Titan: VA
25293 | 29336 | D1GCNR20 | 209.2385 | 2024-03-04 | Fly.ash | 204.3159 | 67.26354 | 271.5794 | 0.2476754 | 129.5834 | 0.4771472 | 3000 | 5782 | 235.86784 | Titan: VA
25294 | 27927 | BAH0NR20 | 249.3618 | 2024-03-04 | NA | 247.4747 | 0 | 247.4747 | 0 | 133.0807 | 0.5377545 | 3500 | 5350 | 256.27948 | Titan: VA
25295 | 29249 | D0GBNR20 | 210.5988 | 2024-03-04 | Fly.ash | 205.4827 | 68.41612 | 273.8988 | 0.2497861 | 143.4302 | 0.5236615 | 3000 | 4214.2 | 235.86784 | Titan: VA
25296 | 28156 | CAGBNR20 | 209.2211 | 2024-03-04 | Fly.ash | 201.7906 | 50.27548 | 252.0661 | 0.1994536 | 130.0902 | 0.5160955 | 3000 | 4848.2 | 235.86784 | Titan: VA
25297 | 28212 | CAH09MA0 | 248.2389 | 2024-03-04 | NA | 250.2273 | 0 | 250.2273 | 0 | 136.9068 | 0.5471299 | 3500 | 6471.8 | 256.27948 | Titan: VA
25298 | 29199 | D0GBNR20 | 209.269 | 2024-03-04 | Fly.ash | 204.3159 | 67.72268 | 272.0386 | 0.2489451 | 129.5414 | 0.4761878 | 3000 | 3346.4 | 235.86784 | Titan: VA
25299 | 27806 | BAG0NR20 | 228.5253 | 2024-03-04 | NA | 223.6724 | 0 | 223.6724 | 0 | 131.914 | 0.5897646 | 3000 | 3721.5 | 235.86784 | Titan: VA
25300 | 28825 | CAKANR60 | 258.6291 | 2024-03-04 | Fly.ash | 253.4435 | 44.76584 | 298.2094 | 0.1501155 | 131.4127 | 0.4406725 | 4500 | 4379.6 | NA | Titan: VA
25301 | 28605 | CAJANR20 | 226.307 | 2024-03-04 | Fly.ash | 219.9265 | 55.55555 | 275.4821 | 0.2016667 | 128.0808 | 0.4649332 | 4000 | 5023.3 | 276.69112 | Titan: VA
25302 | 28215 | CAH09MA0 | 254.4995 | 2024-03-04 | NA | 255.2801 | 0 | 255.2801 | 0 | 141.2256 | 0.5532183 | 3500 | 6031 | 256.27948 | Titan: VA
25303 | 30078 | SW5A5R20 | 222.5568 | 2024-03-04 | Fly.ash | 217.9487 | 38.46154 | 256.4103 | 0.15 | 122.2372 | 0.476725 | 3500 | 4884.8 | 256.27948 | Titan: VA
25304 | 29727 | E7L0NR60 | 305.5289 | 2024-03-04 | NA | 305.6818 | 0 | 305.6818 | 0 | 116.9689 | 0.3826492 | 5000 | 5599.6 | 319.78236 | Titan: VA
25305 | 28851 | CAKLNR20 | 190.9871 | 2024-03-04 | Slag | 164.371 | 111.5702 | 275.9412 | 0.4043261 | 116.0765 | 0.4206565 | 4500 | 5561.9 | NA | Titan: VA
25306 | 28922 | CAL0NR6C | 293.6312 | 2024-03-04 | NA | 293.5993 | 0 | 293.5993 | 0 | 118.6523 | 0.4041301 | 5000 | 5393 | 319.78236 | Titan: VA
25307 | 29262 | D0GBNR41 | 200.2418 | 2024-03-04 | Fly.ash | 194.7415 | 66.17647 | 260.918 | 0.2536294 | 128.5361 | 0.4926302 | 3000 | 3889.2 | 235.86784 | Titan: VA
25308 | 27939 | BAH0NR20 | 254.5936 | 2024-03-04 | NA | 251.607 | 0 | 251.607 | 0 | 135.8742 | 0.5400254 | 3500 | 5740.5 | 256.27948 | Titan: VA
25309 | 28587 | CAJANR20 | 229.4219 | 2024-03-04 | Fly.ash | 222.2222 | 55.09642 | 277.3186 | 0.1986755 | 124.5362 | 0.4490727 | 4000 | 4510.8 | 276.69112 | Titan: VA
25310 | 29349 | D1GCNR54 | 215.9909 | 2024-03-04 | Fly.ash | 210.7008 | 69.36553 | 280.0663 | 0.2476754 | 146.0528 | 0.5214936 | 3000 | 6226.7 | 235.86784 | Titan: VA
25311 | 29422 | D7JNNR20 | 177.2882 | 2024-03-04 | Slag | 145.5464 | 146.9238 | 292.4702 | 0.5023548 | 124.185 | 0.4246075 | 4000 | 5186.3 | 276.69112 | Titan: VA
25312 | 28776 | CAK0NR2C | 287.4998 | 2024-03-04 | NA | 287.22 | 0 | 287.22 | 0 | 121.4061 | 0.4226938 | 4500 | 5554.2 | NA | Titan: VA
25313 | 29699 | E7K0NR20 | 294.3835 | 2024-03-04 | NA | 291.0482 | 0 | 291.0482 | 0 | 141.4982 | 0.4861674 | 4500 | 6400.9 | NA | Titan: VA
25314 | 28799 | CAKA9M60 | 225.2531 | 2024-03-04 | Fly.ash | 223.8292 | 56.24426 | 280.0735 | 0.2008197 | 115.4564 | 0.4122361 | 4500 | 5404.1 | NA | Titan: VA
25315 | 27991 | BAHCNR20 | 206.8556 | 2024-03-04 | Fly.ash | 200.045 | 38.0288 | 238.0738 | 0.1597353 | 132.5073 | 0.5565809 | 3500 | 3451.9 | 256.27948 | Titan: VA
25316 | 28308 | CAHBNRA0 | 215.5159 | 2024-03-04 | Fly.ash | 206.2084 | 42.1286 | 248.337 | 0.1696429 | 129.2418 | 0.520429 | 3500 | 6372.6 | 256.27948 | Titan: VA
25317 | 29724 | E7L0NR60 | 306.318 | 2024-03-04 | NA | 306.5909 | 0 | 306.5909 | 0 | 116.3955 | 0.3796444 | 5000 | 7102.8 | 319.78236 | Titan: VA
25318 | 29313 | D0GLNR93 | 188.6119 | 2024-03-04 | Slag | 163.6874 | 107.2523 | 270.9397 | 0.395853 | 122.439 | 0.4519049 | 3000 | 5447.3 | 235.86784 | Titan: VA
25319 | 29117 | D0GBNR20 | 212.9764 | 2024-03-04 | Fly.ash | 206.6116 | 69.10009 | 275.7117 | 0.2506245 | 124.567 | 0.4518019 | 3000 | 4622.1 | 235.86784 | Titan: VA
25320 | 28254 | CAHBNR20 | 221.2817 | 2024-03-04 | Fly.ash | 213.7282 | 37.19008 | 250.9183 | 0.1482159 | 127.5171 | 0.5082017 | 3500 | 4103.7 | 256.27948 | Titan: VA
25321 | 30057 | SW3LNRE0 | 201.607 | 2024-03-04 | Slag | 171.8181801 | 112.7272716 | 284.5454517 | 0.3961661 | 118.0083 | 0.4147257 | 5000 | 9913.5 | 319.78236 | Titan: VA
25322 | 28798 | CAKA9M60 | 220.9301 | 2024-03-04 | Fly.ash | 219.3182 | 55.90909035 | 275.2273 | 0.2031379 | 115.4564 | 0.4194947 | 4500 | 5111 | NA | Titan: VA
25323 | 30051 | SW3ANR60 | 272.299 | 2024-03-04 | Fly.ash | 267.7273 | 45.90909045 | 313.6363605 | 0.1463768 | 125.3812 | 0.399766 | 4000 | 5637.5 | 276.69112 | Titan: VA
25324 | 28588 | CAJANR20 | 227.1361 | 2024-03-04 | Fly.ash | 219.9999978 | 56.13636 | 276.1364 | 0.2032922 | 125.1079 | 0.4530658 | 4000 | 4542.5 | 276.69112 | Titan: VA
25325 | 29611 | E3K0NR81 | 322.797 | 2024-03-04 | NA | 322.7732 | 0 | 322.7732 | 0 | 124.2243 | 0.3848657 | 6000 | 6467.7 | NA | Titan: VA
25326 | 27922 | BAH0NR20 | 252.0425 | 2024-03-04 | NA | 248.8522 | 0 | 248.8522 | 0 | 127.355 | 0.5117699 | 3500 | 4303.2 | 256.27948 | Titan: VA
25327 | 28051 | CAFBNR20 | 194.6815 | 2024-03-04 | Fly.ash | 186.4095 | 45.68411 | 232.0937 | 0.1968348 | 122.8886 | 0.5294784 | 2500 | 4529.2 | 213.18824 | Titan: VA
25328 | 29344 | D1GCNR53 | 205.9513 | 2024-03-04 | Fly.ash | 201.1019 | 67.03398 | 268.1359 | 0.25 | 127.1318 | 0.474132 | 3000 | 6499.9 | 235.86784 | Titan: VA
25329 | 29213 | D0GBNR20 | 223.1865 | 2024-03-04 | Fly.ash | 218.3196 | 55.32599 | 273.6455 | 0.2021812 | 130.922 | 0.4784365 | 3000 | 5298.5 | 235.86784 | Titan: VA
25330 | 27957 | BAHC5R20 | 186.8891 | 2024-03-04 | Fly.ash | 180.4408 | 60.83563 | 241.2764 | 0.2521408 | 137.1554 | 0.5684577 | 3500 | 4223.5 | 256.27948 | Titan: VA
25331 | 29378 | D7JBNR20 | 249.6926 | 2024-03-04 | Fly.ash | 247.2452 | 61.98347 | 309.2286 | 0.2004454 | 126.9669 | 0.4105923 | 4000 | 4794.6 | 276.69112 | Titan: VA
25332 | 27934 | BAH0NR20 | 247.1629 | 2024-03-04 | NA | 244.9495 | 0 | 244.9495 | 0 | 134.4008 | 0.5486877 | 3500 | 5866.2 | 256.27948 | Titan: VA
25333 | 28236 | CAH0NRE0 | 258.8837 | 2024-03-04 | NA | 254.5914 | 0 | 254.5914 | 0 | 135.4961 | 0.5322102 | 3500 | 6172.8 | 256.27948 | Titan: VA
25334 | 27812 | BAG0NR20 | 230.8678 | 2024-03-04 | NA | 227.272725 | 0 | 227.272725 | 0 | 134.3071 | 0.5909514116 | 3000 | 4226.5 | 235.86784 | Titan: VA
25335 | 29178 | D0GBNR20 | 232.7751 | 2024-03-04 | Fly.ash | 230.2273 | 55.4545449 | 285.6818 | 0.194113 | 126.9442 | 0.4443553 | 3000 | 5925.6 | 235.86784 | Titan: VA
25336 | 29183 | D0GBNR20 | 224.8449 | 2024-03-04 | Fly.ash | 221.5335 | 54.86685 | 276.4004 | 0.198505 | 127.198 | 0.4601949 | 3000 | 6364 | 235.86784 | Titan: VA
25337 | 28790 | CAK0NR60 | 288.4353 | 2024-03-04 | NA | 286.7309 | 0 | 286.7309 | 0 | 124.3953 | 0.4338398 | 4500 | 6702.5 | NA | Titan: VA
25338 | 28787 | CAK0NR60 | 289.0517 | 2024-03-04 | NA | 287.3652 | 0 | 287.3652 | 0 | 123.6138 | 0.4301629 | 4500 | 6375.7 | NA | Titan: VA
25339 | 29173 | D0GBNR20 | 223.3022 | 2024-03-04 | Fly.ash | 219.9265 | 55.78512 | 275.7117 | 0.2023314 | 126.6548 | 0.459374 | 3000 | 5570.8 | 235.86784 | Titan: VA
25340 | 28551 | CAJA5R20 | 223.3116 | 2024-03-04 | Fly.ash | 219.9265 | 54.63728 | 274.5638 | 0.1989967 | 131.4271 | 0.4786761 | 4000 | 5832.3 | 276.69112 | Titan: VA
25341 | 28690 | CAJANRF2 | 227.12 | 2024-03-04 | Fly.ash | 215.7943 | 54.63728 | 270.4316 | 0.2020374 | 131.7206 | 0.4870753 | 4000 | 5148.4 | 276.69112 | Titan: VA
25342 | 29267 | D0GBNR42 | 229.9437 | 2024-03-04 | Fly.ash | 220.8231 | 56.81818125 | 277.6413 | 0.204646 | 127.3901 | 0.45883 | 3000 | 6690 | 235.86784 | Titan: VA
25343 | 28173 | CAGBNR60 | 206.9137 | 2024-03-04 | Fly.ash | 200.1837 | 50.96419 | 251.1478 | 0.202925 | 127.2453 | 0.506655 | 3000 | 6733.1 | 235.86784 | Titan: VA
25344 | 28038 | BAHCNRA0 | 200.1861 | 2024-03-04 | Fly.ash | 193.2966 | 49.12764 | 242.4242 | 0.2026515 | 138.2665 | 0.5703494 | 3500 | 4190.9 | 256.27948 | Titan: VA
25345 | 27926 | BAH0NR20 | 241.3346 | 2024-03-04 | NA | 238.8683 | 0 | 238.8683 | 0 | 131.8031 | 0.5517814 | 3500 | 4372 | 256.27948 | Titan: VA
25346 | 28804 | CAKA9M60 | 258.992 | 2024-03-04 | Fly.ash | 260.1799 | 46.875 | 307.0549 | 0.15266 | 137.1068 | 0.4465221 | 4500 | 5588.7 | NA | Titan: VA
25347 | 28803 | CAKA9M60 | 256.8686 | 2024-03-04 | Fly.ash | 258.6692 | 46.86036 | 305.5295 | 0.1533742 | 134.0843 | 0.4388589 | 4500 | 5874.7 | NA | Titan: VA
25348 | 29218 | D0GBNR20 | 212.6725 | 2024-03-04 | Fly.ash | 208.4879 | 69.10946 | 277.5974 | 0.2489557 | 132.5256 | 0.4774023 | 3000 | 3410.2 | 235.86784 | Titan: VA
25349 | 27791 | BAG0NR20 | 233.4155 | 2024-03-04 | NA | 230.2571 | 0 | 230.2571 | 0 | 122.53 | 0.5321441 | 3000 | 4101 | 235.86784 | Titan: VA
25350 | 28351 | CAJ0NR20 | 273.0598 | 2024-03-04 | NA | 272.72727 | 0 | 272.72727 | 0 | 114.7661 | 0.4208092 | 4000 | 6350.5 | 276.69112 | Titan: VA
25351 | 28717 | CAJLNR20 | 196.2017 | 2024-03-04 | Slag | 171.0285 | 115.7025 | 286.7309 | 0.4035228 | 115.8197 | 0.4039315 | 4000 | 6217.7 | 276.69112 | Titan: VA
25352 | 27992 | BAHCNR20 | 188.7009 | 2024-03-04 | Fly.ash | 182.0501 | 60.76067 | 242.8108 | 0.2502388 | 132.5948 | 0.5460827 | 3500 | 3486.7 | 256.27948 | Titan: VA
25353 | 28933 | CAL0NRA0 | 308.7136 | 2024-03-04 | NA | 310.3765 | 0 | 310.3765 | 0 | 120.8058 | 0.3892233 | 5000 | 6936.5 | 319.78236 | Titan: VA
25354 | 28932 | CAL0NRA0 | 305.3886 | 2024-03-04 | NA | 306.8182 | 0 | 306.8182 | 0 | 120.6716 | 0.3932999 | 5000 | 6798.3 | 319.78236 | Titan: VA
25355 | 28716 | CAJLNR20 | 197.3928 | 2024-03-04 | Slag | 171.9467 | 114.5546 | 286.5014 | 0.3998397 | 115.5944 | 0.403469 | 4000 | 6799.9 | 276.69112 | Titan: VA
25356 | 28718 | CAJLNR20 | 197.0631 | 2024-03-04 | Slag | 171.4876 | 115.2433 | 286.7309 | 0.4019215 | 116.0175 | 0.4046214 | 4000 | 7039.2 | 276.69112 | Titan: VA
25357 | 28536 | CAJ0NRE0 | 277.1167 | 2024-03-04 | NA | 274.5638 | 0 | 274.5638 | 0 | 118.6575 | 0.4321675 | 4000 | 6835.2 | 276.69112 | Titan: VA
25358 | 28234 | CAH0NRE0 | 265.0327 | 2024-03-04 | NA | 263.315 | 0 | 263.315 | 0 | 120.3307 | 0.4569837 | 3500 | 5420 | 256.27948 | Titan: VA
25359 | 28890 | CAL0NR20 | 332.7087 | 2024-03-04 | NA | 336.8298 | 0 | 336.8298 | 0 | 123.8298 | 0.367633 | 5000 | 6837.1 | 319.78236 | Titan: VA
25360 | 29040 | CALLNR60 | 232.8712 | 2024-03-04 | Slag | 205.9091 | 137.2727259 | 343.1818 | 0.4 | 119.3034 | 0.347639 | 5000 | 6673.7 | 319.78236 | Titan: VA
25361 | 28755 | CAK0NR20 | 306.9997 | 2024-03-04 | NA | 307.8512 | 0 | 307.8512 | 0 | 118.449 | 0.3847604 | 4500 | 6458 | NA | Titan: VA
25362 | 28438 | CAJ0NR60 | 259.1454 | 2024-03-04 | NA | 256.5604 | 0 | 256.5604 | 0 | 128.5251 | 0.5009544 | 4000 | 5606.9 | 276.69112 | Titan: VA
25363 | 27969 | BAHCNR20 | 177.4008 | 2024-03-04 | Fly.ash | 170.1102 | 72.31405 | 242.4242 | 0.2982955 | 123.7187 | 0.5103397 | 3500 | 3222.9 | 256.27948 | Titan: VA
25364 | 27841 | BAGCNR20 | 166.9796 | 2024-03-04 | Fly.ash | 158.8636 | 69.0909084 | 227.9545 | 0.3030907 | 118.7606 | 0.5209835 | 3000 | 5111.5 | 235.86784 | Titan: VA
25365 | 28535 | CAJ0NRE0 | 253.3583 | 2024-03-04 | NA | 249.7727 | 0 | 249.7727 | 0 | 118.5588 | 0.4746666 | 4000 | 6830.7 | 276.69112 | Titan: VA
25366 | 28532 | CAJ0NRE0 | 252.8719 | 2024-03-04 | NA | 249.5455 | 0 | 249.5455 | 0 | 115.0168 | 0.4609054 | 4000 | 5947.1 | 276.69112 | Titan: VA
25367 | 29121 | D0GBNR20 | 210.822 | 2024-03-04 | Fly.ash | 205.4545434 | 69.54545385 | 275 | 0.2528926 | 124.7909 | 0.4537852 | 3000 | 6403.2 | 235.86784 | Titan: VA
25368 | 27844 | BAGCNR20 | 168.2513 | 2024-03-04 | Fly.ash | 160.2387 | 68.41139 | 228.6501 | 0.2991968 | 119.111 | 0.5209314 | 3000 | 2786.2 | 235.86784 | Titan: VA
25369 | 28175 | CAGBNRA0 | 200.4882 | 2024-03-04 | Fly.ash | 193.4091 | 32.95455 | 226.3636341 | 0.1455823 | 108.8168 | 0.4807168 | 3000 | 4890 | 235.86784 | Titan: VA
25370 | 28619 | CAJANR20 | 222.3012 | 2024-03-04 | Fly.ash | 217.7273 | 54.545454 | 272.2727 | 0.2003339 | 129.8137 | 0.4767782 | 4000 | 3682.7 | 276.69112 | Titan: VA
25371 | 28321 | CAHBNRC2 | 208.7491 | 2024-03-04 | Fly.ash | 202.0202 | 50.50505 | 252.5252 | 0.2 | 127.9117 | 0.5065302 | 3500 | 6676.6 | 256.27948 | Titan: VA
25372 | 28332 | CAHBNRF2 | 210.0654 | 2024-03-04 | Fly.ash | 202.7089 | 50.73462 | 253.4435 | 0.2001812 | 131.2257 | 0.5177711 | 3500 | 7678.5 | 256.27948 | Titan: VA
25373 | 28453 | CAJ0NRA0 | 273.8385 | 2024-03-04 | NA | 271.5909 | 0 | 271.5909 | 0 | 118.0144 | 0.4345299 | 4000 | 5685.8 | 276.69112 | Titan: VA
25374 | 28743 | CAJLNRA0 | 189.1662 | 2024-03-04 | Slag | 162.5 | 115.3409 | 277.8409 | 0.4151329 | 118.3029 | 0.4257938 | 4000 | 6581.1 | 276.69112 | Titan: VA
25375 | 28731 | CAJLNR60 | 192.5756 | 2024-03-04 | Slag | 166.2971 | 110.8647 | 277.1619 | 0.4 | 119.0809 | 0.4296438 | 4000 | 6169.1 | 276.69112 | Titan: VA
25376 | 29063 | CAN0NRE0 | 321.9858 | 2024-03-04 | NA | 321.8924 | 0 | 321.8924 | 0 | 128.4267 | 0.3989741 | 6000 | 8022.5 | NA | Titan: VA
25377 | 29061 | CAN0NRE0 | 324.6292 | 2024-03-04 | NA | 322.314 | 0 | 322.314 | 0 | 122.7404 | 0.3808098 | 6000 | 10537.1 | NA | Titan: VA
25378 | 29419 | D7JNNR20 | 178.8502 | 2024-03-04 | Slag | 147.1534 | 145.5464 | 292.6997 | 0.4972549 | 123.4496 | 0.421762 | 4000 | 5952.1 | 276.69112 | Titan: VA
25379 | 27789 | BAG0NR20 | 233.9245 | 2024-03-04 | NA | 230.7163 | 0 | 230.7163 | 0 | 122.3188 | 0.53017 | 3000 | 4355.8 | 235.86784 | Titan: VA
25380 | 28817 | CAKANR60 | 263.1544 | 2024-03-04 | Fly.ash | 260.2041 | 42.20779 | 302.4119 | 0.1395706 | 120.8801 | 0.39972 | 4500 | 5676.5 | NA | Titan: VA
25381 | 28239 | CAH0NRF1 | 268.0951 | 2024-03-04 | NA | 263.0854 | 0 | 263.0854 | 0 | 120.2816 | 0.457196 | 3500 | 5938.3 | 256.27948 | Titan: VA
25382 | 29216 | D0GBNR20 | 212.3891 | 2024-03-04 | Fly.ash | 208.256 | 68.64564 | 276.9017 | 0.2479062 | 132.0525 | 0.476893 | 3000 | 4524.2 | 235.86784 | Titan: VA
25383 | 29214 | D0GBNR20 | 212.8937 | 2024-03-04 | Fly.ash | 208.4879 | 68.87755 | 277.3655 | 0.2483278 | 131.9758 | 0.4758191 | 3000 | 4576.9 | 235.86784 | Titan: VA
25384 | 27820 | BAG0NR41 | 232.7754 | 2024-03-04 | NA | 227.5 | 0 | 227.5 | 0 | 126.1098 | 0.5543286 | 3000 | 4533.5 | 235.86784 | Titan: VA
25385 | 29115 | D0GBNR20 | 210.2767 | 2024-03-04 | Fly.ash | 205.9229 | 68.64095 | 274.5638 | 0.25 | 124.3893 | 0.4530434 | 3000 | 3929.5 | 235.86784 | Titan: VA
25386 | 28733 | CAJLNR60 | 198.2352 | 2024-03-04 | Slag | 167.5 | 113.8636 | 281.3636 | 0.404685 | 123.0536 | 0.4373471 | 4000 | 6984.8 | 276.69112 | Titan: VA
25387 | 29744 | E7L0NR60 | 315.3026 | 2024-03-04 | NA | 314.9351 | 0 | 314.9351 | 0 | 136.012 | 0.431873 | 5000 | 8609.2 | 319.78236 | Titan: VA
25388 | 28935 | CAL0NRE0 | 307.2798 | 2024-03-04 | NA | 307.3921 | 0 | 307.3921 | 0 | 123.7246 | 0.4024975 | 5000 | 7696.2 | 319.78236 | Titan: VA
25389 | 30042 | SAL0NR81 | 301.4581 | 2024-03-04 | NA | 298.8981 | 0 | 298.8981 | 0 | 120.3124 | 0.4025197 | 5000 | 7198.3 | 319.78236 | Titan: VA
25390 | 29315 | D1GCNR20 | 207.0193 | 2024-03-04 | Fly.ash | 201.1364 | 65.90909025 | 267.0455 | 0.2468085 | 118.1147 | 0.4423018 | 3000 | 6565.7 | 235.86784 | Titan: VA
25391 | 28903 | CAL0NR60 | 294.8562 | 2024-03-04 | NA | 294.3067 | 0 | 294.3067 | 0 | 119.0127 | 0.4043833 | 5000 | 8090.1 | 319.78236 | Titan: VA
25392 | 30094 | UAJA5R20 | 281.2245 | 2024-03-04 | Fly.ash | 280.3803 | 50.7885 | 331.1688 | 0.1533613 | 141.9387 | 0.4285993 | 4000 | 5829.8 | 276.69112 | Titan: VA
25393 | 28693 | CAJJNR20 | 227.8574 | 2024-03-04 | Slag | 211.5028 | 70.26902 | 281.7718 | 0.2493827 | 141.5388 | 0.5023171 | 4000 | 6372.3 | 276.69112 | Titan: VA
25394 | 29295 | D0GLNR20 | 193.4938 | 2024-03-04 | Slag | 167.1401 | 110.0852 | 277.2254 | 0.3970965 | 141.5042 | 0.5104303 | 3000 | 5906 | 235.86784 | Titan: VA
25395 | 29896 | H3N05R60 | 370.6109 | 2024-03-04 | NA | 374.4142 | 0 | 374.4142 | 0 | 137.3218 | 0.3667643 | 6000 | 8373.9 | NA | Titan: VA
25396 | 29207 | D0GBNR20 | 212.591 | 2024-03-04 | Fly.ash | 207.7922 | 67.48608 | 275.2783 | 0.2451559 | 130.5117 | 0.4741082 | 3000 | 2294.6 | 235.86784 | Titan: VA
25397 | 28962 | CALANR60 | 271.7211 | 2024-03-04 | Fly.ash | 269.0542 | 46.14325 | 315.1974 | 0.1463948 | 118.8099 | 0.3769381 | 5000 | 5378.4 | 319.78236 | Titan: VA
25398 | 29127 | D0GBNR20 | 211.3245 | 2024-03-04 | Fly.ash | 206.8411 | 70.01836 | 276.8595 | 0.2529022 | 125.1154 | 0.4519095 | 3000 | 3572.2 | 235.86784 | Titan: VA
25399 | 28087 | CAGBNR20 | 197.4848 | 2024-03-04 | Fly.ash | 192.5 | 33.6363633 | 226.1364 | 0.1487437 | 116.2075 | 0.5138823 | 3000 | 3926.6 | 235.86784 | Titan: VA
25400 | 29053 | CAN0NR60 | 295.1438 | 2024-03-04 | NA | 295.7792 | 0 | 295.7792 | 0 | 118.8024 | 0.4016589 | 6000 | 5243.9 | NA | Titan: VA
25401 | 30092 | UAJA5R20 | 275.6221 | 2024-03-04 | Fly.ash | 275.7117 | 48.6685 | 324.3802 | 0.1500354 | 124.5677 | 0.3840176 | 4000 | 5289 | 276.69112 | Titan: VA
25402 | 28805 | CAKANR20 | 243.9009 | 2024-03-04 | Fly.ash | 241.1364 | 43.18181775 | 284.3182 | 0.1518785 | 118.2188 | 0.4157974 | 4500 | 2946.8 | NA | Titan: VA
25403 | 28101 | CAGBNR20 | 209.0675 | 2024-03-04 | Fly.ash | 203.3976 | 35.35354 | 238.7511 | 0.1480769 | 120.7204 | 0.505633 | 3000 | 3463.2 | 235.86784 | Titan: VA
25404 | 28694 | CAJJNR2Z | 224.509 | 2024-03-04 | Slag | 208.7827 | 69.72265 | 278.5054 | 0.2503458 | 121.1278 | 0.4349209 | 4000 | 5185.3 | 276.69112 | Titan: VA
25405 | 29005 | CALANRE0 | 247.2065 | 2024-03-04 | Fly.ash | 243.8272 | 42.08754 | 285.9147 | 0.1472031 | 110.7334 | 0.3872954 | 5000 | 3141.2 | 319.78236 | Titan: VA
25406 | 29049 | CAN0NR60 | 292.166 | 2024-03-04 | NA | 292.5292 | 0 | 292.5292 | 0 | 109.4422 | 0.3741238 | 6000 | 3961.6 | NA | Titan: VA
25407 | 29417 | D7JNNR20 | 183.2031 | 2024-03-04 | Slag | 158.8659 | 104.8605 | 263.7264 | 0.3976109 | 112.3621 | 0.4260555 | 4000 | 3691.1 | 276.69112 | Titan: VA
25408 | 29050 | CAN0NR60 | 295.7038 | 2024-03-04 | NA | 296.1039 | 0 | 296.1039 | 0 | 109.5782 | 0.3700668 | 6000 | 5739.7 | NA | Titan: VA
25409 | 29004 | CALANRE0 | 247.703 | 2024-03-04 | Fly.ash | 243.9244 | 42.30423 | 286.2286 | 0.1477987 | 110.3127 | 0.3854006 | 5000 | 6242.1 | 319.78236 | Titan: VA
25410 | 28316 | CAHBNRA0 | 214.2701 | 2024-03-04 | Fly.ash | 207.5603 | 35.01855 | 242.5788 | 0.1443595 | 130.7984 | 0.5391995 | 3500 | 3818.7 | 256.27948 | Titan: VA
25411 | 29497 | DCDBNR20 | 162.3174 | 2024-03-04 | Fly.ash | 153.6932 | 38.35227 | 192.0455 | 0.1997041 | 113.1714 | 0.5892947 | 3000 | 3612 | 235.86784 | Titan: VA
25412 | 28847 | CAKLNR20 | 186.8786 | 2024-03-04 | Slag | 161.1161 | 108.6859 | 269.802 | 0.4028357 | 108.2351 | 0.4011651 | 4500 | 6246.6 | NA | Titan: VA
25413 | 28897 | CAL0NR60 | 291.8822 | 2024-03-04 | NA | 291.9192 | 0 | 291.9192 | 0 | 111.0903 | 0.3805517 | 5000 | 6265.9 | 319.78236 | Titan: VA
25414 | 29003 | CALANRA0 | 253.6969 | 2024-03-04 | Fly.ash | 250.9090884 | 39.31818 | 290.2273 | 0.1354738 | 110.3687 | 0.3802836 | 5000 | 3617.1 | 319.78236 | Titan: VA
25415 | 28181 | CAGBNRA0 | 199.1724 | 2024-03-04 | Fly.ash | 192.7272708 | 34.31818 | 227.0455 | 0.1511512 | 125.156 | 0.5512378 | 3000 | 4466.9 | 235.86784 | Titan: VA
25416 | 28853 | CAKLNR20 | 190.2224 | 2024-03-04 | Slag | 164.7727 | 109.090908 | 273.8636 | 0.3983402 | 116.1605 | 0.4241544 | 4500 | 5422.9 | NA | Titan: VA
25417 | 28852 | CAKLNR20 | 190.9281 | 2024-03-04 | Slag | 165.5188 | 109.5041 | 275.023 | 0.3981636 | 116.0843 | 0.4220894 | 4500 | 7645.5 | NA | Titan: VA
25418 | 29572 | E2H05R60 | 318.2322 | 2024-03-04 | NA | 320.0184 | 0 | 320.0184 | 0 | 115.5391 | 0.3610388 | 5000 | 8210 | 319.78236 | Titan: VA
25419 | 28081 | CAGAAM60 | 229.1022 | 2024-03-04 | Fly.ash | 231.7708 | 42.14015 | 273.911 | 0.1538462 | 153.4777 | 0.5603198 | 3000 | 4997.7 | 235.86784 | Titan: VA
25420 | 28054 | CAG0NR20 | 252.326 | 2024-03-04 | NA | 250.9090884 | 0 | 250.9090884 | 0 | 119.2238 | 0.4751672 | 3000 | 4758.7 | 235.86784 | Titan: VA
25421 | 29735 | E7L0NR60 | 294.9225 | 2024-03-04 | NA | 294.5804 | 0 | 294.5804 | 0 | 119.2028 | 0.4046528 | 5000 | 6512.4 | 319.78236 | Titan: VA
25422 | 29340 | D1GCNR20 | 204.9684 | 2024-03-04 | Fly.ash | 200.2273 | 65.90909025 | 266.1364 | 0.2476516 | 136.3476 | 0.5123222 | 3000 | 5470.2 | 235.86784 | Titan: VA
25423 | 28783 | CAK0NR60 | 281.4177 | 2024-03-04 | NA | 280.6031 | 0 | 280.6031 | 0 | 118.335 | 0.4217166 | 4500 | 5594 | NA | Titan: VA
25424 | 28954 | CALANR20 | 278.9688 | 2024-03-04 | Fly.ash | 276.8595 | 31.2213 | 308.0808 | 0.1013413 | 125.8376 | 0.4084566 | 5000 | 5832 | 319.78236 | Titan: VA
25425 | 29266 | D0GBNR41 | 208.9773 | 2024-03-04 | Fly.ash | 200.6428 | 66.57484 | 267.2176 | 0.2491409 | 133.2121 | 0.4985152 | 3000 | 4235.9 | 235.86784 | Titan: VA
25426 | 28525 | CAJ0NRC2 | 274.7701 | 2024-03-04 | NA | 266.2994 | 0 | 266.2994 | 0 | 130.7345 | 0.4909306 | 4000 | NA | 276.69112 | Titan: VA
25427 | 27965 | BAHCNR20 | 189.7672 | 2024-03-04 | Fly.ash | 181.81818 | 59.68779 | 241.506 | 0.2471483 | 121.4972 | 0.5030815 | 3500 | NA | 256.27948 | Titan: VA
25428 | 28029 | BAHCNR41 | 194.5428 | 2024-03-04 | Fly.ash | 184.1139 | 59.22865 | 243.3425 | 0.2433962 | 140.2082 | 0.5761762 | 3500 | NA | 256.27948 | Titan: VA
25429 | 28529 | CAJ0NRC2 | 272.1704 | 2024-03-04 | NA | 263.5445 | 0 | 263.5445 | 0 | 131.9266 | 0.5005856 | 4000 | 6532.9 | 276.69112 | Titan: VA
25430 | 29181 | D0GBNR20 | 205.9437 | 2024-03-04 | Fly.ash | 200.6428 | 67.26354 | 267.9063 | 0.2510711 | 127.1173 | 0.4744842 | 3000 | 3877 | 235.86784 | Titan: VA
25431 | 29710 | E7L0NR20 | 316.0086 | 2024-03-04 | NA | 315.427 | 0 | 315.427 | 0 | 126.0305 | 0.3995551 | 5000 | 7587.8 | 319.78236 | Titan: VA
25432 | 28784 | CAK0NR60 | 289.2893 | 2024-03-04 | NA | 286.7823 | 0 | 286.7823 | 0 | 120.7242 | 0.4209611 | 4500 | 6341.3 | NA | Titan: VA
25433 | 28513 | CAJ0NRC1 | 269.395 | 2024-03-04 | NA | 262.8558 | 0 | 262.8558 | 0 | 134.9967 | 0.5135769 | 4000 | 7902.2 | 276.69112 | Titan: VA
25434 | 28779 | CAK0NR42 | 295.1629 | 2024-03-04 | NA | 286.9605 | 0 | 286.9605 | 0 | 123.7881 | 0.4313768 | 4500 | 5473 | NA | Titan: VA
25435 | 28057 | CAG0NR20 | 257.2914 | 2024-03-04 | NA | 252.9844 | 0 | 252.9844 | 0 | 125.8786 | 0.4975745 | 3000 | 5077.9 | 235.86784 | Titan: VA
25436 | 28079 | CAG0NRC2 | 241.0611 | 2024-03-04 | NA | 231.0238 | 0 | 231.0238 | 0 | 135.7348 | 0.5875358 | 3000 | 5793.2 | 235.86784 | Titan: VA
25437 | 29980 | HASN9RE0 | 240.2196 | 2024-03-04 | Slag | 200.6428 | 199.2654 | 399.9082 | 0.4982778 | 140.2216 | 0.3506344 | 8000 | 12842.1 | NA | Titan: VA
25438 | 28374 | CAJ0NR20 | 269.6001 | 2024-03-04 | NA | 266.5289 | 0 | 266.5289 | 0 | 123.6888 | 0.4640726 | 4000 | 4885.8 | 276.69112 | Titan: VA
25439 | 29454 | D7JNNR20 | 185.2822 | 2024-03-04 | Slag | 152.4741 | 149.0219 | 301.496 | 0.4942748 | 132.5324 | 0.4395828 | 4000 | 6693.8 | 276.69112 | Titan: VA
25440 | 27824 | BAG0NR42 | 237.9961 | 2024-03-04 | NA | 229.5684 | 0 | 229.5684 | 0 | 127.2345 | 0.5542336 | 3000 | 4331.4 | 235.86784 | Titan: VA
25441 | 27948 | BAH0NR42 | 251.3367 | 2024-03-04 | NA | 243.5721 | 0 | 243.5721 | 0 | 127.2258 | 0.5223334 | 3500 | 5007.7 | 256.27948 | Titan: VA
25442 | 28771 | CAK0NR20 | 292.0522 | 2024-03-04 | NA | 291.4619 | 0 | 291.4619 | 0 | 125.155 | 0.4294042 | 4500 | 7021.8 | NA | Titan: VA
25443 | 28545 | CAJA5R20 | 232.9302 | 2024-03-04 | NA | 230.303 | 0 | 230.303 | 0 | 128.7052 | 0.5588515 | 4000 | 4683.7 | 276.69112 | Titan: VA
25444 | 28373 | CAJ0NR20 | 265.1148 | 2024-03-04 | NA | 263.315 | 0 | 263.315 | 0 | 123.6553 | 0.4696098 | 4000 | 6067.4 | 276.69112 | Titan: VA
25445 | 29152 | D0GBNR20 | 222.8937 | 2024-03-04 | Fly.ash | 218.5491 | 54.17814 | 272.72727 | 0.1986532 | 125.7379 | 0.4610388225 | 3000 | 3852.9 | 235.86784 | Titan: VA
25446 | 28242 | CAHB9M20 | 242.1144 | 2024-03-04 | NA | 240.676 | 0 | 240.676 | 0 | 139.8817 | 0.5812034 | 3500 | 4782.1 | 256.27948 | Titan: VA
25447 | 29976 | HASN9RA0 | 234.4714 | 2024-03-04 | Slag | 198.9899 | 203.0303 | 402.0202 | 0.5050251 | 183.2677 | 0.4558668 | 8000 | 11129.7 | NA | Titan: VA
25448 | 29957 | HAS05R60 | 363.5372 | 2024-03-04 | NA | 368.6869 | 0 | 368.6869 | 0 | 125.7437 | 0.3410583 | 8000 | 9406.9 | NA | Titan: VA
25449 | 28715 | CAJL5R20 | 178.1601 | 2024-03-04 | NA | 170.6539 | 0 | 170.6539 | 0 | 139.0644 | 0.8148913 | 4000 | 4436.4 | 276.69112 | Titan: VA
25450 | 28780 | CAK0NR53 | 305.1799 | 2024-03-04 | NA | 305.0239 | 0 | 305.0239 | 0 | 168.2729 | 0.551671 | 4500 | 6269.9 | NA | Titan: VA
25451 | 29514 | DMJLNR20 | 198.083 | 2024-03-04 | Slag | 171.9697 | 115.404 | 287.3737 | 0.4015817 | 132.4606 | 0.4609351 | 4000 | 5086.3 | 276.69112 | Titan: VA
25452 | 28325 | CAHBNRE0 | 234.908 | 2024-03-04 | Fly.ash | 225.9091 | 33.18181785 | 259.0909065 | 0.1280702 | 126.3415 | 0.4876338 | 3500 | 3083.4 | 256.27948 | Titan: VA
25453 | 28891 | CAL0NR20 | 308.4836 | 2024-03-04 | NA | 308.6364 | 0 | 308.6364 | 0 | 123.8771 | 0.4013691 | 5000 | 5794.8 | 319.78236 | Titan: VA
25454 | 28425 | CAJ0NR60 | 277.3965 | 2024-03-04 | NA | 276.8182 | 0 | 276.8182 | 0 | 124.24 | 0.4488143 | 4000 | 5706 | 276.69112 | Titan: VA
25455 | 28185 | CAGBNRA0 | 204.2827 | 2024-03-04 | Fly.ash | 194.7727 | 47.72727225 | 242.5 | 0.1968135 | 127.9088 | 0.5274591 | 3000 | 4111.3 | 235.86784 | Titan: VA
25456 | 29480 | D7JNNR60 | 180.9889 | 2024-03-04 | Slag | 146.0055 | 149.2195 | 295.225 | 0.5054432 | 127.1634 | 0.4307337 | 4000 | 8020.9 | 276.69112 | Titan: VA
25457 | 29156 | D0GBNR20 | 207.5882 | 2024-03-04 | Fly.ash | 199.7245 | 49.58678 | 249.3113 | 0.198895 | 125.8353 | 0.5047315 | 3000 | 6118.8 | 235.86784 | Titan: VA
25458 | 29054 | CAN0NR60 | 298.0564 | 2024-03-04 | NA | 298.2635 | 0 | 298.2635 | 0 | 127.8125 | 0.428522 | 6000 | 3750.2 | NA | Titan: VA