## Sheet1
| UniqueID | Mix Code | mixture co2e total | AGG_max | SCM_type | cement_mass | SCM_mass | CM_mass | SCM_pct | water_mass | water_binder_ratio | design_PSI | test_PSI | MASS_threshold | Type
1 | 2392 | 3F52- | 289.2685 | 2024-03-04 | NA | 287.8788 | 0 | 287.8788 | 0 | 28.96748 | 0.1006239 | 4500 | NA | NA | Holcim: Lab
2 | 2396 | 3F52- | 297.1405 | 2024-03-04 | NA | 296.5909 | 0 | 296.5909 | 0 | 79.54545375 | 0.2681992 | 4500 | 6470 | NA | Holcim: Lab
3 | 2402 | 3F52- | 288.3291 | 2024-03-04 | NA | 287.1212 | 0 | 287.1212 | 0 | 87.87879 | 0.3060686 | 4500 | 6323 | NA | Holcim: Lab
4 | 2397 | 3F52- | 288.5478 | 2024-03-04 | NA | 287.2727244 | 0 | 287.2727244 | 0 | 81.36363555 | 0.2832278 | 4500 | 5910 | NA | Holcim: Lab
5 | 2404 | 3F52- | 288.4036 | 2024-03-04 | NA | 287.2159 | 0 | 287.2159 | 0 | 89.77273 | 0.3125618 | 4500 | 5167 | NA | Holcim: Lab
6 | 2406 | 3F52- | 294.0032 | 2024-03-04 | NA | 293.1818 | 0 | 293.1818 | 0 | 90.90909 | 0.3100775 | 4500 | 5147 | NA | Holcim: Lab
7 | 2399 | 3F52- | 288.6196 | 2024-03-04 | NA | 287.3967 | 0 | 287.3967 | 0 | 86.3636355 | 0.3005032 | 4500 | 5180 | NA | Holcim: Lab
8 | 2400 | 3F52- | 288.7028 | 2024-03-04 | NA | 287.5 | 0 | 287.5 | 0 | 87.21591 | 0.3033597 | 4500 | 5327 | NA | Holcim: Lab
9 | 2401 | 3F52- | 288.4819 | 2024-03-04 | NA | 287.2159 | 0 | 287.2159 | 0 | 87.5 | 0.3046489 | 4500 | 5630 | NA | Holcim: Lab
10 | 2405 | 3F52- | 289.7568 | 2024-03-04 | NA | 288.6364 | 0 | 288.6364 | 0 | 89.77273 | 0.3110236 | 4500 | 5333 | NA | Holcim: Lab
11 | 2398 | 3F52- | 288.531 | 2024-03-04 | NA | 287.2727244 | 0 | 287.2727244 | 0 | 85.22727 | 0.2966772 | 4500 | 5733 | NA | Holcim: Lab
12 | 2403 | 3F52- | 288.6105 | 2024-03-04 | NA | 287.5 | 0 | 287.5 | 0 | 89.48864 | 0.3112648 | 4500 | 5470 | NA | Holcim: Lab
13 | 2386 | 3F52- | 289.5042 | 2024-03-04 | NA | 288.1818153 | 0 | 288.1818153 | 0 | 28.43886 | 0.09868375 | 4500 | 5727 | NA | Holcim: Lab
14 | 2387 | 3F52- | 289.2112 | 2024-03-04 | NA | 287.8788 | 0 | 287.8788 | 0 | 28.45082 | 0.09882917 | 4500 | 5600 | NA | Holcim: Lab
15 | 2389 | 3F52- | 289.3127 | 2024-03-04 | NA | 287.9545 | 0 | 287.9545 | 0 | 28.71906 | 0.09973469 | 4500 | 5730 | NA | Holcim: Lab
16 | 2391 | 3F52- | 289.1768 | 2024-03-04 | NA | 287.9545 | 0 | 287.9545 | 0 | 28.92705 | 0.100457 | 4500 | 5960 | NA | Holcim: Lab
17 | 2390 | 3F52- | 289.6415 | 2024-03-04 | NA | 288.4091 | 0 | 288.4091 | 0 | 28.88867 | 0.1001656 | 4500 | 5693 | NA | Holcim: Lab
18 | 2388 | 3F52- | 288.9218 | 2024-03-04 | NA | 287.5 | 0 | 287.5 | 0 | 28.52233 | 0.09920811 | 4500 | 5743 | NA | Holcim: Lab
19 | 2380 | 3F52- | 290.1231 | 2024-03-04 | NA | 288.8636 | 0 | 288.8636 | 0 | 23.91626 | 0.0827943 | 4500 | 5613 | NA | Holcim: Lab
20 | 2381 | 3F52- | 288.7881 | 2024-03-04 | NA | 287.5 | 0 | 287.5 | 0 | 24.1043 | 0.08384104 | 4500 | 5537 | NA | Holcim: Lab
21 | 2382 | 3F52- | 292.7905 | 2024-03-04 | NA | 291.5909 | 0 | 291.5909 | 0 | 24.29929 | 0.08333351 | 4500 | 5817 | NA | Holcim: Lab
22 | 2393 | 3F52- | 289.7276 | 2024-03-04 | NA | 288.4297 | 0 | 288.4297 | 0 | 29.59882 | 0.1026206 | 4500 | 5567 | NA | Holcim: Lab
23 | 2377 | 3F52- | 288.9383 | 2024-03-04 | NA | 287.3967 | 0 | 287.3967 | 0 | 21.83069 | 0.07596014 | 4500 | 6290 | NA | Holcim: Lab
24 | 2383 | 3F52- | 289.0577 | 2024-03-04 | NA | 287.6263 | 0 | 287.6263 | 0 | 24.50239 | 0.08518829 | 4500 | NA | NA | Holcim: Lab
25 | 2379 | 3F52- | 289.3949 | 2024-03-04 | NA | 287.9545 | 0 | 287.9545 | 0 | 23.91626 | 0.08305568 | 4500 | NA | NA | Holcim: Lab
26 | 2378 | 3F52- | 291.1815 | 2024-03-04 | NA | 289.7727 | 0 | 289.7727 | 0 | 21.875 | 0.0754902 | 4500 | NA | NA | Holcim: Lab
27 | 2395 | 3F52- | 294.3575 | 2024-03-04 | NA | 293.1818 | 0 | 293.1818 | 0 | 63.18181755 | 0.2155039 | 4500 | NA | NA | Holcim: Lab
28 | 2394 | 3F52- | 288.782 | 2024-03-04 | NA | 287.2727244 | 0 | 287.2727244 | 0 | 43.6363632 | 0.1518987 | 4500 | NA | NA | Holcim: Lab
29 | 2384 | 3F52- | 286.2668 | 2024-03-04 | NA | 288.6364 | 0 | 288.6364 | 0 | 24.90322 | 0.08627887 | 4500 | NA | NA | Holcim: Lab
30 | 2385 | 3F52- | 286.4854 | 2024-03-04 | NA | 288.961 | 0 | 288.961 | 0 | 27.29134 | 0.09444643 | 4500 | 5570 | NA | Holcim: Lab
31 | 2414 | 3F52-F | 254.4995 | 2024-03-04 | Fly.ash | 251.1364 | 45.454545 | 296.5909 | 0.1532567 | 25.4886 | 0.08593859 | 4500 | NA | NA | Holcim: Lab
32 | 2416 | 3F52-F | 256.5232 | 2024-03-04 | Fly.ash | 253.4091 | 45.454545 | 298.8636 | 0.1520913 | 25.58074 | 0.08559334 | 4500 | NA | NA | Holcim: Lab
33 | 2532 | 3F52-F | 258.5327 | 2024-03-04 | Fly.ash | 255.5195 | 43.83117 | 299.3506 | 0.1464208 | 41.23377 | 0.137744 | 4500 | 5353 | NA | Holcim: Lab
34 | 2533 | 3F52-F | 251.6446 | 2024-03-04 | Fly.ash | 248.1818157 | 44.99999955 | 293.1818 | 0.1534884 | 42.7272723 | 0.1457364 | 4500 | 5533 | NA | Holcim: Lab
35 | 2531 | 3F52-F | 251.5524 | 2024-03-04 | Fly.ash | 247.9545 | 43.86364 | 291.8181789 | 0.1503115 | 38.40909 | 0.1316199 | 4500 | 5708.5 | NA | Holcim: Lab
36 | 2542 | 3F52-F | 251.7708 | 2024-03-04 | Fly.ash | 248.1818157 | 43.86364 | 292.0455 | 0.1501946 | 77.95454 | 0.2669261 | 4500 | 5550 | NA | Holcim: Lab
37 | 2535 | 3F52-F | 251.6284 | 2024-03-04 | Fly.ash | 248.0114 | 44.03409 | 292.0455 | 0.1507782 | 71.30682 | 0.2441634 | 4500 | 5627 | NA | Holcim: Lab
38 | 2539 | 3F52-F | 251.749 | 2024-03-04 | Fly.ash | 248.1818157 | 43.86364 | 292.0455 | 0.1501946 | 76.3636356 | 0.2614786 | 4500 | 5342 | NA | Holcim: Lab
39 | 2544 | 3F52-F | 251.787 | 2024-03-04 | Fly.ash | 248.1818157 | 44.5454541 | 292.7272698 | 0.1521739 | 78.40909 | 0.2678571 | 4500 | 4850 | NA | Holcim: Lab
40 | 2549 | 3F52-F | 251.746 | 2024-03-04 | Fly.ash | 248.1818157 | 43.6363632 | 291.8181789 | 0.1495327 | 80.9090901 | 0.2772586 | 4500 | 5123 | NA | Holcim: Lab
41 | 2571 | 3F52-F | 251.9041 | 2024-03-04 | Fly.ash | 248.4091 | 44.09090865 | 292.5 | 0.1507382 | 84.09090825 | 0.2874903 | 4500 | 5263.5 | NA | Holcim: Lab
42 | 2550 | 3F52-F | 251.8032 | 2024-03-04 | Fly.ash | 248.2955 | 44.88636 | 293.1818 | 0.1531008 | 80.96591 | 0.2761628 | 4500 | 5398.5 | NA | Holcim: Lab
43 | 2564 | 3F52-F | 251.7842 | 2024-03-04 | Fly.ash | 248.1061 | 44.31818 | 292.4242 | 0.1515544 | 83.33333 | 0.2849741 | 4500 | 5070 | NA | Holcim: Lab
44 | 2557 | 3F52-F | 252.0826 | 2024-03-04 | Fly.ash | 248.4848 | 43.93939 | 292.4242 | 0.1502591 | 82.57576 | 0.2823834 | 4500 | 4733 | NA | Holcim: Lab
45 | 2592 | 3F52-F | 251.9358 | 2024-03-04 | Fly.ash | 248.3766 | 43.50649 | 291.8831 | 0.1490545 | 88.63636275 | 0.3036707 | 4500 | 4770 | NA | Holcim: Lab
46 | 2594 | 3F52-F | 252.8254 | 2024-03-04 | Fly.ash | 249.2424 | 43.93939 | 293.1818 | 0.1498708 | 88.63636275 | 0.3023256 | 4500 | 4973 | NA | Holcim: Lab
47 | 2591 | 3F52-F | 251.6248 | 2024-03-04 | Fly.ash | 248.1061 | 44.31818 | 292.4242 | 0.1515544 | 88.63636275 | 0.3031088 | 4500 | 4993 | NA | Holcim: Lab
48 | 2600 | 3F52-F | 253.372 | 2024-03-04 | Fly.ash | 249.9999975 | 44.31818 | 294.3182 | 0.1505792 | 91.28788 | 0.3101673 | 4500 | 4763 | NA | Holcim: Lab
49 | 2599 | 3F52-F | 251.9563 | 2024-03-04 | Fly.ash | 248.4091 | 44.09090865 | 292.5 | 0.1507382 | 90.90909 | 0.3108003 | 4500 | 4603 | NA | Holcim: Lab
50 | 2567 | 3F52-F | 252.3772 | 2024-03-04 | Fly.ash | 249.0909066 | 44.09090865 | 293.1818 | 0.1503876 | 83.40909 | 0.2844961 | 4500 | 5133 | NA | Holcim: Lab
51 | 2563 | 3F52-F | 255.6469 | 2024-03-04 | Fly.ash | 252.2727 | 43.6363632 | 295.9091 | 0.1474654 | 83.18181735 | 0.281106 | 4500 | 5240 | NA | Holcim: Lab
52 | 2559 | 3F52-F | 252.1364 | 2024-03-04 | Fly.ash | 248.6364 | 43.6363632 | 292.2727 | 0.1493002 | 82.7272719 | 0.2830482 | 4500 | 5443 | NA | Holcim: Lab
53 | 2584 | 3F52-F | 252.6023 | 2024-03-04 | Fly.ash | 249.0909066 | 44.5454541 | 293.6363607 | 0.1517028 | 87.2727264 | 0.2972136 | 4500 | 4833 | NA | Holcim: Lab
54 | 2554 | 3F52-F | 251.8793 | 2024-03-04 | Fly.ash | 248.0519 | 43.83117 | 291.8831 | 0.1501669 | 82.14286 | 0.2814238 | 4500 | 4637 | NA | Holcim: Lab
55 | 2541 | 3F52-F | 251.5904 | 2024-03-04 | Fly.ash | 248.0519 | 43.50649 | 291.5584 | 0.1492205 | 77.92208 | 0.2672606 | 4500 | 4973 | NA | Holcim: Lab
56 | 2546 | 3F52-F | 251.5119 | 2024-03-04 | Fly.ash | 247.8469 | 43.7799 | 291.6268 | 0.1501231 | 78.70813 | 0.2698934 | 4500 | 5157 | NA | Holcim: Lab
57 | 2548 | 3F52-F | 255.7288 | 2024-03-04 | Fly.ash | 252.5 | 44.31818 | 296.8182 | 0.1493109 | 80.45454465 | 0.2710567 | 4500 | 5227 | NA | Holcim: Lab
58 | 2570 | 3F52-F | 254.2377 | 2024-03-04 | Fly.ash | 250.9090884 | 44.31818 | 295.2273 | 0.1501155 | 83.86364 | 0.2840647 | 4500 | 4790 | NA | Holcim: Lab
59 | 2555 | 3F52-F | 254.4141 | 2024-03-04 | Fly.ash | 251.1364 | 45.454545 | 296.5909 | 0.1532567 | 82.38636 | 0.2777778 | 4500 | 4480 | NA | Holcim: Lab
60 | 2566 | 3F52-F | 254.3346 | 2024-03-04 | Fly.ash | 251.0101 | 45.9596 | 296.9697 | 0.1547619 | 83.33333 | 0.2806122 | 4500 | 3950 | NA | Holcim: Lab
61 | 2562 | 3F52-F | 251.7446 | 2024-03-04 | Fly.ash | 248.1818157 | 43.6363632 | 291.8181789 | 0.1495327 | 83.18181735 | 0.2850467 | 4500 | 4130 | NA | Holcim: Lab
62 | 2568 | 3F52-F | 251.8509 | 2024-03-04 | Fly.ash | 248.0114 | 44.31818 | 292.3295 | 0.1516035 | 83.52273 | 0.2857143 | 4500 | 4357 | NA | Holcim: Lab
63 | 2585 | 3F52-F | 252.3011 | 2024-03-04 | Fly.ash | 248.3766 | 43.83117 | 292.2078 | 0.15 | 87.33766 | 0.2988889 | 4500 | 4287 | NA | Holcim: Lab
64 | 2597 | 3F52-F | 253.8009 | 2024-03-04 | Fly.ash | 250.3496 | 43.70629 | 294.0559 | 0.1486326 | 89.16084 | 0.3032105 | 4500 | 4410 | NA | Holcim: Lab
65 | 2580 | 3F52-F | 251.8021 | 2024-03-04 | Fly.ash | 248.2955 | 44.60227 | 292.8977 | 0.1522793 | 86.07954 | 0.2938894 | 4500 | NA | NA | Holcim: Lab
66 | 2574 | 3F52-F | 252.1144 | 2024-03-04 | Fly.ash | 248.4848 | 45.20202 | 293.6869 | 0.1539123 | 84.59596 | 0.2880482 | 4500 | NA | NA | Holcim: Lab
67 | 2576 | 3F52-F | 251.604 | 2024-03-04 | Fly.ash | 247.9798 | 43.68687 | 291.6667 | 0.1497835 | 85.35353 | 0.2926407 | 4500 | 4750 | NA | Holcim: Lab
68 | 2589 | 3F52-F | 251.5609 | 2024-03-04 | Fly.ash | 247.8469 | 44.25837 | 292.1053 | 0.1515152 | 88.27751 | 0.3022113 | 4500 | 4910 | NA | Holcim: Lab
69 | 2547 | 3F52-F | 252.4071 | 2024-03-04 | Fly.ash | 248.951 | 43.70629 | 292.6573 | 0.1493429 | 80.41958 | 0.2747909 | 4500 | 5267 | NA | Holcim: Lab
70 | 2536 | 3F52-F | 253.8408 | 2024-03-04 | Fly.ash | 250.3247 | 45.454545 | 295.7792 | 0.1536773 | 73.05195 | 0.2469813 | 4500 | 5343 | NA | Holcim: Lab
71 | 2537 | 3F52-F | 253.4643 | 2024-03-04 | Fly.ash | 249.6503 | 43.70629 | 293.3566 | 0.1489869 | 73.42657 | 0.250298 | 4500 | 5273 | NA | Holcim: Lab
72 | 2561 | 3F52-F | 253.8291 | 2024-03-04 | Fly.ash | 250.303 | 43.6363632 | 293.9394 | 0.1484536 | 83.0303 | 0.2824742 | 4500 | 5077 | NA | Holcim: Lab
73 | 2569 | 3F52-F | 251.6139 | 2024-03-04 | Fly.ash | 247.8788 | 44.84848 | 292.7273 | 0.1532091 | 83.6363628 | 0.2857143 | 4500 | 4967 | NA | Holcim: Lab
74 | 2579 | 3F52-F | 251.7137 | 2024-03-04 | Fly.ash | 248.1818157 | 44.09090865 | 292.2727 | 0.1508554 | 85.90909005 | 0.2939347 | 4500 | 4580 | NA | Holcim: Lab
75 | 2560 | 3F52-F | 252.5048 | 2024-03-04 | Fly.ash | 248.951 | 44.75524 | 293.7063 | 0.152381 | 82.86713 | 0.2821429 | 4500 | 4527 | NA | Holcim: Lab
76 | 2543 | 3F52-F | 251.7371 | 2024-03-04 | Fly.ash | 248.1818157 | 44.99999955 | 293.1818 | 0.1534884 | 78.1818174 | 0.2666667 | 4500 | 4243 | NA | Holcim: Lab
77 | 2587 | 3F52-F | 257.3395 | 2024-03-04 | Fly.ash | 254.1958 | 43.70629 | 297.9021 | 0.1467136 | 87.76224 | 0.2946009 | 4500 | 4650 | NA | Holcim: Lab
78 | 2581 | 3F52-F | 251.3886 | 2024-03-04 | Fly.ash | 247.8788 | 43.6363632 | 291.5151 | 0.1496881 | 86.66667 | 0.2972973 | 4500 | 4667 | NA | Holcim: Lab
79 | 2540 | 3F52-F | 251.5809 | 2024-03-04 | Fly.ash | 247.9545 | 43.86364 | 291.8181789 | 0.1503115 | 77.72727195 | 0.2663551 | 4500 | 5263 | NA | Holcim: Lab
80 | 2578 | 3F52-F | 252.7135 | 2024-03-04 | Fly.ash | 249.3007 | 45.454545 | 294.7552 | 0.1542112 | 85.66433 | 0.2906287 | 4500 | 5200 | NA | Holcim: Lab
81 | 2583 | 3F52-F | 251.9958 | 2024-03-04 | Fly.ash | 248.4848 | 43.93939 | 292.4242 | 0.1502591 | 87.12121 | 0.2979275 | 4500 | 5110 | NA | Holcim: Lab
82 | 2603 | 3F52-F | 252.3015 | 2024-03-04 | Fly.ash | 248.8636 | 44.88636 | 293.75 | 0.1528046 | 93.75 | 0.3191489 | 4500 | 4717 | NA | Holcim: Lab
83 | 2588 | 3F52-F | 252.0889 | 2024-03-04 | Fly.ash | 248.3766 | 43.50649 | 291.8831 | 0.1490545 | 87.98701 | 0.3014461 | 4500 | 4770 | NA | Holcim: Lab
84 | 2602 | 3F52-F | 251.51 | 2024-03-04 | Fly.ash | 247.9545 | 44.5454541 | 292.5 | 0.1522922 | 91.8181809 | 0.3139083 | 4500 | 4560 | NA | Holcim: Lab
85 | 2593 | 3F52-F | 252.619 | 2024-03-04 | Fly.ash | 249.0909066 | 43.18181775 | 292.2727 | 0.1477449 | 88.63636275 | 0.3032659 | 4500 | 4357 | NA | Holcim: Lab
86 | 2552 | 3F52-F | 253.2014 | 2024-03-04 | Fly.ash | 249.9999975 | 45.454545 | 295.4545425 | 0.1538462 | 81.818181 | 0.2769231 | 4500 | 4500 | NA | Holcim: Lab
87 | 2598 | 3F52-F | 253.1888 | 2024-03-04 | Fly.ash | 249.7475 | 44.44444 | 294.1919 | 0.151073 | 89.89899 | 0.3055794 | 4500 | 4637 | NA | Holcim: Lab
88 | 2601 | 3F52-F | 280.0266 | 2024-03-04 | Fly.ash | 278.4091 | 44.31818 | 322.7272695 | 0.1373239 | 91.47727 | 0.2834507 | 4500 | 5043 | NA | Holcim: Lab
89 | 2586 | 3F52-F | 252.3371 | 2024-03-04 | Fly.ash | 248.8636 | 46.59091 | 295.4545425 | 0.1576923 | 87.5 | 0.2961538 | 4500 | 4977 | NA | Holcim: Lab
90 | 2582 | 3F52-F | 262.8809 | 2024-03-04 | Fly.ash | 260.2273 | 43.75 | 303.9773 | 0.1439252 | 86.93182 | 0.2859813 | 4500 | 4740 | NA | Holcim: Lab
91 | 2553 | 3F52-F | 256.8401 | 2024-03-04 | Fly.ash | 253.6363611 | 44.09090865 | 297.7273 | 0.1480916 | 81.818181 | 0.2748092 | 4500 | 4793 | NA | Holcim: Lab
92 | 2534 | 3F52-F | 259.5255 | 2024-03-04 | Fly.ash | 256.3636338 | 45.454545 | 301.8181788 | 0.1506024 | 65.4545448 | 0.2168675 | 4500 | 4807 | NA | Holcim: Lab
93 | 2538 | 3F52-F | 251.9999 | 2024-03-04 | Fly.ash | 248.4091 | 43.86364 | 292.2727 | 0.1500778 | 75.22727 | 0.2573872 | 4500 | 5250 | NA | Holcim: Lab
94 | 2545 | 3F52-F | 252.1107 | 2024-03-04 | Fly.ash | 248.4091 | 44.09090865 | 292.5 | 0.1507382 | 78.63636285 | 0.2688423 | 4500 | 5223 | NA | Holcim: Lab
95 | 2556 | 3F52-F | 254.8369 | 2024-03-04 | Fly.ash | 251.3986 | 44.05594 | 295.4545 | 0.1491124 | 82.51748 | 0.2792899 | 4500 | 5123 | NA | Holcim: Lab
96 | 2575 | 3F52-F | 251.6685 | 2024-03-04 | Fly.ash | 248.0519 | 46.75325 | 294.8052 | 0.1585903 | 85.06493 | 0.2885463 | 4500 | 4887 | NA | Holcim: Lab
97 | 2565 | 3F52-F | 252.1794 | 2024-03-04 | Fly.ash | 248.4848 | 44.31818 | 292.803 | 0.1513583 | 83.33333 | 0.2846054 | 4500 | 4690 | NA | Holcim: Lab
98 | 2572 | 3F52-F | 251.5473 | 2024-03-04 | Fly.ash | 247.9545 | 43.6363632 | 291.5909 | 0.1496493 | 84.31818 | 0.289166 | 4500 | 4807 | NA | Holcim: Lab
99 | 2577 | 3F52-F | 251.4646 | 2024-03-04 | Fly.ash | 247.9545 | 44.77273 | 292.7272698 | 0.1529503 | 85.4545446 | 0.2919255 | 4500 | NA | NA | Holcim: Lab
100 | 2551 | 3F52-F | 253.0783 | 2024-03-04 | Fly.ash | 249.5215 | 44.25837 | 293.7799 | 0.1506515 | 81.33971 | 0.276873 | 4500 | 5083 | NA | Holcim: Lab
101 | 2422 | 3F52-F | 251.5905 | 2024-03-04 | Fly.ash | 248.0114 | 44.31818 | 292.3295 | 0.1516035 | 26.19877 | 0.08962068 | 4500 | 5467 | NA | Holcim: Lab
102 | 2501 | 3F52-F | 251.8183 | 2024-03-04 | Fly.ash | 248.2955 | 44.31818 | 292.6136 | 0.1514563 | 29.31328 | 0.1001774 | 4500 | 5993 | NA | Holcim: Lab
103 | 2426 | 3F52-F | 253.585 | 2024-03-04 | Fly.ash | 250.2273 | 43.6363632 | 293.8636 | 0.1484919 | 26.60093 | 0.09052134 | 4500 | 5877 | NA | Holcim: Lab
104 | 2428 | 3F52-F | 251.5059 | 2024-03-04 | Fly.ash | 247.9798 | 44.19192 | 292.1717 | 0.1512532 | 26.78256 | 0.09166718 | 4500 | 5620 | NA | Holcim: Lab
105 | 2520 | 3F52-F | 251.6933 | 2024-03-04 | Fly.ash | 248.1405 | 45.04132 | 293.1818 | 0.1536293 | 30.04475 | 0.1024782 | 4500 | 5897 | NA | Holcim: Lab
106 | 2427 | 3F52-F | 248.3595 | 2024-03-04 | Fly.ash | 244.8347 | 42.76859 | 287.6033 | 0.1487069 | 26.66107 | 0.09270083 | 4500 | NA | NA | Holcim: Lab
107 | 2490 | 3F52-F | 248.2665 | 2024-03-04 | Fly.ash | 244.6281 | 42.97521 | 287.6033 | 0.1494253 | 28.97971 | 0.1007628 | 4500 | 5267 | NA | Holcim: Lab
108 | 2425 | 3F52-F | 247.8466 | 2024-03-04 | Fly.ash | 244.3182 | 42.7272723 | 287.0455 | 0.1488519 | 26.55117 | 0.09249815 | 4500 | 5277 | NA | Holcim: Lab
109 | 2418 | 3F52-F | 248.1793 | 2024-03-04 | Fly.ash | 244.4444 | 42.92929 | 287.3737 | 0.1493849 | 25.79522 | 0.08976194 | 4500 | 5000 | NA | Holcim: Lab
110 | 2433 | 3F52-F | 247.9038 | 2024-03-04 | Fly.ash | 244.2424 | 46.06061 | 290.303 | 0.1586639 | 27.23498 | 0.09381568 | 4500 | NA | NA | Holcim: Lab
111 | 2421 | 3F52-F | 248.1753 | 2024-03-04 | Fly.ash | 244.5454521 | 42.7272723 | 287.2727244 | 0.1487342 | 26.19733 | 0.09119324 | 4500 | 5447 | NA | Holcim: Lab
112 | 2487 | 3F52-F | 248.0424 | 2024-03-04 | Fly.ash | 244.4444 | 42.67677 | 287.1212 | 0.1486368 | 28.87501 | 0.1005673 | 4500 | 5383 | NA | Holcim: Lab
113 | 2408 | 3F52-F | 248.355 | 2024-03-04 | Fly.ash | 244.7727 | 42.7272723 | 287.5 | 0.1486166 | 25.14944 | 0.0874763 | 4500 | 5007 | NA | Holcim: Lab
114 | 2513 | 3F52-F | 247.8381 | 2024-03-04 | Fly.ash | 244.3182 | 42.7272723 | 287.0455 | 0.1488519 | 29.58403 | 0.1030639 | 4500 | 4873 | NA | Holcim: Lab
115 | 2517 | 3F52-F | 248.9869 | 2024-03-04 | Fly.ash | 245.454543 | 53.78788 | 299.2424 | 0.1797468 | 29.76704 | 0.09947465 | 4500 | 4720 | NA | Holcim: Lab
116 | 2411 | 3F52-F | 248.6082 | 2024-03-04 | Fly.ash | 245 | 42.7272723 | 287.7273 | 0.1484992 | 25.27053 | 0.08782805 | 4500 | 4490 | NA | Holcim: Lab
117 | 2456 | 3F52-F | 248.751 | 2024-03-04 | Fly.ash | 245.202 | 42.92929 | 288.1313 | 0.1489921 | 27.85072 | 0.09665981 | 4500 | 3787 | NA | Holcim: Lab
118 | 2407 | 3F52-F | 247.9554 | 2024-03-04 | Fly.ash | 244.3182 | 42.95455 | 287.2727244 | 0.1495253 | 23.16995 | 0.0806549 | 4500 | 4403 | NA | Holcim: Lab
119 | 2424 | 3F52-F | 248.647 | 2024-03-04 | Fly.ash | 245.0413 | 42.97521 | 288.0165 | 0.1492109 | 26.28218 | 0.09125233 | 4500 | 4560 | NA | Holcim: Lab
120 | 2410 | 3F52-F | 248.4243 | 2024-03-04 | Fly.ash | 244.7727 | 42.7272723 | 287.5 | 0.1486166 | 25.26908 | 0.08789246 | 4500 | NA | NA | Holcim: Lab
121 | 2478 | 3F52-F | 247.9554 | 2024-03-04 | Fly.ash | 244.3182 | 42.95455 | 287.2727244 | 0.1495253 | 28.50057 | 0.09921084 | 4500 | 4950 | NA | Holcim: Lab
122 | 2491 | 3F52-F | 248.5993 | 2024-03-04 | Fly.ash | 245 | 42.7272723 | 287.7273 | 0.1484992 | 28.97971 | 0.1007194 | 4500 | 5410 | NA | Holcim: Lab
123 | 2492 | 3F52-F | 248.6015 | 2024-03-04 | Fly.ash | 245 | 42.95455 | 287.9545 | 0.1491713 | 29.01665 | 0.1007682 | 4500 | 5430 | NA | Holcim: Lab
124 | 2505 | 3F52-F | 248.453 | 2024-03-04 | Fly.ash | 244.8864 | 42.89773 | 287.7841 | 0.1490622 | 29.45541 | 0.1023525 | 4500 | 5393 | NA | Holcim: Lab
125 | 2409 | 3F52-F | 248.5316 | 2024-03-04 | Fly.ash | 244.8052 | 42.85714 | 287.6623 | 0.1489842 | 25.14944 | 0.08742694 | 4500 | 5153 | NA | Holcim: Lab
126 | 2413 | 3F52-F | 248.6172 | 2024-03-04 | Fly.ash | 245 | 42.7272723 | 287.7273 | 0.1484992 | 25.38246 | 0.08821708 | 4500 | 5167 | NA | Holcim: Lab
127 | 2417 | 3F52-F | 248.0316 | 2024-03-04 | Fly.ash | 244.3182 | 48.48485 | 292.803 | 0.1655886 | 25.58365 | 0.08737494 | 4500 | 5440 | NA | Holcim: Lab
128 | 2412 | 3F52-F | 253.7183 | 2024-03-04 | Fly.ash | 249.9999975 | 44.21488 | 294.2149 | 0.1502809 | 25.31755 | 0.08605121 | 4500 | 5397 | NA | Holcim: Lab
129 | 2423 | 3F52-F | 248.0185 | 2024-03-04 | Fly.ash | 244.3182 | 42.95455 | 287.2727244 | 0.1495253 | 26.28218 | 0.0914886 | 4500 | 5390 | NA | Holcim: Lab
130 | 2460 | 3F52-F | 248.1863 | 2024-03-04 | Fly.ash | 244.5454521 | 42.7272723 | 287.2727244 | 0.1487342 | 27.92342 | 0.09720179 | 4500 | 4890 | NA | Holcim: Lab
131 | 2508 | 3F52-F | 248.243 | 2024-03-04 | Fly.ash | 244.5454521 | 43.18181775 | 287.7273 | 0.150079 | 29.52572 | 0.102617 | 4500 | 4687 | NA | Holcim: Lab
132 | 2474 | 3F52-F | 249.0439 | 2024-03-04 | Fly.ash | 245.454543 | 44.80519 | 290.2597 | 0.1543624 | 28.40842 | 0.09787241 | 4500 | 4563 | NA | Holcim: Lab
133 | 2489 | 3F52-F | 248.149 | 2024-03-04 | Fly.ash | 244.6281 | 42.76859 | 287.3967 | 0.1488138 | 28.97971 | 0.1008352 | 4500 | 4780 | NA | Holcim: Lab
134 | 2469 | 3F52-F | 248.336 | 2024-03-04 | Fly.ash | 244.6281 | 44.21488 | 288.843 | 0.1530758 | 28.23378 | 0.09774784 | 4500 | 4800 | NA | Holcim: Lab
135 | 2484 | 3F52-F | 248.9355 | 2024-03-04 | Fly.ash | 245.454543 | 43.18181775 | 288.6364 | 0.1496063 | 28.64054 | 0.09922707 | 4500 | 4467 | NA | Holcim: Lab
136 | 2483 | 3F52-F | 247.9348 | 2024-03-04 | Fly.ash | 244.3182 | 47.72727225 | 292.0455 | 0.1634241 | 28.64054 | 0.09806878 | 4500 | 4573 | NA | Holcim: Lab
137 | 2488 | 3F52-F | 248.1132 | 2024-03-04 | Fly.ash | 244.5454521 | 43.18181775 | 287.7273 | 0.150079 | 28.97971 | 0.1007194 | 4500 | 4520 | NA | Holcim: Lab
138 | 2516 | 3F52-F | 248.56 | 2024-03-04 | Fly.ash | 245.0758 | 46.21212 | 291.2879 | 0.1586476 | 29.7349 | 0.1020808 | 4500 | 4867 | NA | Holcim: Lab
139 | 2506 | 3F52-F | 248.5231 | 2024-03-04 | Fly.ash | 245.0758 | 47.72727225 | 292.803 | 0.1630013 | 29.45686 | 0.100603 | 4500 | 4513 | NA | Holcim: Lab
140 | 2527 | 3F52-F | 248.6226 | 2024-03-04 | Fly.ash | 245.1049 | 49.9999995 | 295.1049 | 0.1694313 | 30.42825 | 0.10311 | 4500 | 4413 | NA | Holcim: Lab
141 | 2415 | 3F52-F | 248.3518 | 2024-03-04 | Fly.ash | 244.697 | 56.43939 | 301.1364 | 0.1874214 | 25.50877 | 0.08470837 | 4500 | 4393 | NA | Holcim: Lab
142 | 2475 | 3F52-F | 248.0011 | 2024-03-04 | Fly.ash | 247.9545 | 43.86364 | 291.8181789 | 0.1503115 | 28.42414 | 0.09740361 | 4500 | NA | NA | Holcim: Lab
143 | 2465 | 3F52-F | 248.9341 | 2024-03-04 | Fly.ash | 248.9669 | 41.32231 | 290.2893 | 0.1423488 | 28.07717 | 0.09672134 | 4500 | NA | NA | Holcim: Lab
144 | 2485 | 3F52-F | 248.0548 | 2024-03-04 | Fly.ash | 248.0114 | 44.31818 | 292.3295 | 0.1516035 | 28.7594 | 0.09838007 | 4500 | 4780 | NA | Holcim: Lab
145 | 2482 | 3F52-F | 248.8029 | 2024-03-04 | Fly.ash | 248.8636 | 43.86364 | 292.7272698 | 0.1498447 | 28.63504 | 0.09782156 | 4500 | 4643 | NA | Holcim: Lab
146 | 2447 | 3F52-F | 248.5888 | 2024-03-04 | Fly.ash | 248.6364 | 43.18181775 | 291.8181789 | 0.1479751 | 27.49008 | 0.09420278 | 4500 | 4913 | NA | Holcim: Lab
147 | 2436 | 3F52-F | 248.3625 | 2024-03-04 | Fly.ash | 248.4091 | 43.86364 | 292.2727 | 0.1500778 | 27.41394 | 0.09379575 | 4500 | 4790 | NA | Holcim: Lab
148 | 2432 | 3F52-F | 249.7342 | 2024-03-04 | Fly.ash | 249.7727 | 46.3636359 | 296.1364 | 0.1565618 | 27.2151 | 0.09190056 | 4500 | 4790 | NA | Holcim: Lab
149 | 2466 | 3F52-F | 248.2142 | 2024-03-04 | Fly.ash | 248.1818157 | 43.18181775 | 291.3636 | 0.1482059 | 28.09617 | 0.09642992 | 4500 | 4513 | NA | Holcim: Lab
150 | 2507 | 3F52-F | 247.8616 | 2024-03-04 | Fly.ash | 247.861 | 43.85027 | 291.7112 | 0.1503208 | 29.5 | 0.1011274 | 4500 | 4660 | NA | Holcim: Lab
151 | 2454 | 3F52-F | 248.0565 | 2024-03-04 | Fly.ash | 248.1061 | 43.56061 | 291.6667 | 0.1493506 | 27.83655 | 0.09543961 | 4500 | 4900 | NA | Holcim: Lab
152 | 2455 | 3F52-F | 248.1096 | 2024-03-04 | Fly.ash | 248.1405 | 44.00826 | 292.1488 | 0.1506365 | 27.83655 | 0.09528212 | 4500 | 4990 | NA | Holcim: Lab
153 | 2452 | 3F52-F | 248.6339 | 2024-03-04 | Fly.ash | 248.7603 | 43.80165 | 292.562 | 0.1497175 | 27.63202 | 0.09444842 | 4500 | 5020 | NA | Holcim: Lab
154 | 2437 | 3F52-F | 250.5837 | 2024-03-04 | Fly.ash | 250.7576 | 43.56061 | 294.3182 | 0.1480051 | 27.41394 | 0.09314388 | 4500 | 4417 | NA | Holcim: Lab
155 | 2461 | 3F52-F | 251.6076 | 2024-03-04 | Fly.ash | 251.8181793 | 44.09090865 | 295.9091 | 0.1490015 | 27.93864 | 0.09441628 | 4500 | 4730 | NA | Holcim: Lab
156 | 2435 | 3F52-F | 249.2531 | 2024-03-04 | Fly.ash | 249.2424 | 43.56061 | 292.803 | 0.148771 | 27.38879 | 0.09353997 | 4500 | 4767 | NA | Holcim: Lab
157 | 2464 | 3F52-F | 248.3804 | 2024-03-04 | Fly.ash | 248.4091 | 44.09090865 | 292.5 | 0.1507382 | 28.07717 | 0.09599032 | 4500 | 5087 | NA | Holcim: Lab
158 | 2472 | 3F52-F | 248.1762 | 2024-03-04 | Fly.ash | 248.1061 | 44.31818 | 292.4242 | 0.1515544 | 28.31425 | 0.09682593 | 4500 | 4843 | NA | Holcim: Lab
159 | 2434 | 3F52-F | 248.8595 | 2024-03-04 | Fly.ash | 248.9669 | 44.42149 | 293.3884 | 0.1514085 | 27.29285 | 0.09302633 | 4500 | 4787 | NA | Holcim: Lab
160 | 2524 | 3F52-F | 249.0569 | 2024-03-04 | Fly.ash | 248.9177 | 43.93939 | 292.8571 | 0.150037 | 30.27591 | 0.1033812 | 4500 | 4760 | NA | Holcim: Lab
161 | 2525 | 3F52-F | 248.9811 | 2024-03-04 | Fly.ash | 248.8636 | 44.09090865 | 292.9545 | 0.1505043 | 30.35132 | 0.1036042 | 4500 | 4780 | NA | Holcim: Lab
162 | 2522 | 3F52-F | 248.1853 | 2024-03-04 | Fly.ash | 247.9798 | 43.93939 | 291.9192 | 0.150519 | 30.22553 | 0.1035407 | 4500 | 4753 | NA | Holcim: Lab
163 | 2509 | 3F52-F | 250.2022 | 2024-03-04 | Fly.ash | 250.2066 | 44.00826 | 294.2149 | 0.1495787 | 29.54329 | 0.100414 | 4500 | 4737 | NA | Holcim: Lab
164 | 2497 | 3F52-F | 250.1922 | 2024-03-04 | Fly.ash | 250.2066 | 43.80165 | 294.0083 | 0.148981 | 29.09814 | 0.09897049 | 4500 | 4713 | NA | Holcim: Lab
165 | 2498 | 3F52-F | 254.9904 | 2024-03-04 | Fly.ash | 255.2448 | 44.05594 | 299.3007 | 0.1471963 | 29.10388 | 0.09723958 | 4500 | 4673 | NA | Holcim: Lab
166 | 2431 | 3F52-F | 249.4505 | 2024-03-04 | Fly.ash | 249.7934 | 44.42149 | 294.2149 | 0.1509831 | 27.08217 | 0.09204893 | 4500 | 4547 | NA | Holcim: Lab
167 | 2515 | 3F52-F | 248.0914 | 2024-03-04 | Fly.ash | 247.9339 | 44.42149 | 292.3554 | 0.1519435 | 29.67568 | 0.1015055 | 4500 | 4417 | NA | Holcim: Lab
168 | 2481 | 3F52-F | 249.8362 | 2024-03-04 | Fly.ash | 249.7727 | 44.09090865 | 293.8636 | 0.1500387 | 28.62045 | 0.09739363 | 4500 | 4570 | NA | Holcim: Lab
169 | 2521 | 3F52-F | 250.4802 | 2024-03-04 | Fly.ash | 250.4545 | 44.5454541 | 295 | 0.1510015 | 30.10117 | 0.1020379 | 4500 | 4630 | NA | Holcim: Lab
170 | 2512 | 3F52-F | 248.755 | 2024-03-04 | Fly.ash | 248.5537 | 43.80165 | 292.3554 | 0.1498233 | 29.57963 | 0.101177 | 4500 | 4783 | NA | Holcim: Lab
171 | 2470 | 3F52-F | 248.9507 | 2024-03-04 | Fly.ash | 248.8636 | 44.31818 | 293.1818 | 0.1511628 | 28.31383 | 0.0965743 | 4500 | NA | NA | Holcim: Lab
172 | 2486 | 3F52-F | 249.6164 | 2024-03-04 | Fly.ash | 249.5868 | 43.59504 | 293.1818 | 0.1486963 | 28.80995 | 0.09826648 | 4500 | 4673 | NA | Holcim: Lab
173 | 2519 | 3F52-F | 248.4658 | 2024-03-04 | Fly.ash | 248.4848 | 45.9596 | 294.4444 | 0.1560892 | 29.79983 | 0.101207 | 4500 | 4350 | NA | Holcim: Lab
174 | 2523 | 3F52-F | 249.5692 | 2024-03-04 | Fly.ash | 249.4318 | 44.03409 | 293.4659 | 0.1500484 | 30.27244 | 0.1031549 | 4500 | 4697 | NA | Holcim: Lab
175 | 2473 | 3F52-F | 249.36 | 2024-03-04 | Fly.ash | 249.1979 | 43.58289 | 292.7807 | 0.1488584 | 28.33649 | 0.09678401 | 4500 | 4600 | NA | Holcim: Lab
176 | 2494 | 3F52-F | 249.0506 | 2024-03-04 | Fly.ash | 248.8889 | 44.0404 | 292.9293 | 0.1503448 | 29.09814 | 0.09933504 | 4500 | 4703 | NA | Holcim: Lab
177 | 2510 | 3F52-F | 248.1423 | 2024-03-04 | Fly.ash | 247.9545 | 44.09090865 | 292.0455 | 0.1509728 | 29.56231 | 0.101225 | 4500 | 4717 | NA | Holcim: Lab
178 | 2526 | 3F52-F | 248.8207 | 2024-03-04 | Fly.ash | 248.6364 | 47.04545 | 295.6818 | 0.1591084 | 30.37658 | 0.102734 | 4500 | 4910 | NA | Holcim: Lab
179 | 2471 | 3F52-F | 249.465 | 2024-03-04 | Fly.ash | 249.3802 | 44.00826 | 293.3884 | 0.15 | 28.31383 | 0.09650629 | 4500 | NA | NA | Holcim: Lab
180 | 2493 | 3F52-F | 248.8334 | 2024-03-04 | Fly.ash | 248.7603 | 44.42149 | 293.1818 | 0.1515152 | 29.09814 | 0.09924948 | 4500 | 4883 | NA | Holcim: Lab
181 | 2504 | 3F52-F | 249.5659 | 2024-03-04 | Fly.ash | 249.4318 | 44.60227 | 294.0341 | 0.1516908 | 29.42743 | 0.1000817 | 4500 | 5160 | NA | Holcim: Lab
182 | 2511 | 3F52-F | 248.2238 | 2024-03-04 | Fly.ash | 248.0519 | 45.77922 | 293.8312 | 0.1558011 | 29.56231 | 0.1006098 | 4500 | 5017 | NA | Holcim: Lab
183 | 2502 | 3F52-F | 248.7452 | 2024-03-04 | Fly.ash | 248.6364 | 43.6363632 | 292.2727 | 0.1493002 | 29.40476 | 0.1006073 | 4500 | NA | NA | Holcim: Lab
184 | 2503 | 3F52-F | 249.0637 | 2024-03-04 | Fly.ash | 248.8636 | 44.5454541 | 293.4091 | 0.1518203 | 29.40476 | 0.1002176 | 4500 | NA | NA | Holcim: Lab
185 | 2495 | 3F52-F | 249.465 | 2024-03-04 | Fly.ash | 249.3802 | 44.83471 | 294.2149 | 0.1523876 | 29.09814 | 0.09890099 | 4500 | 5193 | NA | Holcim: Lab
186 | 2499 | 3F52-F | 249.2317 | 2024-03-04 | Fly.ash | 249.0909066 | 43.6363632 | 292.7272698 | 0.1490683 | 29.15998 | 0.09961484 | 4500 | 5660 | NA | Holcim: Lab
187 | 2462 | 3F52-F | 248.1205 | 2024-03-04 | Fly.ash | 248.0114 | 43.75 | 291.7614 | 0.1499513 | 27.95971 | 0.09583075 | 4500 | 5990 | NA | Holcim: Lab
188 | 2468 | 3F52-F | 248.4031 | 2024-03-04 | Fly.ash | 248.2517 | 44.75524 | 293.007 | 0.1527446 | 28.15651 | 0.09609501 | 4500 | 5823 | NA | Holcim: Lab
189 | 2430 | 3F52-F | 248.5055 | 2024-03-04 | Fly.ash | 248.3471 | 44.21488 | 292.562 | 0.1511299 | 27.07872 | 0.09255722 | 4500 | 5627 | NA | Holcim: Lab
190 | 2514 | 3F52-F | 248.6943 | 2024-03-04 | Fly.ash | 248.5795 | 44.03409 | 292.6136 | 0.1504854 | 29.65319 | 0.1013391 | 4500 | 5513 | NA | Holcim: Lab
191 | 2457 | 3F52-F | 248.6921 | 2024-03-04 | Fly.ash | 248.5795 | 44.03409 | 292.6136 | 0.1504854 | 27.87236 | 0.09525312 | 4500 | NA | NA | Holcim: Lab
192 | 2458 | 3F52-F | 249.1512 | 2024-03-04 | Fly.ash | 248.9669 | 44.42149 | 293.3884 | 0.1514085 | 27.87236 | 0.09500158 | 4500 | NA | NA | Holcim: Lab
193 | 2500 | 3F52-F | 249.2445 | 2024-03-04 | Fly.ash | 248.9669 | 44.00826 | 292.9752 | 0.1502116 | 29.27458 | 0.09992169 | 4500 | 5017 | NA | Holcim: Lab
194 | 2448 | 3F52-F | 248.6589 | 2024-03-04 | Fly.ash | 248.4848 | 44.44444 | 292.9293 | 0.1517241 | 27.49042 | 0.09384662 | 4500 | 5503 | NA | Holcim: Lab
195 | 2451 | 3F52-F | 249.2162 | 2024-03-04 | Fly.ash | 249.0909066 | 45.22727 | 294.3182 | 0.153668 | 27.49042 | 0.09340376 | 4500 | 5297 | NA | Holcim: Lab
196 | 2463 | 3F52-F | 248.1118 | 2024-03-04 | Fly.ash | 247.8788 | 44.84848 | 292.7273 | 0.1532091 | 27.97586 | 0.09556972 | 4500 | 5087 | NA | Holcim: Lab
197 | 2449 | 3F52-F | 248.9286 | 2024-03-04 | Fly.ash | 248.7013 | 44.48052 | 293.1818 | 0.1517165 | 27.49042 | 0.09376579 | 4500 | 4797 | NA | Holcim: Lab
198 | 2450 | 3F52-F | 249.2334 | 2024-03-04 | Fly.ash | 249.0909066 | 43.93939 | 293.0303 | 0.1499483 | 27.49042 | 0.09381427 | 4500 | 5537 | NA | Holcim: Lab
199 | 2439 | 3F52-F | 248.5535 | 2024-03-04 | Fly.ash | 248.2955 | 44.88636 | 293.1818 | 0.1531008 | 27.47427 | 0.09371069 | 4500 | 6070 | NA | Holcim: Lab
200 | 2477 | 3F52-F | 248.3593 | 2024-03-04 | Fly.ash | 248.0519 | 44.48052 | 292.5325 | 0.1520533 | 28.44471 | 0.09723607 | 4500 | 6497 | NA | Holcim: Lab
201 | 2453 | 3F52-F | 248.5698 | 2024-03-04 | Fly.ash | 248.3766 | 44.15584 | 292.5325 | 0.1509434 | 27.76247 | 0.09490389 | 4500 | NA | NA | Holcim: Lab
202 | 2459 | 3F52-F | 248.6365 | 2024-03-04 | Fly.ash | 248.4091 | 44.77273 | 293.1818 | 0.1527132 | 27.88985 | 0.09512817 | 4500 | 6563 | NA | Holcim: Lab
203 | 2438 | 3F52-F | 249.3009 | 2024-03-04 | Fly.ash | 249.1477 | 44.03409 | 293.1818 | 0.1501938 | 27.45738 | 0.09365307 | 4500 | 6157 | NA | Holcim: Lab
204 | 2441 | 3F52-F | 249.0651 | 2024-03-04 | Fly.ash | 248.9899 | 43.68687 | 292.6768 | 0.1492666 | 27.47427 | 0.0938724 | 4500 | 4897 | NA | Holcim: Lab
205 | 2444 | 3F52-F | 250.0576 | 2024-03-04 | Fly.ash | 249.9999975 | 45.17045 | 295.1705 | 0.1530318 | 27.47427 | 0.09307934 | 4500 | 4620 | NA | Holcim: Lab
206 | 2445 | 3F52-F | 250.4304 | 2024-03-04 | Fly.ash | 250.3496 | 45.10489 | 295.4545 | 0.1526627 | 27.47427 | 0.09298984 | 4500 | NA | NA | Holcim: Lab
207 | 2467 | 3F52-F | 248.3727 | 2024-03-04 | Fly.ash | 248.1818157 | 44.09090865 | 292.2727 | 0.1508554 | 28.15651 | 0.09633643 | 4500 | NA | NA | Holcim: Lab
208 | 2476 | 3F52-F | 248.0369 | 2024-03-04 | Fly.ash | 247.9339 | 44.21488 | 292.1488 | 0.1513437 | 28.44471 | 0.09736378 | 4500 | 5397 | NA | Holcim: Lab
209 | 2529 | 3F52-F | 251.0756 | 2024-03-04 | Fly.ash | 251.1364 | 44.60227 | 295.7386 | 0.1508165 | 31.01106 | 0.1048597 | 4500 | 5500 | NA | Holcim: Lab
210 | 2496 | 3F52-F | 249.8348 | 2024-03-04 | Fly.ash | 249.7835 | 44.37229 | 294.1558 | 0.1508462 | 29.09814 | 0.09892084 | 4500 | 5470 | NA | Holcim: Lab
211 | 2480 | 3F52-F | 250.8657 | 2024-03-04 | Fly.ash | 250.9090884 | 44.24242 | 295.1515 | 0.1498973 | 28.61013 | 0.09693371 | 4500 | 5640 | NA | Holcim: Lab
212 | 2518 | 3F52-F | 248.1616 | 2024-03-04 | Fly.ash | 247.9798 | 43.68687 | 291.6667 | 0.1497835 | 29.78038 | 0.1021042 | 4500 | 5157 | NA | Holcim: Lab
213 | 2440 | 3F52-F | 248.7997 | 2024-03-04 | Fly.ash | 248.6364 | 43.6363632 | 292.2727 | 0.1493002 | 27.47427 | 0.09400217 | 4500 | 4727 | NA | Holcim: Lab
214 | 2530 | 3F52-F | 249.0225 | 2024-03-04 | Fly.ash | 248.8636 | 45.68182 | 294.5454516 | 0.1550926 | 31.31671 | 0.1063222 | 4500 | 4490 | NA | Holcim: Lab
215 | 2442 | 3F52-F | 249.4653 | 2024-03-04 | Fly.ash | 249.3182 | 43.6363632 | 292.9545 | 0.1489527 | 27.47427 | 0.09378339 | 4500 | NA | NA | Holcim: Lab
216 | 2528 | 3F52-F | 249.0466 | 2024-03-04 | Fly.ash | 248.9669 | 43.80165 | 292.7686 | 0.1496119 | 30.91861 | 0.1056077 | 4500 | 4267 | NA | Holcim: Lab
217 | 2479 | 3F52-F | 248.0273 | 2024-03-04 | Fly.ash | 247.8469 | 44.49761 | 292.3445 | 0.1522095 | 28.5546 | 0.0976745 | 4500 | 4397 | NA | Holcim: Lab
218 | 2446 | 3F52-F | 251.0228 | 2024-03-04 | Fly.ash | 251.0101 | 44.69697 | 295.7071 | 0.1511529 | 27.47427 | 0.09291043 | 4500 | 4970 | NA | Holcim: Lab
219 | 2443 | 3F52-F | 249.5525 | 2024-03-04 | Fly.ash | 249.4318 | 44.03409 | 293.4659 | 0.1500484 | 27.47427 | 0.09361998 | 4500 | 5310 | NA | Holcim: Lab
220 | 2429 | 3F52-F | 256.8301 | 2024-03-04 | Fly.ash | 253.125 | 41.19318 | 294.3182 | 0.1399614 | 27.04386 | 0.09188646 | 4500 | NA | NA | Holcim: Lab
221 | 2605 | 3F52-F | 248.1816 | 2024-03-04 | Fly.ash | 245.454543 | 43.18181775 | 288.6364 | 0.1496063 | 118.3501 | 0.4100319 | 4500 | 4793 | NA | Holcim: Lab
222 | 2558 | 3F52-F | 249.4377 | 2024-03-04 | Fly.ash | 245.9091 | 43.18181775 | 289.0909062 | 0.1493711 | 82.69334 | 0.2860462 | 4500 | 5173 | NA | Holcim: Lab
223 | 2596 | 3F52-F | 248.1991 | 2024-03-04 | Fly.ash | 244.5454521 | 43.40909 | 287.9545 | 0.1507498 | 88.76258 | 0.3082521 | 4500 | 4967 | NA | Holcim: Lab
224 | 2595 | 3F52-F | 247.9795 | 2024-03-04 | Fly.ash | 244.3182 | 43.18181775 | 287.5 | 0.1501976 | 88.76258 | 0.3087394 | 4500 | 4473 | NA | Holcim: Lab
225 | 2604 | 3F52-F | 247.9951 | 2024-03-04 | Fly.ash | 244.3182 | 42.95455 | 287.2727244 | 0.1495253 | 94.07316 | 0.3274699 | 4500 | 4750 | NA | Holcim: Lab
226 | 2606 | 3F52-F | 253.0007 | 2024-03-04 | Fly.ash | 250.2207 | 44.0203 | 294.241 | 0.1496063 | 120.6482 | 0.4100319 | 4500 | 4952 | NA | Holcim: Lab
227 | 2573 | 3F52-F | 249.1535 | 2024-03-04 | Fly.ash | 245.6818 | 43.40909 | 289.0909062 | 0.1501572 | 84.58998 | 0.2926069 | 4500 | 5017 | NA | Holcim: Lab
228 | 2590 | 3F52-F | 248.0629 | 2024-03-04 | Fly.ash | 244.3182 | 43.18181775 | 287.5 | 0.1501976 | 88.5097 | 0.3078598 | 4500 | 4933 | NA | Holcim: Lab
229 | 2609 | 3G52M20F2 | 246.672 | 2024-03-04 | Fly.ash | 242.1488 | 61.15702 | 303.3058 | 0.2016349 | 20.67558 | 0.06816744 | 5000 | NA | 319.78236 | Holcim: Lab
230 | 2643 | 3G52M20F2 | 245.7071 | 2024-03-04 | Fly.ash | 240.9090885 | 60.7438 | 301.6529 | 0.2013699 | 25.00858 | 0.08290517 | 5000 | 5395 | 319.78236 | Holcim: Lab
231 | 2657 | 3G52M20F2 | 246.4775 | 2024-03-04 | Fly.ash | 240.6818 | 60.22727 | 300.9090879 | 0.2001511 | 28.16345 | 0.09359456 | 5000 | 5685 | 319.78236 | Holcim: Lab
232 | 2617 | 3G52M20F2 | 246.6629 | 2024-03-04 | Fly.ash | 240.7025 | 60.12397 | 300.8264 | 0.1998626 | 21.88034 | 0.07273409 | 5000 | 6075 | 319.78236 | Holcim: Lab
233 | 2661 | 3G52M20F2 | 246.984 | 2024-03-04 | Fly.ash | 240.6818 | 60.22727 | 300.9090879 | 0.2001511 | 35.90909055 | 0.1193353 | 5000 | 6035 | 319.78236 | Holcim: Lab
234 | 2629 | 3G52M20F2 | 249.8949 | 2024-03-04 | Fly.ash | 243.8017 | 60.12397 | 303.9256 | 0.1978246 | 23.56807 | 0.07754553 | 5000 | 6315 | 319.78236 | Holcim: Lab
235 | 2648 | 3G52M20F2 | 248.7722 | 2024-03-04 | Fly.ash | 242.562 | 60.12397 | 302.6859 | 0.1986348 | 26.45427 | 0.08739842 | 5000 | 6745 | 319.78236 | Holcim: Lab
236 | 2655 | 3G52M20F2 | 247.2015 | 2024-03-04 | Fly.ash | 240.9090885 | 60.33058 | 301.2397 | 0.2002743 | 27.77613 | 0.09220607 | 5000 | 6420 | 319.78236 | Holcim: Lab
237 | 2626 | 3G52M20F2 | 246.9212 | 2024-03-04 | Fly.ash | 240.7025 | 60.53719 | 301.2397 | 0.2009602 | 23.04969 | 0.07651612 | 5000 | 6215 | 319.78236 | Holcim: Lab
238 | 2645 | 3G52M20F2 | 246.9789 | 2024-03-04 | Fly.ash | 240.7025 | 60.33058 | 301.0331 | 0.2004118 | 25.15168 | 0.08355121 | 5000 | 6405 | 319.78236 | Holcim: Lab
239 | 2641 | 3G52M20F2 | 247.4287 | 2024-03-04 | Fly.ash | 241.1364 | 59.9999994 | 301.1364 | 0.1992453 | 24.61289 | 0.08173336 | 5000 | 6675 | 319.78236 | Holcim: Lab
240 | 2650 | 3G52M20F2 | 246.979 | 2024-03-04 | Fly.ash | 240.7025 | 61.36363575 | 302.0661 | 0.2031464 | 26.65772 | 0.08825128 | 5000 | 6615 | 319.78236 | Holcim: Lab
241 | 2639 | 3G52M20F2 | 247.1199 | 2024-03-04 | Fly.ash | 240.9090885 | 61.15702 | 302.0661 | 0.2024624 | 24.48822 | 0.08106906 | 5000 | 6305 | 319.78236 | Holcim: Lab
242 | 2636 | 3G52M20F2 | 252.3654 | 2024-03-04 | Fly.ash | 246.4876 | 60.12397 | 306.6116 | 0.1960916 | 24.36568 | 0.07946758 | 5000 | 6365 | 319.78236 | Holcim: Lab
243 | 2640 | 3G52M20F2 | 247.9195 | 2024-03-04 | Fly.ash | 241.7355 | 60.12397 | 301.8595 | 0.1991786 | 24.60124 | 0.08149897 | 5000 | 6340 | 319.78236 | Holcim: Lab
244 | 2614 | 3G52M20F2 | 252.2053 | 2024-03-04 | Fly.ash | 246.4876 | 60.95041 | 307.438 | 0.1982527 | 21.4876 | 0.06989247 | 5000 | 6060 | 319.78236 | Holcim: Lab
245 | 2618 | 3G52M20F2 | 247.8086 | 2024-03-04 | Fly.ash | 241.7355 | 60.12397 | 301.8595 | 0.1991786 | 21.90083 | 0.07255305 | 5000 | 5575 | 319.78236 | Holcim: Lab
246 | 2623 | 3G52M20F2 | 249.0159 | 2024-03-04 | Fly.ash | 242.9545 | 59.9999994 | 302.9545 | 0.1980495 | 22.46949 | 0.07416786 | 5000 | 5617 | 319.78236 | Holcim: Lab
247 | 2624 | 3G52M20F2 | 253.2469 | 2024-03-04 | Fly.ash | 247.5 | 60.68182 | 308.1818151 | 0.1969027 | 22.74506 | 0.07380403 | 5000 | 5632 | 319.78236 | Holcim: Lab
248 | 2658 | 3G52M20F2 | 247.2578 | 2024-03-04 | Fly.ash | 240.9090885 | 60.22727 | 301.1364 | 0.2 | 28.58211 | 0.09491419 | 5000 | 5925 | 319.78236 | Holcim: Lab
249 | 2662 | 3G52M20F2 | 249.1079 | 2024-03-04 | Fly.ash | 242.9752 | 61.77686 | 304.7521 | 0.2027119 | 38.01653 | 0.1247458 | 5000 | NA | 319.78236 | Holcim: Lab
250 | 2663 | 3G52M20F2 | 247.138 | 2024-03-04 | Fly.ash | 240.9090885 | 60.33058 | 301.2397 | 0.2002743 | 39.66942 | 0.1316872 | 5000 | NA | 319.78236 | Holcim: Lab
251 | 2666 | 3G52M20F2 | 246.905 | 2024-03-04 | Fly.ash | 240.7025 | 61.36363575 | 302.0661 | 0.2031464 | 41.73554 | 0.1381669 | 5000 | 5883 | 319.78236 | Holcim: Lab
252 | 2664 | 3G52M20F2 | 247.8358 | 2024-03-04 | Fly.ash | 241.7355 | 61.77686 | 303.5124 | 0.2035398 | 40.9090905 | 0.1347856 | 5000 | NA | 319.78236 | Holcim: Lab
253 | 2665 | 3G52M20F2 | 246.9037 | 2024-03-04 | Fly.ash | 240.7025 | 60.12397 | 300.8264 | 0.1998626 | 41.73554 | 0.1387363 | 5000 | 5910 | 319.78236 | Holcim: Lab
254 | 2667 | 3G52M20F2 | 247.0372 | 2024-03-04 | Fly.ash | 240.9090885 | 60.7438 | 301.6529 | 0.2013699 | 44.00826 | 0.1458904 | 5000 | 5957 | 319.78236 | Holcim: Lab
255 | 2668 | 3G52M20F2 | 248.5902 | 2024-03-04 | Fly.ash | 242.562 | 61.36363575 | 303.9256 | 0.2019035 | 44.21488 | 0.1454793 | 5000 | NA | 319.78236 | Holcim: Lab
256 | 2717 | 3G52M20F2 | 246.5004 | 2024-03-04 | Fly.ash | 240.7025 | 60.33058 | 301.0331 | 0.2004118 | 78.92562 | 0.2621826 | 5000 | 6697 | 319.78236 | Holcim: Lab
257 | 2745 | 3G52M20F2 | 246.5624 | 2024-03-04 | Fly.ash | 240.7025 | 60.33058 | 301.0331 | 0.2004118 | 84.50413 | 0.2807138 | 5000 | 6745 | 319.78236 | Holcim: Lab
258 | 2728 | 3G52M20F2 | 247.4277 | 2024-03-04 | Fly.ash | 241.1157 | 60.95041 | 302.0661 | 0.2017784 | 80.99173 | 0.2681259 | 5000 | 6810 | 319.78236 | Holcim: Lab
259 | 2737 | 3G52M20F2 | 247.2701 | 2024-03-04 | Fly.ash | 241.5289 | 60.95041 | 302.4793 | 0.2015027 | 83.26446 | 0.2752732 | 5000 | 7200 | 319.78236 | Holcim: Lab
260 | 2752 | 3G52M20F2 | 247.2939 | 2024-03-04 | Fly.ash | 241.5289 | 61.36363575 | 302.8926 | 0.2025921 | 86.77686 | 0.2864939 | 5000 | 6710 | 319.78236 | Holcim: Lab
261 | 2724 | 3G52M20F2 | 246.5353 | 2024-03-04 | Fly.ash | 240.7025 | 60.53719 | 301.2397 | 0.2009602 | 80.78512 | 0.2681756 | 5000 | 6305 | 319.78236 | Holcim: Lab
262 | 2714 | 3G52M20F2 | 248.5646 | 2024-03-04 | Fly.ash | 242.3554 | 60.12397 | 302.4793 | 0.1987705 | 78.71901 | 0.2602459 | 5000 | 6345 | 319.78236 | Holcim: Lab
263 | 2712 | 3G52M20F2 | 247.0118 | 2024-03-04 | Fly.ash | 240.7025 | 60.33058 | 301.0331 | 0.2004118 | 78.71901 | 0.2614962 | 5000 | 6430 | 319.78236 | Holcim: Lab
264 | 2729 | 3G52M20F2 | 247.4787 | 2024-03-04 | Fly.ash | 241.3223 | 60.7438 | 302.0661 | 0.2010944 | 80.99173 | 0.2681259 | 5000 | 6690 | 319.78236 | Holcim: Lab
265 | 2726 | 3G52M20F2 | 247.0582 | 2024-03-04 | Fly.ash | 240.9090885 | 60.12397 | 301.0331 | 0.1997255 | 80.99173 | 0.269046 | 5000 | 6433 | 319.78236 | Holcim: Lab
266 | 2749 | 3G52M20F2 | 246.666 | 2024-03-04 | Fly.ash | 240.9090885 | 60.33058 | 301.2397 | 0.2002743 | 85.53719 | 0.2839506 | 5000 | 6503 | 319.78236 | Holcim: Lab
267 | 2757 | 3G52M20F2 | 248.8209 | 2024-03-04 | Fly.ash | 242.7686 | 60.7438 | 303.5124 | 0.2001361 | 87.39669 | 0.287951 | 5000 | 6300 | 319.78236 | Holcim: Lab
268 | 2759 | 3G52M20F2 | 249.5843 | 2024-03-04 | Fly.ash | 243.595 | 60.53719 | 304.1322 | 0.1990489 | 87.80992 | 0.2887228 | 5000 | 6140 | 319.78236 | Holcim: Lab
269 | 2695 | 3G52M20F2 | 247.1679 | 2024-03-04 | Fly.ash | 240.9090885 | 60.7438 | 301.6529 | 0.2013699 | 75.41322 | 0.25 | 5000 | 6107 | 319.78236 | Holcim: Lab
270 | 2735 | 3G52M20F2 | 248.0058 | 2024-03-04 | Fly.ash | 241.866 | 60.04785 | 301.9139 | 0.1988906 | 82.77512 | 0.274168 | 5000 | 6103 | 319.78236 | Holcim: Lab
271 | 2746 | 3G52M20F2 | 246.7013 | 2024-03-04 | Fly.ash | 240.8081 | 60.40404 | 301.2121 | 0.2005366 | 84.64646 | 0.2810194 | 5000 | 6170 | 319.78236 | Holcim: Lab
272 | 2753 | 3G52M20F2 | 249.083 | 2024-03-04 | Fly.ash | 243.0736 | 60.17316 | 303.2468 | 0.1984297 | 86.79654 | 0.2862241 | 5000 | 6233 | 319.78236 | Holcim: Lab
273 | 2740 | 3G52M20F2 | 246.7512 | 2024-03-04 | Fly.ash | 241.0101 | 61.41414 | 302.4242 | 0.2030728 | 84.0404 | 0.2778891 | 5000 | 6290 | 319.78236 | Holcim: Lab
274 | 2732 | 3G52M20F2 | 248.3962 | 2024-03-04 | Fly.ash | 242.7686 | 60.33058 | 303.0992 | 0.1990457 | 82.02479 | 0.2706203 | 5000 | 6567 | 319.78236 | Holcim: Lab
275 | 2722 | 3G52M20F2 | 246.9688 | 2024-03-04 | Fly.ash | 240.6926 | 61.25541 | 301.948 | 0.2028674 | 80.73593 | 0.2673835 | 5000 | 6250 | 319.78236 | Holcim: Lab
276 | 2744 | 3G52M20F2 | 249.0042 | 2024-03-04 | Fly.ash | 243.3884 | 60.12397 | 303.5124 | 0.1980939 | 84.29752 | 0.27774 | 5000 | 5850 | 319.78236 | Holcim: Lab
277 | 2689 | 3G52M20F2 | 247.2646 | 2024-03-04 | Fly.ash | 241.4141 | 60.20202 | 301.6162 | 0.1995981 | 74.5454538 | 0.2471534 | 5000 | 5970 | 319.78236 | Holcim: Lab
278 | 2725 | 3G52M20F2 | 248.4738 | 2024-03-04 | Fly.ash | 242.8283 | 60.80808 | 303.6363606 | 0.2002661 | 80.80808 | 0.2661344 | 5000 | 5957 | 319.78236 | Holcim: Lab
279 | 2734 | 3G52M20F2 | 248.7943 | 2024-03-04 | Fly.ash | 242.7686 | 61.57025 | 304.3388 | 0.2023082 | 82.64463 | 0.2715547 | 5000 | 6343 | 319.78236 | Holcim: Lab
280 | 2688 | 3G52M20F2 | 248.6124 | 2024-03-04 | Fly.ash | 242.562 | 60.53719 | 303.0992 | 0.1997273 | 74.38016 | 0.2453988 | 5000 | 6430 | 319.78236 | Holcim: Lab
281 | 2731 | 3G52M20F2 | 250.6938 | 2024-03-04 | Fly.ash | 244.6281 | 61.15702 | 305.7851 | 0.2 | 81.818181 | 0.2675676 | 5000 | 6507 | 319.78236 | Holcim: Lab
282 | 2738 | 3G52M20F2 | 246.8361 | 2024-03-04 | Fly.ash | 240.9090885 | 62.27272665 | 303.1818 | 0.2053973 | 83.40909 | 0.2751124 | 5000 | 6150 | 319.78236 | Holcim: Lab
283 | 2702 | 3G52M20F2 | 247.5394 | 2024-03-04 | Fly.ash | 240.9090885 | 61.25541 | 302.1645 | 0.2027221 | 77.05628 | 0.2550143 | 5000 | 6337 | 319.78236 | Holcim: Lab
284 | 2696 | 3G52M20F2 | 247.0785 | 2024-03-04 | Fly.ash | 240.9090885 | 60.33058 | 301.2397 | 0.2002743 | 75.82645 | 0.2517147 | 5000 | 6393 | 319.78236 | Holcim: Lab
285 | 2704 | 3G52M20F2 | 246.9289 | 2024-03-04 | Fly.ash | 240.7025 | 60.95041 | 301.6529 | 0.2020548 | 77.2727265 | 0.2561644 | 5000 | 6573 | 319.78236 | Holcim: Lab
286 | 2743 | 3G52M20F2 | 246.7354 | 2024-03-04 | Fly.ash | 240.9090885 | 61.77686 | 302.6859 | 0.2040956 | 84.29752 | 0.2784983 | 5000 | 6043 | 319.78236 | Holcim: Lab
287 | 2748 | 3G52M20F2 | 248.338 | 2024-03-04 | Fly.ash | 242.562 | 60.12397 | 302.6859 | 0.1986348 | 84.91735 | 0.2805461 | 5000 | 5930 | 319.78236 | Holcim: Lab
288 | 2747 | 3G52M20F2 | 246.5998 | 2024-03-04 | Fly.ash | 240.7025 | 60.12397 | 300.8264 | 0.1998626 | 84.91735 | 0.2822802 | 5000 | 5973 | 319.78236 | Holcim: Lab
289 | 2727 | 3G52M20F2 | 247.1018 | 2024-03-04 | Fly.ash | 240.9090885 | 60.53719 | 301.4463 | 0.2008225 | 80.99173 | 0.2686772 | 5000 | 6343 | 319.78236 | Holcim: Lab
290 | 2751 | 3G52M20F2 | 246.7114 | 2024-03-04 | Fly.ash | 240.7025 | 60.53719 | 301.2397 | 0.2009602 | 86.3636355 | 0.2866941 | 5000 | 6187 | 319.78236 | Holcim: Lab
291 | 2713 | 3G52M20F2 | 246.7931 | 2024-03-04 | Fly.ash | 240.9090885 | 61.15702 | 302.0661 | 0.2024624 | 78.71901 | 0.2606019 | 5000 | 5967 | 319.78236 | Holcim: Lab
292 | 2741 | 3G52M20F2 | 246.797 | 2024-03-04 | Fly.ash | 240.9090885 | 61.11111 | 302.0202 | 0.2023411 | 84.09090825 | 0.2784281 | 5000 | 5577 | 319.78236 | Holcim: Lab
293 | 2680 | 3G52M20F2 | 246.8801 | 2024-03-04 | Fly.ash | 240.6818 | 60.22727 | 300.9090879 | 0.2001511 | 72.04545 | 0.239426 | 5000 | 5913 | 319.78236 | Holcim: Lab
294 | 2673 | 3G52M20F2 | 248.5567 | 2024-03-04 | Fly.ash | 242.4242 | 60.22727 | 302.6515 | 0.1989987 | 70.83333 | 0.2340426 | 5000 | 6307 | 319.78236 | Holcim: Lab
295 | 2691 | 3G52M20F2 | 246.8988 | 2024-03-04 | Fly.ash | 240.7025 | 60.12397 | 300.8264 | 0.1998626 | 74.58678 | 0.2479396 | 5000 | 6450 | 319.78236 | Holcim: Lab
296 | 2686 | 3G52M20F2 | 246.9452 | 2024-03-04 | Fly.ash | 240.9090885 | 60.12397 | 301.0331 | 0.1997255 | 74.17355 | 0.2463967 | 5000 | NA | 319.78236 | Holcim: Lab
297 | 2699 | 3G52M20F2 | 246.4866 | 2024-03-04 | Fly.ash | 240.7025 | 61.15702 | 301.8595 | 0.202601 | 76.44628 | 0.2532512 | 5000 | 6527 | 319.78236 | Holcim: Lab
298 | 2687 | 3G52M20F2 | 248.3576 | 2024-03-04 | Fly.ash | 242.562 | 60.33058 | 302.8926 | 0.1991814 | 74.38016 | 0.2455662 | 5000 | 6523 | 319.78236 | Holcim: Lab
299 | 2676 | 3G52M20F2 | 247.2424 | 2024-03-04 | Fly.ash | 240.9090885 | 60.12397 | 301.0331 | 0.1997255 | 71.4876 | 0.2374743 | 5000 | 6913 | 319.78236 | Holcim: Lab
300 | 2709 | 3G52M20F2 | 249.3508 | 2024-03-04 | Fly.ash | 243.1818 | 62.60331 | 305.7851 | 0.2047297 | 78.09917 | 0.2554054 | 5000 | 6953 | 319.78236 | Holcim: Lab
301 | 2669 | 3G52M20F2 | 245.8694 | 2024-03-04 | Fly.ash | 240.6818 | 60.9090903 | 301.5909 | 0.2019593 | 63.636363 | 0.2110023 | 5000 | 7310 | 319.78236 | Holcim: Lab
302 | 2679 | 3G52M20F2 | 245.8913 | 2024-03-04 | Fly.ash | 240.9090885 | 62.12121 | 303.0303 | 0.205 | 71.9697 | 0.2375 | 5000 | 7267 | 319.78236 | Holcim: Lab
303 | 2723 | 3G52M20F2 | 246.6195 | 2024-03-04 | Fly.ash | 241.5584 | 60.17316 | 301.7316 | 0.1994261 | 80.73593 | 0.2675753 | 5000 | 6917 | 319.78236 | Holcim: Lab
304 | 2698 | 3G52M20F2 | 255.512 | 2024-03-04 | Fly.ash | 249.4318 | 61.36363575 | 310.7955 | 0.1974406 | 76.13636 | 0.2449726 | 5000 | 6140 | 319.78236 | Holcim: Lab
305 | 2690 | 3G52M20F2 | 247.7671 | 2024-03-04 | Fly.ash | 242.7272703 | 60.68182 | 303.4091 | 0.2 | 74.5454538 | 0.2456929 | 5000 | 5907 | 319.78236 | Holcim: Lab
306 | 2720 | 3G52M20F2 | 247.6791 | 2024-03-04 | Fly.ash | 241.1157 | 62.39669 | 303.5124 | 0.205582 | 80.3719 | 0.264806 | 5000 | 6047 | 319.78236 | Holcim: Lab
307 | 2730 | 3G52M20F2 | 247.7395 | 2024-03-04 | Fly.ash | 241.1364 | 60.45454485 | 301.5909 | 0.2004521 | 81.59091 | 0.270535 | 5000 | 6350 | 319.78236 | Holcim: Lab
308 | 2718 | 3G52M20F2 | 249.4416 | 2024-03-04 | Fly.ash | 243.8017 | 60.53719 | 304.3388 | 0.1989138 | 79.54545375 | 0.2613714 | 5000 | 6277 | 319.78236 | Holcim: Lab
309 | 2754 | 3G52M20F2 | 246.9488 | 2024-03-04 | Fly.ash | 241.1364 | 59.9999994 | 301.1364 | 0.1992453 | 87.04545 | 0.2890566 | 5000 | 6190 | 319.78236 | Holcim: Lab
310 | 2758 | 3G52M20F2 | 246.244 | 2024-03-04 | Fly.ash | 241.342 | 61.25541 | 302.5974 | 0.202432 | 87.66234 | 0.2896996 | 5000 | 6290 | 319.78236 | Holcim: Lab
311 | 2762 | 3G52M20F2 | 246.5102 | 2024-03-04 | Fly.ash | 240.7025 | 62.80992 | 303.5124 | 0.2069435 | 88.63636275 | 0.2920354 | 5000 | 6193 | 319.78236 | Holcim: Lab
312 | 2736 | 3G52M20F2 | 246.8845 | 2024-03-04 | Fly.ash | 240.7025 | 60.33058 | 301.0331 | 0.2004118 | 83.05785 | 0.2759094 | 5000 | 6027 | 319.78236 | Holcim: Lab
313 | 2739 | 3G52M20F2 | 247.8171 | 2024-03-04 | Fly.ash | 242.1488 | 60.12397 | 302.2727 | 0.1989064 | 83.67769 | 0.2768284 | 5000 | 5973 | 319.78236 | Holcim: Lab
314 | 2756 | 3G52M20F2 | 246.5239 | 2024-03-04 | Fly.ash | 240.7025 | 60.7438 | 301.4463 | 0.2015079 | 87.39669 | 0.2899246 | 5000 | 5920 | 319.78236 | Holcim: Lab
315 | 2750 | 3G52M20F2 | 246.3916 | 2024-03-04 | Fly.ash | 240.7025 | 60.7438 | 301.4463 | 0.2015079 | 86.15702 | 0.2858122 | 5000 | 6110 | 319.78236 | Holcim: Lab
316 | 2755 | 3G52M20F2 | 247.2736 | 2024-03-04 | Fly.ash | 241.6667 | 60.60606 | 302.2727 | 0.2005013 | 87.12121 | 0.2882206 | 5000 | 6133 | 319.78236 | Holcim: Lab
317 | 2760 | 3G52M20F2 | 246.7878 | 2024-03-04 | Fly.ash | 241.1157 | 60.33058 | 301.4463 | 0.2001371 | 88.22314 | 0.2926662 | 5000 | 6400 | 319.78236 | Holcim: Lab
318 | 2761 | 3G52M20F2 | 247.3077 | 2024-03-04 | Fly.ash | 241.5909 | 59.9999994 | 301.5909 | 0.198945 | 88.40909 | 0.2931424 | 5000 | NA | 319.78236 | Holcim: Lab
319 | 2721 | 3G52M20F2 | 254.7508 | 2024-03-04 | Fly.ash | 250.4545 | 59.54545395 | 309.9999969 | 0.1920821 | 80.45454465 | 0.2595308 | 5000 | 6493 | 319.78236 | Holcim: Lab
320 | 2742 | 3G52M20F2 | 245.8801 | 2024-03-04 | Fly.ash | 240.9090885 | 60.60606 | 301.5151 | 0.201005 | 84.19913 | 0.2792534 | 5000 | 6463 | 319.78236 | Holcim: Lab
321 | 2705 | 3G52M20F2 | 247.6977 | 2024-03-04 | Fly.ash | 241.9421 | 60.33058 | 302.2727 | 0.1995899 | 77.47934 | 0.2563226 | 5000 | 6400 | 319.78236 | Holcim: Lab
322 | 2703 | 3G52M20F2 | 247.0797 | 2024-03-04 | Fly.ash | 241.3223 | 60.53719 | 301.8595 | 0.2005476 | 77.06611 | 0.2553046 | 5000 | 6290 | 319.78236 | Holcim: Lab
323 | 2677 | 3G52M20F2 | 246.605 | 2024-03-04 | Fly.ash | 240.7025 | 60.7438 | 301.4463 | 0.2015079 | 71.69421 | 0.2378341 | 5000 | 6180 | 319.78236 | Holcim: Lab
324 | 2701 | 3G52M20F2 | 247.2314 | 2024-03-04 | Fly.ash | 242.2727 | 61.36363575 | 303.6363606 | 0.2020958 | 76.81818105 | 0.252994 | 5000 | 6327 | 319.78236 | Holcim: Lab
325 | 2733 | 3G52M20F2 | 247.6175 | 2024-03-04 | Fly.ash | 241.9421 | 60.12397 | 302.0661 | 0.1990424 | 82.2314 | 0.2722298 | 5000 | 6353 | 319.78236 | Holcim: Lab
326 | 2671 | 3G52M20F2 | 247.4252 | 2024-03-04 | Fly.ash | 241.5289 | 60.33058 | 301.8595 | 0.1998631 | 67.97521 | 0.2251882 | 5000 | 6500 | 319.78236 | Holcim: Lab
327 | 2670 | 3G52M20F2 | 246.6385 | 2024-03-04 | Fly.ash | 240.7025 | 60.53719 | 301.2397 | 0.2009602 | 67.76859 | 0.2249657 | 5000 | 6533 | 319.78236 | Holcim: Lab
328 | 2684 | 3G52M20F2 | 247.1336 | 2024-03-04 | Fly.ash | 241.3223 | 60.12397 | 301.4463 | 0.1994517 | 73.96694 | 0.2453735 | 5000 | 6210 | 319.78236 | Holcim: Lab
329 | 2693 | 3G52M20F2 | 246.5964 | 2024-03-04 | Fly.ash | 240.7025 | 60.33058 | 301.0331 | 0.2004118 | 74.79339 | 0.2484557 | 5000 | 5970 | 319.78236 | Holcim: Lab
330 | 2692 | 3G52M20F2 | 248.3717 | 2024-03-04 | Fly.ash | 242.562 | 60.33058 | 302.8926 | 0.1991814 | 74.58678 | 0.2462483 | 5000 | 5653 | 319.78236 | Holcim: Lab
331 | 2706 | 3G52M20F2 | 246.9751 | 2024-03-04 | Fly.ash | 241.1157 | 60.12397 | 301.2397 | 0.1995885 | 77.68595 | 0.2578875 | 5000 | 5750 | 319.78236 | Holcim: Lab
332 | 2674 | 3G52M20F2 | 247.202 | 2024-03-04 | Fly.ash | 242.2078 | 60.06493 | 302.2727 | 0.1987111 | 71.1039 | 0.2352309 | 5000 | 5770 | 319.78236 | Holcim: Lab
333 | 2694 | 3G52M20F2 | 246.011 | 2024-03-04 | Fly.ash | 240.9090885 | 60.12397 | 301.0331 | 0.1997255 | 74.79339 | 0.2484557 | 5000 | 5973 | 319.78236 | Holcim: Lab
334 | 2682 | 3G52M20F2 | 250.1504 | 2024-03-04 | Fly.ash | 244.6281 | 61.98347 | 306.6116 | 0.2021563 | 73.34711 | 0.2392183 | 5000 | 6427 | 319.78236 | Holcim: Lab
335 | 2685 | 3G52M20F2 | 247.94 | 2024-03-04 | Fly.ash | 242.2727 | 61.59091 | 303.8636 | 0.2026926 | 74.09090835 | 0.2438295 | 5000 | 6903 | 319.78236 | Holcim: Lab
336 | 2715 | 3G52M20F2 | 246.7455 | 2024-03-04 | Fly.ash | 240.9090885 | 61.61616 | 302.5252 | 0.2036728 | 78.78788 | 0.2604341 | 5000 | 6797 | 319.78236 | Holcim: Lab
337 | 2716 | 3G52M20F2 | 247.158 | 2024-03-04 | Fly.ash | 241.4141 | 61.21212 | 302.6263 | 0.2022697 | 78.78788 | 0.2603471 | 5000 | 6493 | 319.78236 | Holcim: Lab
338 | 2708 | 3G52M20F2 | 246.9997 | 2024-03-04 | Fly.ash | 241.2121 | 61.0101 | 302.2222 | 0.2018717 | 77.9798 | 0.2580214 | 5000 | 6193 | 319.78236 | Holcim: Lab
339 | 2700 | 3G52M20F2 | 247.9371 | 2024-03-04 | Fly.ash | 242.1488 | 60.53719 | 302.6859 | 0.2 | 76.65289 | 0.2532423 | 5000 | 6417 | 319.78236 | Holcim: Lab
340 | 2710 | 3G52M20F2 | 249.6457 | 2024-03-04 | Fly.ash | 244.0083 | 60.95041 | 304.9587 | 0.1998645 | 78.30578 | 0.2567751 | 5000 | 6350 | 319.78236 | Holcim: Lab
341 | 2678 | 3G52M20F2 | 246.5 | 2024-03-04 | Fly.ash | 240.6566 | 61.11111 | 301.7677 | 0.2025105 | 71.9697 | 0.2384937 | 5000 | 6243 | 319.78236 | Holcim: Lab
342 | 2681 | 3G52M20F2 | 247.0721 | 2024-03-04 | Fly.ash | 242.1488 | 60.95041 | 303.0992 | 0.2010907 | 72.727272 | 0.2399455 | 5000 | 6347 | 319.78236 | Holcim: Lab
343 | 2707 | 3G52M20F2 | 245.9061 | 2024-03-04 | Fly.ash | 240.9090885 | 60.53719 | 301.4463 | 0.2008225 | 77.89256 | 0.2583962 | 5000 | 6530 | 319.78236 | Holcim: Lab
344 | 2683 | 3G52M20F2 | 245.7371 | 2024-03-04 | Fly.ash | 240.7025 | 60.7438 | 301.4463 | 0.2015079 | 73.55372 | 0.2440027 | 5000 | 6633 | 319.78236 | Holcim: Lab
345 | 2672 | 3G52M20F2 | 245.9234 | 2024-03-04 | Fly.ash | 240.8081 | 60.40404 | 301.2121 | 0.2005366 | 70.30303 | 0.2334004 | 5000 | 6570 | 319.78236 | Holcim: Lab
346 | 2675 | 3G52M20F2 | 246.9062 | 2024-03-04 | Fly.ash | 241.8181794 | 60.22727 | 302.0455 | 0.199398 | 71.36363565 | 0.2362679 | 5000 | 6507 | 319.78236 | Holcim: Lab
347 | 2697 | 3G52M20F2 | 247.1061 | 2024-03-04 | Fly.ash | 242.1488 | 61.57025 | 303.719 | 0.2027211 | 75.82645 | 0.2496599 | 5000 | 6670 | 319.78236 | Holcim: Lab
348 | 2719 | 3G52M20F2 | 246.7495 | 2024-03-04 | Fly.ash | 241.7749 | 60.38961 | 302.1645 | 0.1998567 | 80.30303 | 0.2657593 | 5000 | 6433 | 319.78236 | Holcim: Lab
349 | 2711 | 3G52M20F2 | 245.6641 | 2024-03-04 | Fly.ash | 240.625 | 61.93182 | 302.5568 | 0.2046948 | 78.40909 | 0.2591549 | 5000 | 6187 | 319.78236 | Holcim: Lab
350 | 2654 | 3G52M20F2 | 246.3537 | 2024-03-04 | Fly.ash | 241.3223 | 60.7438 | 302.0661 | 0.2010944 | 27.25999 | 0.0902451 | 5000 | 5960 | 319.78236 | Holcim: Lab
351 | 2632 | 3G52M20F2 | 245.7298 | 2024-03-04 | Fly.ash | 240.7025 | 60.95041 | 301.6529 | 0.2020548 | 23.67943 | 0.07849892 | 5000 | 5870 | 319.78236 | Holcim: Lab
352 | 2642 | 3G52M20F2 | 246.7911 | 2024-03-04 | Fly.ash | 241.7355 | 60.12397 | 301.8595 | 0.1991786 | 24.77309 | 0.08206827 | 5000 | 6287 | 319.78236 | Holcim: Lab
353 | 2637 | 3G52M20F2 | 246.4125 | 2024-03-04 | Fly.ash | 241.3223 | 60.33058 | 301.6529 | 0.2 | 24.37925 | 0.08081889 | 5000 | 6550 | 319.78236 | Holcim: Lab
354 | 2660 | 3G52M20F2 | 245.9447 | 2024-03-04 | Fly.ash | 240.9090885 | 60.53719 | 301.4463 | 0.2008225 | 29.93266 | 0.09929683 | 5000 | 6600 | 319.78236 | Holcim: Lab
355 | 2653 | 3G52M20F2 | 245.9412 | 2024-03-04 | Fly.ash | 240.9090885 | 60.68182 | 301.5909 | 0.2012057 | 27.24535 | 0.09033878 | 5000 | 6303 | 319.78236 | Holcim: Lab
356 | 2621 | 3G52M20F2 | 245.9273 | 2024-03-04 | Fly.ash | 240.9090885 | 60.7438 | 301.6529 | 0.2013699 | 22.42116 | 0.07432768 | 5000 | 6217 | 319.78236 | Holcim: Lab
357 | 2646 | 3G52M20F2 | 246.2398 | 2024-03-04 | Fly.ash | 241.2338 | 61.03896 | 302.2727 | 0.2019334 | 25.25658 | 0.08355559 | 5000 | 6197 | 319.78236 | Holcim: Lab
358 | 2615 | 3G52M20F2 | 248.0644 | 2024-03-04 | Fly.ash | 242.3554 | 61.36363575 | 303.719 | 0.2020408 | 21.79428 | 0.07175804 | 5000 | 6297 | 319.78236 | Holcim: Lab
359 | 2638 | 3G52M20F2 | 246.6247 | 2024-03-04 | Fly.ash | 240.9090885 | 60.35353 | 301.2626 | 0.2003353 | 24.43781 | 0.08111798 | 5000 | 6453 | 319.78236 | Holcim: Lab
360 | 2628 | 3G52M20F2 | 245.8963 | 2024-03-04 | Fly.ash | 240.9090885 | 60.33058 | 301.2397 | 0.2002743 | 23.5122 | 0.07805146 | 5000 | 6733 | 319.78236 | Holcim: Lab
361 | 2647 | 3G52M20F2 | 245.7798 | 2024-03-04 | Fly.ash | 240.7025 | 60.33058 | 301.0331 | 0.2004118 | 26.02661 | 0.08645766 | 5000 | 6750 | 319.78236 | Holcim: Lab
362 | 2631 | 3G52M20F2 | 245.8252 | 2024-03-04 | Fly.ash | 240.7025 | 60.7438 | 301.4463 | 0.2015079 | 23.67943 | 0.07855272 | 5000 | 6273 | 319.78236 | Holcim: Lab
363 | 2635 | 3G52M20F2 | 246.8679 | 2024-03-04 | Fly.ash | 241.7749 | 60.17316 | 301.948 | 0.1992832 | 24.25724 | 0.08033582 | 5000 | 6147 | 319.78236 | Holcim: Lab
364 | 2619 | 3G52M20F2 | 246.2458 | 2024-03-04 | Fly.ash | 241.2121 | 60.20202 | 301.4141 | 0.1997319 | 22.10039 | 0.07332234 | 5000 | 6703 | 319.78236 | Holcim: Lab
365 | 2613 | 3G52M20F2 | 246.8336 | 2024-03-04 | Fly.ash | 241.8181794 | 61.21212 | 303.0303 | 0.202 | 21.48558 | 0.07090241 | 5000 | 7463 | 319.78236 | Holcim: Lab
366 | 2633 | 3G52M20F2 | 246.2721 | 2024-03-04 | Fly.ash | 241.2121 | 61.41414 | 302.6263 | 0.2029372 | 23.83276 | 0.07875313 | 5000 | 7053 | 319.78236 | Holcim: Lab
367 | 2616 | 3G52M20F2 | 247.3396 | 2024-03-04 | Fly.ash | 241.6162 | 63.23232 | 304.8485 | 0.2074221 | 21.81543 | 0.07156155 | 5000 | 6237 | 319.78236 | Holcim: Lab
368 | 2656 | 3G52M20F2 | 245.7418 | 2024-03-04 | Fly.ash | 240.6926 | 60.82251 | 301.5151 | 0.2017229 | 28.12873 | 0.09329128 | 5000 | 5520 | 319.78236 | Holcim: Lab
369 | 2630 | 3G52M20F2 | 246.5452 | 2024-03-04 | Fly.ash | 240.8081 | 60.20202 | 301.0101 | 0.2 | 23.66262 | 0.07861071 | 5000 | NA | 319.78236 | Holcim: Lab
370 | 2611 | 3G52M20F2 | 247.0423 | 2024-03-04 | Fly.ash | 241.4141 | 61.41414 | 302.8283 | 0.2028019 | 21.00415 | 0.06935993 | 5000 | 5430 | 319.78236 | Holcim: Lab
371 | 2607 | 3G52M20F2 | 246.1329 | 2024-03-04 | Fly.ash | 241.2121 | 62.0202 | 303.2323 | 0.2045303 | 20.03388 | 0.06606777 | 5000 | NA | 319.78236 | Holcim: Lab
372 | 2625 | 3G52M20F2 | 245.8976 | 2024-03-04 | Fly.ash | 240.9090885 | 61.77686 | 302.6859 | 0.2040956 | 22.88006 | 0.07559009 | 5000 | NA | 319.78236 | Holcim: Lab
373 | 2608 | 3G52M20F2 | 245.9906 | 2024-03-04 | Fly.ash | 241.1157 | 60.12397 | 301.2397 | 0.1995885 | 20.29096 | 0.06735818 | 5000 | NA | 319.78236 | Holcim: Lab
374 | 2652 | 3G52M20F2 | 245.8246 | 2024-03-04 | Fly.ash | 240.9090885 | 61.59091 | 302.5 | 0.2036063 | 26.98828 | 0.08921746 | 5000 | NA | 319.78236 | Holcim: Lab
375 | 2612 | 3G52M20F2 | 246.6226 | 2024-03-04 | Fly.ash | 241.7355 | 61.15702 | 302.8926 | 0.20191 | 21.28099 | 0.07025921 | 5000 | NA | 319.78236 | Holcim: Lab
376 | 2622 | 3G52M20F2 | 245.6399 | 2024-03-04 | Fly.ash | 240.7025 | 60.33058 | 301.0331 | 0.2004118 | 22.43857 | 0.07453857 | 5000 | NA | 319.78236 | Holcim: Lab
377 | 2644 | 3G52M20F2 | 245.5793 | 2024-03-04 | Fly.ash | 240.6818 | 60.45454485 | 301.1364 | 0.2007547 | 25.10132 | 0.08335533 | 5000 | NA | 319.78236 | Holcim: Lab
378 | 2659 | 3G52M20F2 | 246.018 | 2024-03-04 | Fly.ash | 241.1364 | 60.45454485 | 301.5909 | 0.2004521 | 29.45272 | 0.09765786 | 5000 | NA | 319.78236 | Holcim: Lab
379 | 2627 | 3G52M20F2 | 246.0435 | 2024-03-04 | Fly.ash | 241.0101 | 60.80808 | 301.8181788 | 0.2014726 | 23.40823 | 0.0775574 | 5000 | NA | 319.78236 | Holcim: Lab
380 | 2649 | 3G52M20F2 | 245.8623 | 2024-03-04 | Fly.ash | 240.9090885 | 59.79021 | 300.6993 | 0.1988372 | 26.51513 | 0.08817822 | 5000 | NA | 319.78236 | Holcim: Lab
381 | 2634 | 3G52M20F2 | 251.489 | 2024-03-04 | Fly.ash | 246.9697 | 60.22727 | 307.197 | 0.1960543 | 24.25201 | 0.07894614 | 5000 | NA | 319.78236 | Holcim: Lab
382 | 2651 | 3G52M20F2 | 245.9988 | 2024-03-04 | Fly.ash | 240.9090885 | 60.22727 | 301.1364 | 0.2 | 26.83428 | 0.08911008 | 5000 | NA | 319.78236 | Holcim: Lab
383 | 2620 | 3G52M20F2 | 245.8971 | 2024-03-04 | Fly.ash | 240.9090885 | 60.33058 | 301.2397 | 0.2002743 | 22.29249 | 0.07400251 | 5000 | NA | 319.78236 | Holcim: Lab
384 | 2610 | 3G52M20F2 | 246.3687 | 2024-03-04 | Fly.ash | 241.3636 | 61.13636 | 302.5 | 0.2021037 | 20.82401 | 0.06883972 | 5000 | NA | 319.78236 | Holcim: Lab
385 | 2777 | FTP5NH2 | 173.2871 | 2024-03-04 | Fly.ash | 159.0909075 | 53.0303 | 212.1212 | 0.25 | 85.0505 | 0.4009524 | 3000 | NA | 235.86784 | Holcim: Lab
386 | 2775 | FTP5NH2 | 169.728 | 2024-03-04 | Fly.ash | 158.5624 | 52.43129 | 210.9937 | 0.248497 | 83.5518 | 0.395992 | 3000 | 4320 | 235.86784 | Holcim: Lab
387 | 2766 | FTP5NH2 | 173.1491 | 2024-03-04 | Fly.ash | 157.8512 | 52.68595 | 210.5372 | 0.2502453 | 79.13223 | 0.3758587 | 3000 | 4330 | 235.86784 | Holcim: Lab
388 | 2792 | FTP5NH2 | 168.4386 | 2024-03-04 | Fly.ash | 157.5758 | 52.5974 | 210.1732 | 0.2502575 | 95.19669 | 0.4529441 | 3000 | NA | 235.86784 | Holcim: Lab
389 | 2793 | FTP5NH2 | 181.1323 | 2024-03-04 | Fly.ash | 171.0744 | 52.68595 | 223.7603 | 0.2354571 | 96.77686 | 0.4325023 | 3000 | NA | 235.86784 | Holcim: Lab
390 | 2773 | FTP5NH2 | 169.3268 | 2024-03-04 | Fly.ash | 158.1818166 | 57.77778 | 215.9596 | 0.2675398 | 83.0303 | 0.3844715 | 3000 | NA | 235.86784 | Holcim: Lab
391 | 2776 | FTP5NH2 | 169.1273 | 2024-03-04 | Fly.ash | 157.9798 | 55.75758 | 213.7374 | 0.2608696 | 85.0505 | 0.3979206 | 3000 | 4817 | 235.86784 | Holcim: Lab
392 | 2768 | FTP5NH2 | 172.7054 | 2024-03-04 | Fly.ash | 159.8086 | 53.58852 | 213.3971 | 0.2511211 | 80.81148 | 0.3786906 | 3000 | NA | 235.86784 | Holcim: Lab
393 | 2788 | FTP5NH2 | 180.0679 | 2024-03-04 | Fly.ash | 168.1818165 | 54.545454 | 222.7272705 | 0.244898 | 92.02424 | 0.4131701 | 3000 | NA | 235.86784 | Holcim: Lab
394 | 2787 | FTP5NH2 | 170.8243 | 2024-03-04 | Fly.ash | 158.5859 | 52.52525 | 211.1111 | 0.2488038 | 91.60404 | 0.4339139 | 3000 | 4683 | 235.86784 | Holcim: Lab
395 | 2790 | FTP5NH2 | 169.0133 | 2024-03-04 | Fly.ash | 160.101 | 54.0404 | 214.1414 | 0.2523585 | 93.28485 | 0.4356226 | 3000 | 4580 | 235.86784 | Holcim: Lab
396 | 2771 | FTP5NH2 | 167.0011 | 2024-03-04 | Fly.ash | 160.1732 | 52.81385 | 212.987 | 0.2479675 | 82.11948 | 0.385561 | 3000 | 4583 | 235.86784 | Holcim: Lab
397 | 2785 | FTP5NH2 | 164.8116 | 2024-03-04 | Fly.ash | 157.9545 | 53.40909 | 211.3636 | 0.2526882 | 90.29091 | 0.4271828 | 3000 | 4470 | 235.86784 | Holcim: Lab
398 | 2789 | FTP5NH2 | 165.3022 | 2024-03-04 | Fly.ash | 158.3333 | 51.51515 | 209.8485 | 0.2454874 | 93.28485 | 0.4445343 | 3000 | 4410 | 235.86784 | Holcim: Lab
399 | 2783 | FTP5NH2 | 167.1786 | 2024-03-04 | Fly.ash | 160.4545 | 54.545454 | 215 | 0.2536998 | 87.73818 | 0.4080846 | 3000 | 4003 | 235.86784 | Holcim: Lab
400 | 2781 | FTP5NH2 | 168.6165 | 2024-03-04 | Fly.ash | 161.9835 | 52.06612 | 214.0496 | 0.2432432 | 86.98182 | 0.4063629 | 3000 | 3853 | 235.86784 | Holcim: Lab
401 | 2786 | FTP5NH2 | 166.4344 | 2024-03-04 | Fly.ash | 159.596 | 53.53535 | 213.1313 | 0.2511848 | 90.76364 | 0.4258578 | 3000 | 3893 | 235.86784 | Holcim: Lab
402 | 2779 | FTP5NH2 | 164.8823 | 2024-03-04 | Fly.ash | 157.8947 | 53.11005 | 211.0048 | 0.2517007 | 85.58852 | 0.4056236 | 3000 | 4140 | 235.86784 | Holcim: Lab
403 | 2784 | FTP5NH2 | 172.1291 | 2024-03-04 | Fly.ash | 161.3636 | 65.40404 | 226.7677 | 0.2884187 | 88.24242 | 0.3891314 | 3000 | 4497 | 235.86784 | Holcim: Lab
404 | 2763 | FTP5NH2 | 165.8198 | 2024-03-04 | Fly.ash | 158.9899 | 52.52525 | 211.5151 | 0.2483286 | 75.97252 | 0.3591824 | 3000 | 4390 | 235.86784 | Holcim: Lab
405 | 2764 | FTP5NH2 | 165.2747 | 2024-03-04 | Fly.ash | 158.3838 | 52.52525 | 210.9090888 | 0.2490421 | 76.64485 | 0.3634023 | 3000 | 4383 | 235.86784 | Holcim: Lab
406 | 2772 | FTP5NH2 | 165.1691 | 2024-03-04 | Fly.ash | 158.1818166 | 56.3636358 | 214.5454524 | 0.2627119 | 82.44364 | 0.3842712 | 3000 | 4203 | 235.86784 | Holcim: Lab
407 | 2782 | FTP5NH2 | 201.611 | 2024-03-04 | Fly.ash | 193.1818 | 49.9999995 | 243.1818 | 0.2056075 | 87.24527 | 0.3587656 | 3000 | NA | 235.86784 | Holcim: Lab
408 | 2774 | FTP5NH2 | 169.3985 | 2024-03-04 | Fly.ash | 158.6364 | 52.95454 | 211.5909 | 0.2502685 | 83.452 | 0.3944026 | 3000 | NA | 235.86784 | Holcim: Lab
409 | 2767 | FTP5NH2 | 169.5751 | 2024-03-04 | Fly.ash | 158.8636 | 50.68182 | 209.5455 | 0.2418655 | 80.03805 | 0.3819603 | 3000 | 4697 | 235.86784 | Holcim: Lab
410 | 2769 | FTP5NH2 | 168.2787 | 2024-03-04 | Fly.ash | 157.5 | 50.9090904 | 208.4091 | 0.2442748 | 81.93469 | 0.3931436 | 3000 | 4111.5 | 235.86784 | Holcim: Lab
411 | 2765 | FTP5NH2 | 170.1606 | 2024-03-04 | Fly.ash | 158.2386 | 50.56818 | 208.8068 | 0.2421769 | 78.71041 | 0.3769533 | 3000 | 3973 | 235.86784 | Holcim: Lab
412 | 2791 | FTP5NH2 | 170.7548 | 2024-03-04 | Fly.ash | 159.0909075 | 52.27272675 | 211.3636 | 0.2473118 | 94.19961 | 0.4456756 | 3000 | 4583 | 235.86784 | Holcim: Lab
413 | 2770 | FTP5NH2 | 168.7308 | 2024-03-04 | Fly.ash | 157.9545 | 52.7272722 | 210.6818 | 0.2502697 | 81.93469 | 0.3889025 | 3000 | 4683 | 235.86784 | Holcim: Lab
414 | 2778 | FTP5NH2 | 168.7107 | 2024-03-04 | Fly.ash | 157.8947 | 52.63158 | 210.5263 | 0.25 | 85.44846 | 0.4058802 | 3000 | 4507 | 235.86784 | Holcim: Lab
415 | 2780 | FTP5NH2 | 170.1226 | 2024-03-04 | Fly.ash | 159.3182 | 52.95454 | 212.2727 | 0.2494647 | 86.86594 | 0.4092186 | 3000 | 4073 | 235.86784 | Holcim: Lab
416 | 2853 | PINPLUS | 216.4382 | 2024-03-02 | Fly.ash | 208.3333 | 36.61616 | 244.9495 | 0.1494845 | 36.48087 | 0.1489322 | 4000 | NA | 256.27948 | Holcim: Lab
417 | 2803 | PINPLUS | 216.4083 | 2024-03-02 | Fly.ash | 208.4091 | 36.81818145 | 245.2273 | 0.150139 | 34.25999 | 0.1397071 | 4000 | NA | 256.27948 | Holcim: Lab
418 | 2842 | PINPLUS | 216.1724 | 2024-03-02 | Fly.ash | 208.0808 | 36.76768 | 244.8485 | 0.150165 | 34.92321 | 0.1426319 | 4000 | 4787 | 256.27948 | Holcim: Lab
419 | 2838 | PINPLUS | 215.8254 | 2024-03-02 | Fly.ash | 207.7273 | 39.77273 | 247.5 | 0.1606979 | 34.92321 | 0.1411039 | 4000 | 4790 | 256.27948 | Holcim: Lab
420 | 2845 | PINPLUS | 216.7411 | 2024-03-02 | Fly.ash | 208.6869 | 36.76768 | 245.4545 | 0.1497942 | 34.92321 | 0.1422797 | 4000 | 4833 | 256.27948 | Holcim: Lab
421 | 2837 | PINPLUS | 215.7923 | 2024-03-02 | Fly.ash | 207.6768 | 36.76768 | 244.4444 | 0.1504132 | 34.92321 | 0.1428677 | 4000 | 4867 | 256.27948 | Holcim: Lab
422 | 2841 | PINPLUS | 216.0597 | 2024-03-02 | Fly.ash | 208.0087 | 37.66234 | 245.671 | 0.153304 | 34.92321 | 0.1421544 | 4000 | 4763 | 256.27948 | Holcim: Lab
423 | 2799 | PINPLUS | 216.1925 | 2024-03-02 | Fly.ash | 208.0808 | 36.9697 | 245.0505 | 0.1508656 | 34.1389 | 0.1393137 | 4000 | 4590 | 256.27948 | Holcim: Lab
424 | 2831 | PINPLUS | 216.4174 | 2024-03-02 | Fly.ash | 208.4848 | 36.56566 | 245.0505 | 0.1492168 | 34.51644 | 0.1408544 | 4000 | 4793 | 256.27948 | Holcim: Lab
425 | 2833 | PINPLUS | 216.2028 | 2024-03-02 | Fly.ash | 208.2828 | 36.76768 | 245.0505 | 0.1500412 | 34.62634 | 0.1413029 | 4000 | 4907 | 256.27948 | Holcim: Lab
426 | 2836 | PINPLUS | 216.7763 | 2024-03-02 | Fly.ash | 208.8745 | 40.25974 | 249.1342 | 0.1615986 | 34.78468 | 0.1396223 | 4000 | 4957 | 256.27948 | Holcim: Lab
427 | 2796 | PINPLUS | 216.0099 | 2024-03-02 | Fly.ash | 208.0808 | 36.9697 | 245.0505 | 0.1508656 | 34.00037 | 0.1387484 | 4000 | 4997 | 256.27948 | Holcim: Lab
428 | 2800 | PINPLUS | 216.2086 | 2024-03-02 | Fly.ash | 208.2828 | 37.17172 | 245.4545 | 0.1514403 | 34.1389 | 0.1390844 | 4000 | 4880 | 256.27948 | Holcim: Lab
429 | 2843 | PINPLUS | 215.968 | 2024-03-02 | Fly.ash | 208.0808 | 37.37374 | 245.4545 | 0.1522634 | 34.92321 | 0.1422797 | 4000 | 4913 | 256.27948 | Holcim: Lab
430 | 2827 | PINPLUS | 215.8018 | 2024-03-02 | Fly.ash | 207.8788 | 36.9697 | 244.8485 | 0.1509901 | 34.49445 | 0.1408808 | 4000 | 4857 | 256.27948 | Holcim: Lab
431 | 2813 | PINPLUS | 216.1347 | 2024-03-02 | Fly.ash | 208.0808 | 36.56566 | 244.6465 | 0.1494633 | 34.40536 | 0.140633 | 4000 | 4937 | 256.27948 | Holcim: Lab
432 | 2847 | PINPLUS | 216.0963 | 2024-03-02 | Fly.ash | 208.0808 | 36.76768 | 244.8485 | 0.150165 | 34.95521 | 0.1427626 | 4000 | 4910 | 256.27948 | Holcim: Lab
433 | 2849 | PINPLUS | 216.3243 | 2024-03-02 | Fly.ash | 208.2828 | 36.9697 | 245.2525 | 0.1507414 | 34.95521 | 0.1425274 | 4000 | 4897 | 256.27948 | Holcim: Lab
434 | 2816 | PINPLUS | 215.9193 | 2024-03-02 | Fly.ash | 207.8788 | 36.76768 | 244.6465 | 0.150289 | 34.47806 | 0.1409301 | 4000 | 5090 | 256.27948 | Holcim: Lab
435 | 2824 | PINPLUS | 217.4959 | 2024-03-02 | Fly.ash | 209.5238 | 39.39394 | 248.9177 | 0.1582609 | 34.47806 | 0.1385118 | 4000 | 5163 | 256.27948 | Holcim: Lab
436 | 2817 | PINPLUS | 215.8955 | 2024-03-02 | Fly.ash | 207.8788 | 36.9697 | 244.8485 | 0.1509901 | 34.47806 | 0.1408138 | 4000 | 5170 | 256.27948 | Holcim: Lab
437 | 2834 | PINPLUS | 215.7606 | 2024-03-02 | Fly.ash | 207.6768 | 36.76768 | 244.4444 | 0.1504132 | 34.78468 | 0.142301 | 4000 | 5100 | 256.27948 | Holcim: Lab
438 | 2794 | PINPLUS | 216.109 | 2024-03-02 | Fly.ash | 208.0087 | 37.44589 | 245.4545 | 0.1525573 | 33.4145 | 0.1361332 | 4000 | 5100 | 256.27948 | Holcim: Lab
439 | 2846 | PINPLUS | 215.8001 | 2024-03-02 | Fly.ash | 207.6768 | 36.56566 | 244.2424 | 0.1497105 | 34.95521 | 0.1431169 | 4000 | 5130 | 256.27948 | Holcim: Lab
440 | 2848 | PINPLUS | 216.3228 | 2024-03-02 | Fly.ash | 208.2828 | 36.56566 | 244.8485 | 0.1493399 | 34.95521 | 0.1427626 | 4000 | 5153 | 256.27948 | Holcim: Lab
441 | 2828 | PINPLUS | 216.2164 | 2024-03-02 | Fly.ash | 208.0808 | 36.76768 | 244.8485 | 0.150165 | 34.51644 | 0.1409706 | 4000 | 4973 | 256.27948 | Holcim: Lab
442 | 2822 | PINPLUS | 216.3592 | 2024-03-02 | Fly.ash | 208.2828 | 36.76768 | 245.0505 | 0.1500412 | 34.47806 | 0.1406978 | 4000 | 5107 | 256.27948 | Holcim: Lab
443 | 2823 | PINPLUS | 216.7982 | 2024-03-02 | Fly.ash | 208.6869 | 36.76768 | 245.4545 | 0.1497942 | 34.47806 | 0.1404662 | 4000 | 5043 | 256.27948 | Holcim: Lab
444 | 2835 | PINPLUS | 215.9231 | 2024-03-02 | Fly.ash | 207.7922 | 40.04329 | 247.8355 | 0.1615721 | 34.78468 | 0.1403539 | 4000 | 4977 | 256.27948 | Holcim: Lab
445 | 2839 | PINPLUS | 215.9827 | 2024-03-02 | Fly.ash | 207.8788 | 36.9697 | 244.8485 | 0.1509901 | 34.92321 | 0.1426319 | 4000 | 4893 | 256.27948 | Holcim: Lab
446 | 2840 | PINPLUS | 215.9974 | 2024-03-02 | Fly.ash | 207.8788 | 37.17172 | 245.0505 | 0.15169 | 34.92321 | 0.1425143 | 4000 | 4850 | 256.27948 | Holcim: Lab
447 | 2821 | PINPLUS | 216.3469 | 2024-03-02 | Fly.ash | 208.2828 | 36.76768 | 245.0505 | 0.1500412 | 34.47806 | 0.1406978 | 4000 | 4783 | 256.27948 | Holcim: Lab
448 | 2820 | PINPLUS | 216.1364 | 2024-03-02 | Fly.ash | 208.0808 | 36.76768 | 244.8485 | 0.150165 | 34.47806 | 0.1408138 | 4000 | 4717 | 256.27948 | Holcim: Lab
449 | 2818 | PINPLUS | 216.0137 | 2024-03-02 | Fly.ash | 207.8788 | 36.9697 | 244.8485 | 0.1509901 | 34.47806 | 0.1408138 | 4000 | 4670 | 256.27948 | Holcim: Lab
450 | 2819 | PINPLUS | 216.1324 | 2024-03-02 | Fly.ash | 208.0087 | 38.96104 | 246.9697 | 0.1577564 | 34.47806 | 0.1396044 | 4000 | 4650 | 256.27948 | Holcim: Lab
451 | 2844 | PINPLUS | 216.5255 | 2024-03-02 | Fly.ash | 208.2828 | 36.56566 | 244.8485 | 0.1493399 | 34.92321 | 0.1426319 | 4000 | 4627 | 256.27948 | Holcim: Lab
452 | 2802 | PINPLUS | 216.2351 | 2024-03-02 | Fly.ash | 208.0808 | 37.17172 | 245.2525 | 0.1515651 | 34.25999 | 0.1396927 | 4000 | NA | 256.27948 | Holcim: Lab
453 | 2829 | PINPLUS | 216.2227 | 2024-03-02 | Fly.ash | 208.0808 | 36.9697 | 245.0505 | 0.1508656 | 34.51644 | 0.1408544 | 4000 | 4680 | 256.27948 | Holcim: Lab
454 | 2830 | PINPLUS | 216.3473 | 2024-03-02 | Fly.ash | 208.2251 | 38.09524 | 246.3203 | 0.1546573 | 34.51644 | 0.1401282 | 4000 | 4847 | 256.27948 | Holcim: Lab
455 | 2832 | PINPLUS | 216.7975 | 2024-03-02 | Fly.ash | 208.6869 | 37.57576 | 246.2626 | 0.1525841 | 34.51644 | 0.1401611 | 4000 | 4930 | 256.27948 | Holcim: Lab
456 | 2814 | PINPLUS | 215.8504 | 2024-03-02 | Fly.ash | 207.6768 | 36.76768 | 244.4444 | 0.1504132 | 34.47806 | 0.1410466 | 4000 | 4950 | 256.27948 | Holcim: Lab
457 | 2815 | PINPLUS | 215.8414 | 2024-03-02 | Fly.ash | 207.6768 | 36.9697 | 244.6465 | 0.1511148 | 34.47806 | 0.1409301 | 4000 | 4880 | 256.27948 | Holcim: Lab
458 | 2826 | PINPLUS | 215.9993 | 2024-03-02 | Fly.ash | 207.7922 | 42.85714 | 250.6493 | 0.1709845 | 34.49445 | 0.1376204 | 4000 | 4917 | 256.27948 | Holcim: Lab
459 | 2805 | PINPLUS | 216.5719 | 2024-03-02 | Fly.ash | 208.4848 | 36.76768 | 245.2525 | 0.1499176 | 34.25999 | 0.1396927 | 4000 | 4883 | 256.27948 | Holcim: Lab
460 | 2801 | PINPLUS | 215.8555 | 2024-03-02 | Fly.ash | 207.6768 | 36.56566 | 244.2424 | 0.1497105 | 34.25999 | 0.1402704 | 4000 | 4777 | 256.27948 | Holcim: Lab
461 | 2797 | PINPLUS | 216.2412 | 2024-03-02 | Fly.ash | 208.0808 | 36.76768 | 244.8485 | 0.150165 | 34.1389 | 0.1394287 | 4000 | 4683 | 256.27948 | Holcim: Lab
462 | 2798 | PINPLUS | 216.2439 | 2024-03-02 | Fly.ash | 208.0808 | 36.9697 | 245.0505 | 0.1508656 | 34.1389 | 0.1393137 | 4000 | 4667 | 256.27948 | Holcim: Lab
463 | 2812 | PINPLUS | 215.8235 | 2024-03-02 | Fly.ash | 207.6768 | 36.56566 | 244.2424 | 0.1497105 | 34.37336 | 0.1407346 | 4000 | 4810 | 256.27948 | Holcim: Lab
464 | 2804 | PINPLUS | 216.5592 | 2024-03-02 | Fly.ash | 208.4848 | 36.56566 | 245.0505 | 0.1492168 | 34.25999 | 0.1398079 | 4000 | 4630 | 256.27948 | Holcim: Lab
465 | 2825 | PINPLUS | 215.836 | 2024-03-02 | Fly.ash | 207.6768 | 36.56566 | 244.2424 | 0.1497105 | 34.49445 | 0.1412304 | 4000 | 4510 | 256.27948 | Holcim: Lab
466 | 2854 | PINPLUS | 215.8419 | 2024-03-02 | Fly.ash | 207.6768 | 36.9697 | 244.6465 | 0.1511148 | 36.53665 | 0.1493447 | 4000 | 4363 | 256.27948 | Holcim: Lab
467 | 2795 | PINPLUS | 215.5651 | 2024-03-02 | Fly.ash | 207.6768 | 36.56566 | 244.2424 | 0.1497105 | 33.51558 | 0.1372226 | 4000 | 4880 | 256.27948 | Holcim: Lab
468 | 2851 | PINPLUS | 216.2516 | 2024-03-02 | Fly.ash | 208.0808 | 36.9697 | 245.0505 | 0.1508656 | 34.98171 | 0.1427531 | 4000 | 4553 | 256.27948 | Holcim: Lab
469 | 2809 | PINPLUS | 216.0881 | 2024-03-02 | Fly.ash | 207.8788 | 36.56566 | 244.4444 | 0.1495868 | 34.33613 | 0.140466 | 4000 | 4070 | 256.27948 | Holcim: Lab
470 | 2806 | PINPLUS | 215.8355 | 2024-03-02 | Fly.ash | 207.6768 | 36.56566 | 244.2424 | 0.1497105 | 34.33613 | 0.1405822 | 4000 | 4510 | 256.27948 | Holcim: Lab
471 | 2808 | PINPLUS | 215.837 | 2024-03-02 | Fly.ash | 207.6768 | 36.9697 | 244.6465 | 0.1511148 | 34.33613 | 0.14035 | 4000 | 4573 | 256.27948 | Holcim: Lab
472 | 2810 | PINPLUS | 216.246 | 2024-03-02 | Fly.ash | 208.0808 | 36.76768 | 244.8485 | 0.150165 | 34.33613 | 0.1402342 | 4000 | 4577 | 256.27948 | Holcim: Lab
473 | 2852 | PINPLUS | 216.6097 | 2024-03-02 | Fly.ash | 208.4848 | 36.76768 | 245.2525 | 0.1499176 | 34.98171 | 0.1426355 | 4000 | 4653 | 256.27948 | Holcim: Lab
474 | 2850 | PINPLUS | 215.8478 | 2024-03-02 | Fly.ash | 207.6555 | 36.363636 | 244.0191 | 0.1490196 | 34.98171 | 0.1433564 | 4000 | 4613 | 256.27948 | Holcim: Lab
475 | 2807 | PINPLUS | 215.8105 | 2024-03-02 | Fly.ash | 207.6768 | 36.9697 | 244.6465 | 0.1511148 | 34.33613 | 0.14035 | 4000 | 4503 | 256.27948 | Holcim: Lab
476 | 2811 | PINPLUS | 216.5925 | 2024-03-02 | Fly.ash | 208.4416 | 37.66234 | 246.1039 | 0.1530343 | 34.33613 | 0.1395188 | 4000 | 4340 | 256.27948 | Holcim: Lab
477 | 2861 | SLP3NH2 | 217.0902 | 2024-03-04 | Fly.ash | 209.7107 | 37.39669 | 247.1074 | 0.1513378 | 88.01653 | 0.3561873 | 4000 | NA | 276.69112 | Holcim: Lab
478 | 2862 | SLP3NH2 | 217.6862 | 2024-03-04 | Fly.ash | 210.2273 | 37.95455 | 248.1818157 | 0.1529304 | 89.9999991 | 0.3626374 | 4000 | NA | 276.69112 | Holcim: Lab
479 | 2860 | SLP3NH2 | 217.8801 | 2024-03-04 | Fly.ash | 210.5114 | 38.35227 | 248.8636 | 0.1541096 | 86.93182 | 0.3493151 | 4000 | 5380 | 276.69112 | Holcim: Lab
480 | 2859 | SLP3NH2 | 217.0439 | 2024-03-04 | Fly.ash | 209.5455 | 36.81818145 | 246.3636339 | 0.1494465 | 86.3636355 | 0.3505535 | 4000 | 5130 | 276.69112 | Holcim: Lab
481 | 2863 | SLP3NH2 | 216.813 | 2024-03-04 | Fly.ash | 209.5238 | 38.31169 | 247.8355 | 0.1545852 | 92.42424 | 0.3729258 | 4000 | 5347 | 276.69112 | Holcim: Lab
482 | 2857 | SLP3NH2 | 216.8208 | 2024-03-04 | Fly.ash | 209.7727 | 37.2727269 | 247.0455 | 0.150874 | 29.1102 | 0.1178334 | 4000 | NA | 276.69112 | Holcim: Lab
483 | 2856 | SLP3NH2 | 214.1189 | 2024-03-04 | Fly.ash | 210.5372 | 36.98347 | 247.5207 | 0.1494157 | 27.44194 | 0.1108673 | 4000 | 4873 | 276.69112 | Holcim: Lab
484 | 2855 | SLP3NH2 | 214.3273 | 2024-03-04 | Fly.ash | 210.7438 | 37.19008 | 247.9339 | 0.15 | 27.06501 | 0.1091622 | 4000 | 4677 | 276.69112 | Holcim: Lab
485 | 2858 | SLP3NH2 | 218.378 | 2024-03-04 | Fly.ash | 211.1111 | 37.12121 | 248.2323 | 0.1495422 | 79.65873 | 0.3209039 | 4000 | NA | 276.69112 | Holcim: Lab
486 | 2884 | SUPEREXH | 230.9476 | 2024-03-04 | NAtural.pozzolan | 225.3247 | 48.05195 | 273.3766 | 0.175772 | 95.58441 | 0.3496437 | 4500 | NA | NA | Holcim: Lab
487 | 2881 | SUPEREXH | 230.7683 | 2024-03-04 | NA | 225.5682 | 0 | 225.5682 | 0 | 94.20454 | 0.4176322 | 4500 | NA | NA | Holcim: Lab
488 | 2885 | SUPEREXH | 230.5732 | 2024-03-04 | NAtural.pozzolan | 224.7475 | 47.47475 | 272.2222 | 0.174397 | 96.86869 | 0.3558442 | 4500 | 4513 | NA | Holcim: Lab
489 | 2882 | SUPEREXH | 229.5814 | 2024-03-04 | NA | 224.2424 | 0 | 224.2424 | 0 | 94.39394 | 0.4209459 | 4500 | 4447 | NA | Holcim: Lab
490 | 2891 | SUPEREXH | 230.697 | 2024-03-04 | NAtural.pozzolan | 225 | 45.454545 | 270.4545 | 0.1680672 | 100.2273 | 0.3705882 | 4500 | 4330 | NA | Holcim: Lab
491 | 2887 | SUPEREXH | 230.0772 | 2024-03-04 | NAtural.pozzolan | 224.2424 | 45.85859 | 270.101 | 0.1697831 | 97.13131 | 0.3596111 | 4500 | 4307 | NA | Holcim: Lab
492 | 2889 | SUPEREXH | 231.224 | 2024-03-04 | NAtural.pozzolan | 225.505 | 45.9596 | 271.4646 | 0.1693023 | 98.28283 | 0.3620465 | 4500 | 4147 | NA | Holcim: Lab
493 | 2880 | SUPEREXH | 230.3068 | 2024-03-04 | NAtural.pozzolan | 224.6212 | 42.04545 | 266.6667 | 0.1576705 | 93.78788 | 0.3517045 | 4500 | 4173 | NA | Holcim: Lab
494 | 2867 | SUPEREXH | 232.1218 | 2024-03-04 | NA | 225.4545432 | 0 | 225.4545432 | 0 | 81.33333 | 0.3607527 | 4500 | 4353 | NA | Holcim: Lab
495 | 2866 | SUPEREXH | 230.3627 | 2024-03-04 | NA | 225 | 0 | 225 | 0 | 76.9697 | 0.3420875 | 4500 | NA | NA | Holcim: Lab
496 | 2878 | SUPEREXH | 230.8549 | 2024-03-04 | NAtural.pozzolan | 225 | 43.43434 | 268.4343 | 0.1618062 | 93.13131 | 0.3469426 | 4500 | NA | NA | Holcim: Lab
497 | 2879 | SUPEREXH | 232.1152 | 2024-03-04 | NAtural.pozzolan | 226.4463 | 47.52066 | 273.9669 | 0.173454 | 93.38843 | 0.3408748 | 4500 | 4483 | NA | Holcim: Lab
498 | 2870 | SUPEREXH | 232.2549 | 2024-03-04 | Fly.ash | 227.0202 | 46.71717 | 273.7374 | 0.1706642 | 85.25252 | 0.3114391 | 4500 | 4680 | NA | Holcim: Lab
499 | 2888 | SUPEREXH | 232.1406 | 2024-03-04 | NAtural.pozzolan | 226.4205 | 46.59091 | 273.0114 | 0.1706556 | 98.06818 | 0.3592092 | 4500 | 4760 | NA | Holcim: Lab
500 | 2890 | SUPEREXH | 232.9174 | 2024-03-04 | NAtural.pozzolan | 227.272725 | 47.44318 | 274.7159 | 0.1726991 | 98.63636265 | 0.3590486 | 4500 | NA | NA | Holcim: Lab
501 | 2871 | SUPEREXH | 234.5651 | 2024-03-04 | Fly.ash | 226.6529 | 46.4876 | 273.1405 | 0.1701967 | 86.1157 | 0.3152799 | 4500 | 5103 | NA | Holcim: Lab
502 | 2868 | SUPEREXH | 238.0945 | 2024-03-04 | NA | 227.5758 | 0 | 227.5758 | 0 | 82.54545372 | 0.3627164 | 4500 | 5657 | NA | Holcim: Lab
503 | 2869 | SUPEREXH | 236.1072 | 2024-03-04 | Fly.ash | 227.0707 | 46.66667 | 273.7374 | 0.1704797 | 84.92929 | 0.3102583 | 4500 | 6067 | NA | Holcim: Lab
504 | 2865 | SUPEREXH | 233.2174 | 2024-03-04 | Fly.ash | 226.1364 | 47.15909 | 273.2955 | 0.1725572 | 76.93182 | 0.2814969 | 4500 | 5977 | NA | Holcim: Lab
505 | 2877 | SUPEREXH | 240.1328 | 2024-03-04 | NAtural.pozzolan | 227.272725 | 46.15385 | 273.4266 | 0.168798 | 93.00699 | 0.3401535 | 4500 | 5403 | NA | Holcim: Lab
506 | 2872 | SUPEREXH | 232.8991 | 2024-03-04 | NAtural.pozzolan | 227.272725 | 46.21212 | 273.4848 | 0.1689751 | 86.74242 | 0.3171745 | 4500 | 4557 | NA | Holcim: Lab
507 | 2864 | SUPEREXH | 234.8949 | 2024-03-04 | NAtural.pozzolan | 229.3388 | 63.42975 | 292.7686 | 0.2166549 | 30.17526 | 0.1030686 | 4500 | 4393 | NA | Holcim: Lab
508 | 2876 | SUPEREXH | 237.1217 | 2024-03-04 | NAtural.pozzolan | 231.8181795 | 48.1818177 | 279.9999972 | 0.1720779 | 92.7272718 | 0.3311688 | 4500 | 4207 | NA | Holcim: Lab
509 | 2886 | SUPEREXH | 234.9719 | 2024-03-04 | NA | 227.6859 | 0 | 227.6859 | 0 | 96.90083 | 0.4255898 | 4500 | 4210 | NA | Holcim: Lab
510 | 2892 | SUPEREXH | 232.7018 | 2024-03-04 | NAtural.pozzolan | 228.1818159 | 46.81818135 | 275 | 0.1702479 | 120.9090897 | 0.4396694 | 4500 | 3723 | NA | Holcim: Lab
511 | 2873 | SUPEREXH | 233.4583 | 2024-03-04 | NAtural.pozzolan | 227.8409 | 46.59091 | 274.4318 | 0.1697723 | 88.63636275 | 0.3229814 | 4500 | 3520 | NA | Holcim: Lab
512 | 2875 | SUPEREXH | 233.1732 | 2024-03-04 | NAtural.pozzolan | 227.6224 | 53.14685 | 280.7692 | 0.1892902 | 92.30769 | 0.3287671 | 4500 | 3527 | NA | Holcim: Lab
513 | 2874 | SUPEREXH | 232.8354 | 2024-03-04 | NAtural.pozzolan | 227.272725 | 49.9999995 | 277.2727245 | 0.1803279 | 91.8181809 | 0.3311475 | 4500 | 7190 | NA | Holcim: Lab
514 | 2883 | SUPEREXH | 233.3448 | 2024-03-04 | NAtural.pozzolan | 227.8075 | 46.52406 | 274.3315 | 0.1695906 | 94.91979 | 0.3460039 | 4500 | 7693 | NA | Holcim: Lab
515 | 2895 | SUPREXHS | 231.9811 | 2024-03-04 | Slag | 217.6136 | 55.11364 | 272.72727 | 0.2020833 | 90.05682 | 0.3302083 | 4500 | NA | NA | Holcim: Lab
516 | 2894 | SUPREXHS | 232.2619 | 2024-03-04 | Slag | 218.181816 | 54.545454 | 272.72727 | 0.2 | 34.59764 | 0.1268580246 | 4500 | NA | NA | Holcim: Lab
517 | 2893 | SUPREXHS | 228.7821 | 2024-03-04 | Slag | 218.181816 | 54.31818 | 272.5 | 0.1993328 | 31.9744 | 0.1173373 | 4500 | NA | NA | Holcim: Lab
518 | 2921 | WLP5NH1 | 198.6066 | 2024-03-04 | Fly.ash | 190.0826 | 61.98347 | 252.0661 | 0.2459016 | 97.19008 | 0.3855738 | 4000 | NA | 276.69112 | Holcim: Lab
519 | 2924 | WLP5NH1 | 189.3715 | 2024-03-04 | Fly.ash | 180.6324 | 60.07905 | 240.7115 | 0.2495895 | 99.76284 | 0.4144499 | 4000 | NA | 276.69112 | Holcim: Lab
520 | 2923 | WLP5NH1 | 198.0344 | 2024-03-04 | Fly.ash | 189.0909072 | 61.41414 | 250.505 | 0.2451613 | 99.31313 | 0.3964516 | 4000 | 5273 | 276.69112 | Holcim: Lab
521 | 2926 | WLP5NH1 | 197.4881 | 2024-03-04 | Fly.ash | 188.6364 | 61.8181812 | 250.4545 | 0.246824 | 100.4545 | 0.4010889 | 4000 | 5317 | 276.69112 | Holcim: Lab
522 | 2905 | WLP5NH1 | 194.9346 | 2024-03-04 | Fly.ash | 185.8586 | 61.61616 | 247.4747 | 0.2489796 | 91.51515 | 0.3697959 | 4000 | 5370 | 276.69112 | Holcim: Lab
523 | 2908 | WLP5NH1 | 195.4645 | 2024-03-04 | Fly.ash | 186.3636345 | 61.36363575 | 247.7273 | 0.2477064 | 92.36363544 | 0.372844 | 4000 | 5290 | 276.69112 | Holcim: Lab
524 | 2916 | WLP5NH1 | 194.0641 | 2024-03-04 | Fly.ash | 184.8485 | 61.61616 | 246.4646 | 0.25 | 94.64646 | 0.3840164 | 4000 | 5267 | 276.69112 | Holcim: Lab
525 | 2907 | WLP5NH1 | 192.725 | 2024-03-04 | Fly.ash | 184.0909 | 61.98347 | 246.0744 | 0.2518892 | 91.98347 | 0.3738035 | 4000 | NA | 276.69112 | Holcim: Lab
526 | 2901 | WLP5NH1 | 192.73 | 2024-03-04 | Fly.ash | 184.0909 | 62.12121 | 246.2121 | 0.2523077 | 88.08081 | 0.3577436 | 4000 | NA | 276.69112 | Holcim: Lab
527 | 2909 | WLP5NH1 | 195.704 | 2024-03-04 | Fly.ash | 187.2727254 | 61.8181812 | 249.0909066 | 0.2481752 | 92.36363544 | 0.3708029 | 4000 | 5797 | 276.69112 | Holcim: Lab
528 | 2911 | WLP5NH1 | 193.9285 | 2024-03-04 | Fly.ash | 185.4545436 | 62.7272721 | 248.1818157 | 0.2527473 | 93.27272634 | 0.3758242 | 4000 | 5617 | 276.69112 | Holcim: Lab
529 | 2910 | WLP5NH1 | 193.4798 | 2024-03-04 | Fly.ash | 184.8485 | 62.5 | 247.3485 | 0.2526799 | 92.87879 | 0.3754977 | 4000 | 5590 | 276.69112 | Holcim: Lab
530 | 2902 | WLP5NH1 | 192.4953 | 2024-03-04 | Fly.ash | 183.8384 | 61.86869 | 245.7071 | 0.2517986 | 89.79798 | 0.3654676 | 4000 | 5543 | 276.69112 | Holcim: Lab
531 | 2919 | WLP5NH1 | 192.99 | 2024-03-04 | Fly.ash | 184.3434 | 62.12121 | 246.4646 | 0.2520492 | 95.25252 | 0.3864754 | 4000 | 5493 | 276.69112 | Holcim: Lab
532 | 2917 | WLP5NH1 | 192.5618 | 2024-03-04 | Fly.ash | 183.8636 | 61.8181812 | 245.6818 | 0.2516189 | 94.99999905 | 0.386679 | 4000 | 5203 | 276.69112 | Holcim: Lab
533 | 2918 | WLP5NH1 | 193.1922 | 2024-03-04 | Fly.ash | 184.5041 | 61.77686 | 246.281 | 0.2508389 | 95.20661 | 0.3865772 | 4000 | 5113 | 276.69112 | Holcim: Lab
534 | 2913 | WLP5NH1 | 193.4607 | 2024-03-04 | Fly.ash | 184.7727 | 61.8181812 | 246.5909 | 0.2506912 | 93.36363543 | 0.3786175 | 4000 | 5193 | 276.69112 | Holcim: Lab
535 | 2915 | WLP5NH1 | 197.6881 | 2024-03-04 | Fly.ash | 189.2045 | 63.06818 | 252.2727 | 0.25 | 94.31818 | 0.3738739 | 4000 | 5417 | 276.69112 | Holcim: Lab
536 | 2906 | WLP5NH1 | 193.8163 | 2024-03-04 | Fly.ash | 185.2273 | 70.45454475 | 255.6818 | 0.2755556 | 91.8181809 | 0.3591111 | 4000 | 5513 | 276.69112 | Holcim: Lab
537 | 2912 | WLP5NH1 | 192.2839 | 2024-03-04 | Fly.ash | 183.5859 | 62.12121 | 245.7071 | 0.2528263 | 93.33333 | 0.3798561 | 4000 | 5417 | 276.69112 | Holcim: Lab
538 | 2904 | WLP5NH1 | 193.9364 | 2024-03-04 | Fly.ash | 185.2273 | 62.5 | 247.7273 | 0.2522936 | 90.90909 | 0.3669725 | 4000 | 5103 | 276.69112 | Holcim: Lab
539 | 2930 | WLP5NH1 | 193.3463 | 2024-03-04 | Fly.ash | 184.8485 | 61.68831 | 246.5368 | 0.2502195 | 102.5108 | 0.4158033 | 4000 | 4940 | 276.69112 | Holcim: Lab
540 | 2931 | WLP5NH1 | 193.1275 | 2024-03-04 | Fly.ash | 184.6591 | 65.34091 | 249.9999975 | 0.2613636 | 104.0909 | 0.4163636 | 4000 | 4947 | 276.69112 | Holcim: Lab
541 | 2927 | WLP5NH1 | 192.9875 | 2024-03-04 | Fly.ash | 184.4156 | 61.68831 | 246.1039 | 0.2506596 | 101.5584 | 0.4126649 | 4000 | 5077 | 276.69112 | Holcim: Lab
542 | 2932 | WLP5NH1 | 194.9866 | 2024-03-04 | Fly.ash | 186.5801 | 67.31602 | 253.8961 | 0.2651321 | 104.329 | 0.4109122 | 4000 | 5117 | 276.69112 | Holcim: Lab
543 | 2922 | WLP5NH1 | 192.7907 | 2024-03-04 | Fly.ash | 184.0909 | 67.61364 | 251.7045 | 0.268623 | 97.72727175 | 0.3882619 | 4000 | 5090 | 276.69112 | Holcim: Lab
544 | 2929 | WLP5NH1 | 192.2598 | 2024-03-04 | Fly.ash | 183.6777 | 61.98347 | 245.6612 | 0.2523129 | 102.4793 | 0.4171573 | 4000 | 4867 | 276.69112 | Holcim: Lab
545 | 2928 | WLP5NH1 | 192.1942 | 2024-03-04 | Fly.ash | 183.6363618 | 62.5 | 246.1364 | 0.2539243 | 102.4545 | 0.4162512 | 4000 | NA | 276.69112 | Holcim: Lab
546 | 2920 | WLP5NH1 | 192.8553 | 2024-03-04 | Fly.ash | 184.3434 | 64.14141 | 248.4848 | 0.2581301 | 96.56566 | 0.3886179 | 4000 | NA | 276.69112 | Holcim: Lab
547 | 2914 | WLP5NH1 | 193.7564 | 2024-03-04 | Fly.ash | 185.2273 | 64.77273 | 249.9999975 | 0.2590909 | 94.31818 | 0.3772727 | 4000 | NA | 276.69112 | Holcim: Lab
548 | 2925 | WLP5NH1 | 194.2909 | 2024-03-04 | Fly.ash | 183.8843 | 62.19008 | 246.0744 | 0.2527288 | 99.91735 | 0.4060453 | 4000 | NA | 276.69112 | Holcim: Lab
549 | 2903 | WLP5NH1 | 195.0922 | 2024-03-04 | Fly.ash | 183.8843 | 61.77686 | 245.6612 | 0.2514718 | 90.7438 | 0.369386 | 4000 | 4657 | 276.69112 | Holcim: Lab
550 | 2896 | WLP5NH1 | 194.0234 | 2024-03-04 | Fly.ash | 184.0909 | 63.22314 | 247.314 | 0.2556391 | 82.06611 | 0.3318296 | 4000 | 4973 | 276.69112 | Holcim: Lab
551 | 2899 | WLP5NH1 | 193.8303 | 2024-03-04 | Fly.ash | 183.8843 | 61.77686 | 245.6612 | 0.2514718 | 87.35537 | 0.3555929 | 4000 | 5360 | 276.69112 | Holcim: Lab
552 | 2898 | WLP5NH1 | 194.6231 | 2024-03-04 | Fly.ash | 184.7727 | 62.27272665 | 247.0455 | 0.2520699 | 86.90909004 | 0.3517939 | 4000 | 5550 | 276.69112 | Holcim: Lab
553 | 2897 | WLP5NH1 | 194.4687 | 2024-03-04 | Fly.ash | 184.632 | 60.60606 | 245.2381 | 0.2471315 | 84.329 | 0.3438658 | 4000 | 5597 | 276.69112 | Holcim: Lab
554 | 2900 | WLP5NH1 | 195.8213 | 2024-03-04 | Fly.ash | 184.3434 | 62.12121 | 246.4646 | 0.2520492 | 87.87879 | 0.3565574 | 4000 | 5520 | 276.69112 | Holcim: Lab
555 | 2937 | WLP5NH2 | 251.5213 | 2024-03-04 | Fly.ash | 245.454543 | 65.90909025 | 311.3636 | 0.2116788 | 70.45454475 | 0.2262774 | 4000 | NA | 276.69112 | Holcim: Lab
556 | 2938 | WLP5NH2 | 207.2753 | 2024-03-04 | Fly.ash | 198.9899 | 61.61616 | 260.6061 | 0.2364341 | 79.29293 | 0.3042636 | 4000 | 5223 | 276.69112 | Holcim: Lab
557 | 2935 | WLP5NH2 | 194.6274 | 2024-03-04 | Fly.ash | 185.8934 | 62.69592 | 248.5893 | 0.2522068 | 29.5233 | 0.1187634 | 4000 | 4933 | 276.69112 | Holcim: Lab
558 | 2936 | WLP5NH2 | 193.9822 | 2024-03-04 | Fly.ash | 185.2273 | 63.35227 | 248.5795 | 0.2548571 | 30.90596 | 0.1243303 | 4000 | NA | 276.69112 | Holcim: Lab
559 | 2933 | WLP5NH2 | 194.4041 | 2024-03-04 | Fly.ash | 185.7143 | 62.01299 | 247.7273 | 0.2503277 | 29.33786 | 0.1184281 | 4000 | 5113 | 276.69112 | Holcim: Lab
560 | 2934 | WLP5NH2 | 194.5118 | 2024-03-04 | Fly.ash | 185.7955 | 61.93182 | 247.7273 | 0.25 | 29.50342 | 0.1190964 | 4000 | 4733 | 276.69112 | Holcim: Lab
561 | 2940 | WLPSAH151 | 227.8565 | 2024-03-04 | Slag | 215.1515 | 38.63636325 | 253.7879 | 0.1522388 | 79.69697 | 0.3140299 | 4000 | NA | 276.69112 | Holcim: Lab
562 | 2943 | WLPSAH151 | 235.1105 | 2024-03-04 | Slag | 220.6612 | 39.66942 | 260.3306 | 0.152381 | 85.95041 | 0.3301587 | 4000 | 5553 | 276.69112 | Holcim: Lab
563 | 2944 | WLPSAH151 | 237.4456 | 2024-03-04 | Slag | 225.8373 | 40.19139 | 266.0287 | 0.1510791 | 87.17703 | 0.3276978 | 4000 | 5173 | 276.69112 | Holcim: Lab
564 | 2950 | WLPSAH151 | 228.977 | 2024-03-04 | Slag | 216.6667 | 37.87879 | 254.5455 | 0.1488095 | 99.24242 | 0.389881 | 4000 | NA | 276.69112 | Holcim: Lab
565 | 2939 | WLPSAH151 | 229.4316 | 2024-03-04 | Slag | 216.6667 | 38.63636325 | 255.303 | 0.1513353 | 66.66667 | 0.2611276 | 4000 | NA | 276.69112 | Holcim: Lab
566 | 2945 | WLPSAH151 | 229.0841 | 2024-03-04 | Slag | 216.1616 | 38.63636325 | 254.798 | 0.1516353 | 89.69697 | 0.3520317 | 4000 | 5723 | 276.69112 | Holcim: Lab
567 | 2941 | WLPSAH151 | 229.8401 | 2024-03-04 | Slag | 217.5325 | 37.66234 | 255.1948 | 0.1475827 | 79.74026 | 0.3124682 | 4000 | 5490 | 276.69112 | Holcim: Lab
568 | 2942 | WLPSAH151 | 235.4929 | 2024-03-04 | Slag | 221.0909 | 38.90909052 | 259.9999974 | 0.1496503 | 80.87273 | 0.311049 | 4000 | 5333 | 276.69112 | Holcim: Lab
569 | 2947 | WLPSAH151 | 232.9903 | 2024-03-04 | Slag | 221.2919 | 38.51675 | 259.8086 | 0.1482505 | 93.8756 | 0.361326 | 4000 | 4977 | 276.69112 | Holcim: Lab
570 | 2949 | WLPSAH151 | 232.9981 | 2024-03-04 | Slag | 221.2121 | 38.96104 | 260.1732 | 0.1497504 | 96.1039 | 0.3693844 | 4000 | 5103 | 276.69112 | Holcim: Lab
571 | 2948 | WLPSAH151 | 232.6286 | 2024-03-04 | Slag | 220.8081 | 38.9899 | 259.798 | 0.1500778 | 95.83838 | 0.3688958 | 4000 | 4953 | 276.69112 | Holcim: Lab
572 | 2946 | WLPSAH151 | 228.6672 | 2024-03-04 | Slag | 216.3636342 | 38.78788 | 255.1515 | 0.152019 | 93.50909 | 0.3664846 | 4000 | NA | 276.69112 | Holcim: Lab
573 | 2960 | WLPSAH251 | 213.2902 | 2024-03-04 | Slag | 194.5454526 | 64.5454539 | 259.0909065 | 0.2491228 | 94.5454536 | 0.3649123 | 4000 | NA | 276.69112 | Holcim: Lab
574 | 2954 | WLPSAH251 | 221.5118 | 2024-03-04 | Slag | 197.4747 | 67.67677 | 265.1515 | 0.2552381 | 87.77778 | 0.3310476 | 4000 | NA | 276.69112 | Holcim: Lab
575 | 2951 | WLPSAH251 | 209.3546 | 2024-03-04 | Slag | 191.1255 | 63.41991 | 254.545452 | 0.2491497 | 78.09524 | 0.3068027 | 4000 | NA | 276.69112 | Holcim: Lab
576 | 2955 | WLPSAH251 | 208.3233 | 2024-03-04 | Slag | 190.1914 | 64.11483 | 254.3062 | 0.2521167 | 88.03828 | 0.34619 | 4000 | NA | 276.69112 | Holcim: Lab
577 | 2953 | WLPSAH251 | 213.1868 | 2024-03-04 | Slag | 195.5556 | 65.0505 | 260.6061 | 0.2496124 | 82.74747 | 0.3175194 | 4000 | 5023 | 276.69112 | Holcim: Lab
578 | 2952 | WLPSAH251 | 212.1231 | 2024-03-04 | Slag | 194.3434 | 65.25252 | 259.596 | 0.2513619 | 81.21212 | 0.3128405 | 4000 | 4953 | 276.69112 | Holcim: Lab
579 | 2957 | WLPSAH251 | 211.8833 | 2024-03-04 | Slag | 194.1414 | 65.4545448 | 259.596 | 0.2521401 | 89.29293 | 0.3439689 | 4000 | 5133 | 276.69112 | Holcim: Lab
580 | 2959 | WLPSAH251 | 211.8073 | 2024-03-04 | Slag | 194.2584 | 64.11483 | 258.3732 | 0.2481481 | 90.90909 | 0.3518519 | 4000 | 4973 | 276.69112 | Holcim: Lab
581 | 2958 | WLPSAH251 | 212.3172 | 2024-03-04 | Slag | 194.4976 | 66.02871 | 260.5263 | 0.2534435 | 90.8134 | 0.3485767 | 4000 | 4943 | 276.69112 | Holcim: Lab
582 | 2956 | WLPSAH251 | 218.3535 | 2024-03-04 | Slag | 195.4545435 | 65.5303 | 260.9848 | 0.2510885 | 88.78788 | 0.3402032 | 4000 | 5437 | 276.69112 | Holcim: Lab
583 | 2962 | WLPSNH251 | 207.4828 | 2024-03-04 | Slag | 188.843 | 62.80992 | 251.6529 | 0.2495895 | 88.67769 | 0.352381 | 4000 | NA | 276.69112 | Holcim: Lab
584 | 2965 | WLPSNH251 | 206.8164 | 2024-03-04 | Slag | 187.6033 | 63.22314 | 250.8264 | 0.2520593 | 91.57025 | 0.3650741 | 4000 | NA | 276.69112 | Holcim: Lab
585 | 2969 | WLPSNH251 | 203.8639 | 2024-03-04 | Slag | 184.5454527 | 62.7272721 | 247.2727248 | 0.2536765 | 92.81818089 | 0.3753676 | 4000 | 6033 | 276.69112 | Holcim: Lab
586 | 2977 | WLPSNH251 | 207.4945 | 2024-03-04 | Slag | 188.6869 | 62.22222 | 250.9090884 | 0.2479871 | 95.27272632 | 0.3797101 | 4000 | 6030 | 276.69112 | Holcim: Lab
587 | 2966 | WLPSNH251 | 204.6857 | 2024-03-04 | Slag | 185.2273 | 64.20454 | 249.4318 | 0.2574032 | 92.5 | 0.3708428 | 4000 | 6073 | 276.69112 | Holcim: Lab
588 | 2961 | WLPSNH251 | 204.071 | 2024-03-04 | Slag | 185 | 61.8181812 | 246.8182 | 0.2504604 | 83.45454462 | 0.3381215 | 4000 | 6290 | 276.69112 | Holcim: Lab
589 | 2963 | WLPSNH251 | 209.3305 | 2024-03-04 | Slag | 190.4306 | 62.67943 | 253.11 | 0.2476371 | 90.33493 | 0.3568998 | 4000 | 6407 | 276.69112 | Holcim: Lab
590 | 2971 | WLPSNH251 | 207.4485 | 2024-03-04 | Slag | 188.3117 | 61.90476 | 250.2164 | 0.2474048 | 93.50649 | 0.3737024 | 4000 | 6290 | 276.69112 | Holcim: Lab
591 | 2974 | WLPSNH251 | 209.6335 | 2024-03-04 | Slag | 190.4959 | 61.98347 | 252.4793 | 0.2454992 | 94.21488 | 0.3731588 | 4000 | 6150 | 276.69112 | Holcim: Lab
592 | 2984 | WLPSNH251 | 204.6279 | 2024-03-04 | Slag | 185.3535 | 62.12121 | 247.4747 | 0.2510204 | 98.38384 | 0.397551 | 4000 | 6133 | 276.69112 | Holcim: Lab
593 | 2983 | WLPSNH251 | 204.2485 | 2024-03-04 | Slag | 185 | 61.36363575 | 246.3636339 | 0.2490775 | 97.90908993 | 0.397417 | 4000 | 6193 | 276.69112 | Holcim: Lab
594 | 3000 | WLPSNH251 | 204.7538 | 2024-03-04 | Slag | 185.124 | 63.22314 | 248.3471 | 0.2545757 | 103.8843 | 0.4183028 | 4000 | 6107 | 276.69112 | Holcim: Lab
595 | 2982 | WLPSNH251 | 204.767 | 2024-03-04 | Slag | 185.124 | 62.80992 | 247.9339 | 0.2533333 | 97.85124 | 0.3946667 | 4000 | 5967 | 276.69112 | Holcim: Lab
596 | 2998 | WLPSNH251 | 207.267 | 2024-03-04 | Slag | 188.2828 | 61.41414 | 249.697 | 0.2459547 | 103.3535 | 0.4139159 | 4000 | 5917 | 276.69112 | Holcim: Lab
597 | 2979 | WLPSNH251 | 208.5896 | 2024-03-04 | Slag | 188.6364 | 65.90909025 | 254.545452 | 0.2589286 | 96.59091 | 0.3794643 | 4000 | 5947 | 276.69112 | Holcim: Lab
598 | 2999 | WLPSNH251 | 208.6898 | 2024-03-04 | Slag | 189.6104 | 62.33766 | 251.948 | 0.2474227 | 103.3766 | 0.4103093 | 4000 | 6163 | 276.69112 | Holcim: Lab
599 | 2995 | WLPSNH251 | 205.4138 | 2024-03-04 | Slag | 186.1472 | 62.77056 | 248.9177 | 0.2521739 | 101.8181808 | 0.4090435 | 4000 | 6383 | 276.69112 | Holcim: Lab
600 | 3002 | WLPSNH251 | 204.4113 | 2024-03-04 | Slag | 185.6459 | 61.48325 | 247.1292 | 0.2487899 | 105.984 | 0.4288609 | 4000 | NA | 276.69112 | Holcim: Lab
601 | 3003 | WLPSNH251 | 204.5903 | 2024-03-04 | Slag | 186.1472 | 61.47186 | 247.619 | 0.2482517 | 106.385 | 0.4296319 | 4000 | NA | 276.69112 | Holcim: Lab
602 | 3001 | WLPSNH251 | 204.2399 | 2024-03-04 | Slag | 185.7438 | 61.36363575 | 247.1074 | 0.2483278 | 103.9908 | 0.4208325 | 4000 | 5990 | 276.69112 | Holcim: Lab
603 | 3005 | WLPSNH251 | 206.2393 | 2024-03-04 | Slag | 187.5598 | 61.72249 | 249.2823 | 0.2476008 | 108.3798 | 0.4347673 | 4000 | 5800 | 276.69112 | Holcim: Lab
604 | 3004 | WLPSNH251 | 204.2275 | 2024-03-04 | Slag | 185.2941 | 62.29946 | 247.5936 | 0.2516199 | 107.3095 | 0.4334097 | 4000 | 6120 | 276.69112 | Holcim: Lab
605 | 2968 | WLPSNH251 | 204.8216 | 2024-03-04 | Slag | 185.8586 | 63.43434 | 249.2929 | 0.2544571 | 92.76768 | 0.3721232 | 4000 | NA | 276.69112 | Holcim: Lab
606 | 2986 | WLPSNH251 | 204.7721 | 2024-03-04 | Slag | 185.8586 | 62.42424 | 248.2828 | 0.2514239 | 99.55555 | 0.4009764 | 4000 | NA | 276.69112 | Holcim: Lab
607 | 2980 | WLPSNH251 | 202.9763 | 2024-03-04 | Slag | 184.4444 | 60.20202 | 244.6465 | 0.2460776 | 97.37374 | 0.3980182 | 4000 | 5863 | 276.69112 | Holcim: Lab
608 | 2992 | WLPSNH251 | 202.8132 | 2024-03-04 | Slag | 184.0404 | 61.61616 | 245.6566 | 0.2508224 | 101.5758 | 0.4134868 | 4000 | 5740 | 276.69112 | Holcim: Lab
609 | 2994 | WLPSNH251 | 203.4983 | 2024-03-04 | Slag | 184.8485 | 61.21212 | 246.0606 | 0.2487685 | 101.8181808 | 0.4137931 | 4000 | 5690 | 276.69112 | Holcim: Lab
610 | 2985 | WLPSNH251 | 202.6372 | 2024-03-04 | Slag | 184.1991 | 59.74026 | 243.9394 | 0.244898 | 98.7013 | 0.404614 | 4000 | 5727 | 276.69112 | Holcim: Lab
611 | 2973 | WLPSNH251 | 203.3787 | 2024-03-04 | Slag | 184.4156 | 62.55411 | 246.9697 | 0.2532866 | 93.67965 | 0.3793164 | 4000 | 5677 | 276.69112 | Holcim: Lab
612 | 2967 | WLPSNH251 | 204.4101 | 2024-03-04 | Slag | 185.6643 | 61.53846 | 247.2028 | 0.2489392 | 92.7272718 | 0.3751061 | 4000 | 5823 | 276.69112 | Holcim: Lab
613 | 2978 | WLPSNH251 | 203.138 | 2024-03-04 | Slag | 184.2975 | 61.57025 | 245.8678 | 0.2504202 | 96.1157 | 0.3909244 | 4000 | 5770 | 276.69112 | Holcim: Lab
614 | 2997 | WLPSNH251 | 204.1809 | 2024-03-04 | Slag | 185.4978 | 61.25541 | 246.7532 | 0.2482456 | 102.8571 | 0.4168421 | 4000 | 5840 | 276.69112 | Holcim: Lab
615 | 2976 | WLPSNH251 | 203.4649 | 2024-03-04 | Slag | 184.689 | 61.96172 | 246.6507 | 0.2512124 | 95.11962 | 0.385645 | 4000 | 5613 | 276.69112 | Holcim: Lab
616 | 2993 | WLPSNH251 | 203.6017 | 2024-03-04 | Slag | 184.8485 | 61.86869 | 246.7172 | 0.2507677 | 101.6162 | 0.4118731 | 4000 | 5633 | 276.69112 | Holcim: Lab
617 | 2981 | WLPSNH251 | 202.7323 | 2024-03-04 | Slag | 184.0909 | 60.7438 | 244.8347 | 0.2481013 | 97.68595 | 0.3989873 | 4000 | 5827 | 276.69112 | Holcim: Lab
618 | 2996 | WLPSNH251 | 204.2628 | 2024-03-04 | Slag | 185.5114 | 61.64773 | 247.1591 | 0.2494253 | 102.0455 | 0.4128736 | 4000 | 5930 | 276.69112 | Holcim: Lab
619 | 2970 | WLPSNH251 | 203.9128 | 2024-03-04 | Slag | 185.0649 | 61.68831 | 246.7532 | 0.25 | 92.98701 | 0.3768421 | 4000 | 6190 | 276.69112 | Holcim: Lab
620 | 2989 | WLPSNH251 | 203.1988 | 2024-03-04 | Slag | 184.5041 | 61.36363575 | 245.8678 | 0.2495798 | 100.2479 | 0.4077311 | 4000 | 6167 | 276.69112 | Holcim: Lab
621 | 2991 | WLPSNH251 | 204.1944 | 2024-03-04 | Slag | 185.6061 | 60.60606 | 246.2121 | 0.2461538 | 100.7576 | 0.4092308 | 4000 | 6180 | 276.69112 | Holcim: Lab
622 | 2972 | WLPSNH251 | 203.2559 | 2024-03-04 | Slag | 184.5454527 | 61.36363575 | 245.9091 | 0.2495379 | 93.54545361 | 0.3804067 | 4000 | 6147 | 276.69112 | Holcim: Lab
623 | 2988 | WLPSNH251 | 203.6749 | 2024-03-04 | Slag | 185.0505 | 61.21212 | 246.2626 | 0.2485644 | 99.95959 | 0.4059065 | 4000 | 5913 | 276.69112 | Holcim: Lab
624 | 2990 | WLPSNH251 | 203.6221 | 2024-03-04 | Slag | 184.6465 | 61.41414 | 246.0606 | 0.2495895 | 100.6061 | 0.408867 | 4000 | 5913 | 276.69112 | Holcim: Lab
625 | 2964 | WLPSNH251 | 203.4904 | 2024-03-04 | Slag | 184.4156 | 63.31169 | 247.7273 | 0.2555701 | 90.77922 | 0.3664482 | 4000 | 5603 | 276.69112 | Holcim: Lab
626 | 2987 | WLPSNH251 | 203.748 | 2024-03-04 | Slag | 185 | 61.59091 | 246.5909 | 0.2497696 | 99.72727173 | 0.404424 | 4000 | 5933 | 276.69112 | Holcim: Lab
627 | 2975 | WLPSNH251 | 203.1785 | 2024-03-04 | Slag | 184.2975 | 62.19008 | 246.4876 | 0.2523051 | 94.6281 | 0.3839061 | 4000 | 6097 | 276.69112 | Holcim: Lab
628 | 3006 | WLPSNH251 | 202.6153 | 2024-03-04 | Slag | 184.0909 | 61.36363575 | 245.454543 | 0.25 | 114.4156 | 0.4661376 | 4000 | 6527 | 276.69112 | Holcim: Lab
629 | 2419 | 3F52-F | 247.9022 | 2024-03-04 | Fly.ash | 244.2424 | 46.06061 | 290.303 | 0.1586639 | 25.93231 | 0.08932842 | 4500 | 5243 | NA | Holcim: Lab
630 | 2420 | 3F52-F | 248.4251 | 2024-03-04 | Fly.ash | 244.7727 | 42.7272723 | 287.5 | 0.1486166 | 25.93231 | 0.09019934 | 4500 | 5080 | NA | Holcim: Lab
631 | 1764 | 3F52- | 289.2685 | 2024-03-04 | NA | 287.8788 | 0 | 287.8788 | 0 | 28.96748 | 0.1006239 | 4500 | 6013.333 | NA | Holcim: Field
632 | 1768 | 3F52- | 297.1405 | 2024-03-04 | NA | 296.5909 | 0 | 296.5909 | 0 | 79.54545375 | 0.2681992 | 4500 | 6930 | NA | Holcim: Field
633 | 1774 | 3F52- | 288.3291 | 2024-03-04 | NA | 287.1212 | 0 | 287.1212 | 0 | 87.87879 | 0.3060686 | 4500 | 5110 | NA | Holcim: Field
634 | 1769 | 3F52- | 288.5478 | 2024-03-04 | NA | 287.2727244 | 0 | 287.2727244 | 0 | 81.36363555 | 0.2832278 | 4500 | 5690 | NA | Holcim: Field
635 | 1776 | 3F52- | 288.4036 | 2024-03-04 | NA | 287.2159 | 0 | 287.2159 | 0 | 89.77273 | 0.3125618 | 4500 | 4700 | NA | Holcim: Field
636 | 1778 | 3F52- | 294.0032 | 2024-03-04 | NA | 293.1818 | 0 | 293.1818 | 0 | 90.90909 | 0.3100775 | 4500 | 5053.333 | NA | Holcim: Field
637 | 1771 | 3F52- | 288.6196 | 2024-03-04 | NA | 287.3967 | 0 | 287.3967 | 0 | 86.3636355 | 0.3005032 | 4500 | 5786.667 | NA | Holcim: Field
638 | 1772 | 3F52- | 288.7028 | 2024-03-04 | NA | 287.5 | 0 | 287.5 | 0 | 87.21591 | 0.3033597 | 4500 | 5140 | NA | Holcim: Field
639 | 1773 | 3F52- | 288.4819 | 2024-03-04 | NA | 287.2159 | 0 | 287.2159 | 0 | 87.5 | 0.3046489 | 4500 | 5963.333 | NA | Holcim: Field
640 | 1777 | 3F52- | 289.7568 | 2024-03-04 | NA | 288.6364 | 0 | 288.6364 | 0 | 89.77273 | 0.3110236 | 4500 | 4896.667 | NA | Holcim: Field
641 | 1770 | 3F52- | 288.531 | 2024-03-04 | NA | 287.2727244 | 0 | 287.2727244 | 0 | 85.22727 | 0.2966772 | 4500 | 6340 | NA | Holcim: Field
642 | 1775 | 3F52- | 288.6105 | 2024-03-04 | NA | 287.5 | 0 | 287.5 | 0 | 89.48864 | 0.3112648 | 4500 | 5166.667 | NA | Holcim: Field
643 | 1758 | 3F52- | 289.5042 | 2024-03-04 | NA | 288.1818153 | 0 | 288.1818153 | 0 | 28.43886 | 0.09868375 | 4500 | 5670 | NA | Holcim: Field
644 | 1759 | 3F52- | 289.2112 | 2024-03-04 | NA | 287.8788 | 0 | 287.8788 | 0 | 28.45082 | 0.09882917 | 4500 | 5956.667 | NA | Holcim: Field
645 | 1761 | 3F52- | 289.3127 | 2024-03-04 | NA | 287.9545 | 0 | 287.9545 | 0 | 28.71906 | 0.09973469 | 4500 | 5560 | NA | Holcim: Field
646 | 1763 | 3F52- | 289.1768 | 2024-03-04 | NA | 287.9545 | 0 | 287.9545 | 0 | 28.92705 | 0.100457 | 4500 | 6363.333 | NA | Holcim: Field
647 | 1762 | 3F52- | 289.6415 | 2024-03-04 | NA | 288.4091 | 0 | 288.4091 | 0 | 28.88867 | 0.1001656 | 4500 | 5163.333 | NA | Holcim: Field
648 | 1760 | 3F52- | 288.9218 | 2024-03-04 | NA | 287.5 | 0 | 287.5 | 0 | 28.52233 | 0.09920811 | 4500 | 5706.667 | NA | Holcim: Field
649 | 1752 | 3F52- | 290.1231 | 2024-03-04 | NA | 288.8636 | 0 | 288.8636 | 0 | 23.91626 | 0.0827943 | 4500 | 5970 | NA | Holcim: Field
650 | 1753 | 3F52- | 288.7881 | 2024-03-04 | NA | 287.5 | 0 | 287.5 | 0 | 24.1043 | 0.08384104 | 4500 | 4933.333 | NA | Holcim: Field
651 | 1754 | 3F52- | 292.7905 | 2024-03-04 | NA | 291.5909 | 0 | 291.5909 | 0 | 24.29929 | 0.08333351 | 4500 | 6575 | NA | Holcim: Field
652 | 1765 | 3F52- | 289.7276 | 2024-03-04 | NA | 288.4297 | 0 | 288.4297 | 0 | 29.59882 | 0.1026206 | 4500 | 5220 | NA | Holcim: Field
653 | 1749 | 3F52- | 288.9383 | 2024-03-04 | NA | 287.3967 | 0 | 287.3967 | 0 | 21.83069 | 0.07596014 | 4500 | 7075 | NA | Holcim: Field
654 | 1755 | 3F52- | 289.0577 | 2024-03-04 | NA | 287.6263 | 0 | 287.6263 | 0 | 24.50239 | 0.08518829 | 4500 | NA | NA | Holcim: Field
655 | 1751 | 3F52- | 289.3949 | 2024-03-04 | NA | 287.9545 | 0 | 287.9545 | 0 | 23.91626 | 0.08305568 | 4500 | NA | NA | Holcim: Field
656 | 1750 | 3F52- | 291.1815 | 2024-03-04 | NA | 289.7727 | 0 | 289.7727 | 0 | 21.875 | 0.0754902 | 4500 | NA | NA | Holcim: Field
657 | 1767 | 3F52- | 294.3575 | 2024-03-04 | NA | 293.1818 | 0 | 293.1818 | 0 | 63.18181755 | 0.2155039 | 4500 | NA | NA | Holcim: Field
658 | 1766 | 3F52- | 288.782 | 2024-03-04 | NA | 287.2727244 | 0 | 287.2727244 | 0 | 43.6363632 | 0.1518987 | 4500 | NA | NA | Holcim: Field
659 | 1756 | 3F52- | 286.2668 | 2024-03-04 | NA | 288.6364 | 0 | 288.6364 | 0 | 24.90322 | 0.08627887 | 4500 | 5023.333 | NA | Holcim: Field
660 | 1757 | 3F52- | 286.4854 | 2024-03-04 | NA | 288.961 | 0 | 288.961 | 0 | 27.29134 | 0.09444643 | 4500 | 6563.333 | NA | Holcim: Field
661 | 1785 | 3F52-F | 254.4995 | 2024-03-04 | Fly.ash | 251.1364 | 45.454545 | 296.5909 | 0.1532567 | 25.4886 | 0.08593859 | 4500 | 5483.333 | NA | Holcim: Field
662 | 1787 | 3F52-F | 256.5232 | 2024-03-04 | Fly.ash | 253.4091 | 45.454545 | 298.8636 | 0.1520913 | 25.58074 | 0.08559334 | 4500 | 5650 | NA | Holcim: Field
663 | 1902 | 3F52-F | 258.5327 | 2024-03-04 | Fly.ash | 255.5195 | 43.83117 | 299.3506 | 0.1464208 | 41.23377 | 0.137744 | 4500 | 4950 | NA | Holcim: Field
664 | 1903 | 3F52-F | 251.6446 | 2024-03-04 | Fly.ash | 248.1818157 | 44.99999955 | 293.1818 | 0.1534884 | 42.7272723 | 0.1457364 | 4500 | 6020 | NA | Holcim: Field
665 | 1901 | 3F52-F | 251.5524 | 2024-03-04 | Fly.ash | 247.9545 | 43.86364 | 291.8181789 | 0.1503115 | 38.40909 | 0.1316199 | 4500 | 5760 | NA | Holcim: Field
666 | 1912 | 3F52-F | 251.7708 | 2024-03-04 | Fly.ash | 248.1818157 | 43.86364 | 292.0455 | 0.1501946 | 77.95454 | 0.2669261 | 4500 | 5343.333 | NA | Holcim: Field
667 | 1905 | 3F52-F | 251.6284 | 2024-03-04 | Fly.ash | 248.0114 | 44.03409 | 292.0455 | 0.1507782 | 71.30682 | 0.2441634 | 4500 | 6200 | NA | Holcim: Field
668 | 1909 | 3F52-F | 251.749 | 2024-03-04 | Fly.ash | 248.1818157 | 43.86364 | 292.0455 | 0.1501946 | 76.3636356 | 0.2614786 | 4500 | 4770 | NA | Holcim: Field
669 | 1914 | 3F52-F | 251.787 | 2024-03-04 | Fly.ash | 248.1818157 | 44.5454541 | 292.7272698 | 0.1521739 | 78.40909 | 0.2678571 | 4500 | 4930 | NA | Holcim: Field
670 | 1919 | 3F52-F | 251.746 | 2024-03-04 | Fly.ash | 248.1818157 | 43.6363632 | 291.8181789 | 0.1495327 | 80.9090901 | 0.2772586 | 4500 | 5510 | NA | Holcim: Field
671 | 1941 | 3F52-F | 251.9041 | 2024-03-04 | Fly.ash | 248.4091 | 44.09090865 | 292.5 | 0.1507382 | 84.09090825 | 0.2874903 | 4500 | 5210 | NA | Holcim: Field
672 | 1920 | 3F52-F | 251.8032 | 2024-03-04 | Fly.ash | 248.2955 | 44.88636 | 293.1818 | 0.1531008 | 80.96591 | 0.2761628 | 4500 | 5300 | NA | Holcim: Field
673 | 1934 | 3F52-F | 251.7842 | 2024-03-04 | Fly.ash | 248.1061 | 44.31818 | 292.4242 | 0.1515544 | 83.33333 | 0.2849741 | 4500 | 4980 | NA | Holcim: Field
674 | 1927 | 3F52-F | 252.0826 | 2024-03-04 | Fly.ash | 248.4848 | 43.93939 | 292.4242 | 0.1502591 | 82.57576 | 0.2823834 | 4500 | 4290 | NA | Holcim: Field
675 | 1962 | 3F52-F | 251.9358 | 2024-03-04 | Fly.ash | 248.3766 | 43.50649 | 291.8831 | 0.1490545 | 88.63636275 | 0.3036707 | 4500 | 5036.667 | NA | Holcim: Field
676 | 1964 | 3F52-F | 252.8254 | 2024-03-04 | Fly.ash | 249.2424 | 43.93939 | 293.1818 | 0.1498708 | 88.63636275 | 0.3023256 | 4500 | 5586.667 | NA | Holcim: Field
677 | 1961 | 3F52-F | 251.6248 | 2024-03-04 | Fly.ash | 248.1061 | 44.31818 | 292.4242 | 0.1515544 | 88.63636275 | 0.3031088 | 4500 | 4350 | NA | Holcim: Field
678 | 1970 | 3F52-F | 253.372 | 2024-03-04 | Fly.ash | 249.9999975 | 44.31818 | 294.3182 | 0.1505792 | 91.28788 | 0.3101673 | 4500 | 4350 | NA | Holcim: Field
679 | 1969 | 3F52-F | 251.9563 | 2024-03-04 | Fly.ash | 248.4091 | 44.09090865 | 292.5 | 0.1507382 | 90.90909 | 0.3108003 | 4500 | 5113.333 | NA | Holcim: Field
680 | 1937 | 3F52-F | 252.3772 | 2024-03-04 | Fly.ash | 249.0909066 | 44.09090865 | 293.1818 | 0.1503876 | 83.40909 | 0.2844961 | 4500 | 5943.333 | NA | Holcim: Field
681 | 1933 | 3F52-F | 255.6469 | 2024-03-04 | Fly.ash | 252.2727 | 43.6363632 | 295.9091 | 0.1474654 | 83.18181735 | 0.281106 | 4500 | 4666.667 | NA | Holcim: Field
682 | 1929 | 3F52-F | 252.1364 | 2024-03-04 | Fly.ash | 248.6364 | 43.6363632 | 292.2727 | 0.1493002 | 82.7272719 | 0.2830482 | 4500 | 5720 | NA | Holcim: Field
683 | 1954 | 3F52-F | 252.6023 | 2024-03-04 | Fly.ash | 249.0909066 | 44.5454541 | 293.6363607 | 0.1517028 | 87.2727264 | 0.2972136 | 4500 | 4546.667 | NA | Holcim: Field
684 | 1924 | 3F52-F | 251.8793 | 2024-03-04 | Fly.ash | 248.0519 | 43.83117 | 291.8831 | 0.1501669 | 82.14286 | 0.2814238 | 4500 | 5330 | NA | Holcim: Field
685 | 1911 | 3F52-F | 251.5904 | 2024-03-04 | Fly.ash | 248.0519 | 43.50649 | 291.5584 | 0.1492205 | 77.92208 | 0.2672606 | 4500 | 5560 | NA | Holcim: Field
686 | 1916 | 3F52-F | 251.5119 | 2024-03-04 | Fly.ash | 247.8469 | 43.7799 | 291.6268 | 0.1501231 | 78.70813 | 0.2698934 | 4500 | 4576.667 | NA | Holcim: Field
687 | 1918 | 3F52-F | 255.7288 | 2024-03-04 | Fly.ash | 252.5 | 44.31818 | 296.8182 | 0.1493109 | 80.45454465 | 0.2710567 | 4500 | 5543.333 | NA | Holcim: Field
688 | 1940 | 3F52-F | 254.2377 | 2024-03-04 | Fly.ash | 250.9090884 | 44.31818 | 295.2273 | 0.1501155 | 83.86364 | 0.2840647 | 4500 | 4250 | NA | Holcim: Field
689 | 1925 | 3F52-F | 254.4141 | 2024-03-04 | Fly.ash | 251.1364 | 45.454545 | 296.5909 | 0.1532567 | 82.38636 | 0.2777778 | 4500 | 3650 | NA | Holcim: Field
690 | 1936 | 3F52-F | 254.3346 | 2024-03-04 | Fly.ash | 251.0101 | 45.9596 | 296.9697 | 0.1547619 | 83.33333 | 0.2806122 | 4500 | 4345 | NA | Holcim: Field
691 | 1932 | 3F52-F | 251.7446 | 2024-03-04 | Fly.ash | 248.1818157 | 43.6363632 | 291.8181789 | 0.1495327 | 83.18181735 | 0.2850467 | 4500 | 4193.333 | NA | Holcim: Field
692 | 1938 | 3F52-F | 251.8509 | 2024-03-04 | Fly.ash | 248.0114 | 44.31818 | 292.3295 | 0.1516035 | 83.52273 | 0.2857143 | 4500 | 4526.667 | NA | Holcim: Field
693 | 1955 | 3F52-F | 252.3011 | 2024-03-04 | Fly.ash | 248.3766 | 43.83117 | 292.2078 | 0.15 | 87.33766 | 0.2988889 | 4500 | 4136.667 | NA | Holcim: Field
694 | 1967 | 3F52-F | 253.8009 | 2024-03-04 | Fly.ash | 250.3496 | 43.70629 | 294.0559 | 0.1486326 | 89.16084 | 0.3032105 | 4500 | 4560 | NA | Holcim: Field
695 | 1950 | 3F52-F | 251.8021 | 2024-03-04 | Fly.ash | 248.2955 | 44.60227 | 292.8977 | 0.1522793 | 86.07954 | 0.2938894 | 4500 | NA | NA | Holcim: Field
696 | 1944 | 3F52-F | 252.1144 | 2024-03-04 | Fly.ash | 248.4848 | 45.20202 | 293.6869 | 0.1539123 | 84.59596 | 0.2880482 | 4500 | NA | NA | Holcim: Field
697 | 1946 | 3F52-F | 251.604 | 2024-03-04 | Fly.ash | 247.9798 | 43.68687 | 291.6667 | 0.1497835 | 85.35353 | 0.2926407 | 4500 | 5546.667 | NA | Holcim: Field
698 | 1959 | 3F52-F | 251.5609 | 2024-03-04 | Fly.ash | 247.8469 | 44.25837 | 292.1053 | 0.1515152 | 88.27751 | 0.3022113 | 4500 | 4620 | NA | Holcim: Field
699 | 1917 | 3F52-F | 252.4071 | 2024-03-04 | Fly.ash | 248.951 | 43.70629 | 292.6573 | 0.1493429 | 80.41958 | 0.2747909 | 4500 | 5630 | NA | Holcim: Field
700 | 1906 | 3F52-F | 253.8408 | 2024-03-04 | Fly.ash | 250.3247 | 45.454545 | 295.7792 | 0.1536773 | 73.05195 | 0.2469813 | 4500 | 5780 | NA | Holcim: Field
701 | 1907 | 3F52-F | 253.4643 | 2024-03-04 | Fly.ash | 249.6503 | 43.70629 | 293.3566 | 0.1489869 | 73.42657 | 0.250298 | 4500 | 4415 | NA | Holcim: Field
702 | 1931 | 3F52-F | 253.8291 | 2024-03-04 | Fly.ash | 250.303 | 43.6363632 | 293.9394 | 0.1484536 | 83.0303 | 0.2824742 | 4500 | 5040 | NA | Holcim: Field
703 | 1939 | 3F52-F | 251.6139 | 2024-03-04 | Fly.ash | 247.8788 | 44.84848 | 292.7273 | 0.1532091 | 83.6363628 | 0.2857143 | 4500 | 5395 | NA | Holcim: Field
704 | 1949 | 3F52-F | 251.7137 | 2024-03-04 | Fly.ash | 248.1818157 | 44.09090865 | 292.2727 | 0.1508554 | 85.90909005 | 0.2939347 | 4500 | 3246.667 | NA | Holcim: Field
705 | 1930 | 3F52-F | 252.5048 | 2024-03-04 | Fly.ash | 248.951 | 44.75524 | 293.7063 | 0.152381 | 82.86713 | 0.2821429 | 4500 | 4880 | NA | Holcim: Field
706 | 1913 | 3F52-F | 251.7371 | 2024-03-04 | Fly.ash | 248.1818157 | 44.99999955 | 293.1818 | 0.1534884 | 78.1818174 | 0.2666667 | 4500 | 4620 | NA | Holcim: Field
707 | 1957 | 3F52-F | 257.3395 | 2024-03-04 | Fly.ash | 254.1958 | 43.70629 | 297.9021 | 0.1467136 | 87.76224 | 0.2946009 | 4500 | 4466.667 | NA | Holcim: Field
708 | 1951 | 3F52-F | 251.3886 | 2024-03-04 | Fly.ash | 247.8788 | 43.6363632 | 291.5151 | 0.1496881 | 86.66667 | 0.2972973 | 4500 | 4930 | NA | Holcim: Field
709 | 1910 | 3F52-F | 251.5809 | 2024-03-04 | Fly.ash | 247.9545 | 43.86364 | 291.8181789 | 0.1503115 | 77.72727195 | 0.2663551 | 4500 | 5590 | NA | Holcim: Field
710 | 1948 | 3F52-F | 252.7135 | 2024-03-04 | Fly.ash | 249.3007 | 45.454545 | 294.7552 | 0.1542112 | 85.66433 | 0.2906287 | 4500 | 4705 | NA | Holcim: Field
711 | 1953 | 3F52-F | 251.9958 | 2024-03-04 | Fly.ash | 248.4848 | 43.93939 | 292.4242 | 0.1502591 | 87.12121 | 0.2979275 | 4500 | 4925 | NA | Holcim: Field
712 | 1973 | 3F52-F | 252.3015 | 2024-03-04 | Fly.ash | 248.8636 | 44.88636 | 293.75 | 0.1528046 | 93.75 | 0.3191489 | 4500 | 4413.333 | NA | Holcim: Field
713 | 1958 | 3F52-F | 252.0889 | 2024-03-04 | Fly.ash | 248.3766 | 43.50649 | 291.8831 | 0.1490545 | 87.98701 | 0.3014461 | 4500 | 4896.667 | NA | Holcim: Field
714 | 1972 | 3F52-F | 251.51 | 2024-03-04 | Fly.ash | 247.9545 | 44.5454541 | 292.5 | 0.1522922 | 91.8181809 | 0.3139083 | 4500 | 4373.333 | NA | Holcim: Field
715 | 1963 | 3F52-F | 252.619 | 2024-03-04 | Fly.ash | 249.0909066 | 43.18181775 | 292.2727 | 0.1477449 | 88.63636275 | 0.3032659 | 4500 | 3803.333 | NA | Holcim: Field
716 | 1922 | 3F52-F | 253.2014 | 2024-03-04 | Fly.ash | 249.9999975 | 45.454545 | 295.4545425 | 0.1538462 | 81.818181 | 0.2769231 | 4500 | 5326.667 | NA | Holcim: Field
717 | 1968 | 3F52-F | 253.1888 | 2024-03-04 | Fly.ash | 249.7475 | 44.44444 | 294.1919 | 0.151073 | 89.89899 | 0.3055794 | 4500 | 4776.667 | NA | Holcim: Field
718 | 1971 | 3F52-F | 280.0266 | 2024-03-04 | Fly.ash | 278.4091 | 44.31818 | 322.7272695 | 0.1373239 | 91.47727 | 0.2834507 | 4500 | 5016.667 | NA | Holcim: Field
719 | 1956 | 3F52-F | 252.3371 | 2024-03-04 | Fly.ash | 248.8636 | 46.59091 | 295.4545425 | 0.1576923 | 87.5 | 0.2961538 | 4500 | 5126.667 | NA | Holcim: Field
720 | 1952 | 3F52-F | 262.8809 | 2024-03-04 | Fly.ash | 260.2273 | 43.75 | 303.9773 | 0.1439252 | 86.93182 | 0.2859813 | 4500 | 4073.333 | NA | Holcim: Field
721 | 1923 | 3F52-F | 256.8401 | 2024-03-04 | Fly.ash | 253.6363611 | 44.09090865 | 297.7273 | 0.1480916 | 81.818181 | 0.2748092 | 4500 | 5183.333 | NA | Holcim: Field
722 | 1904 | 3F52-F | 259.5255 | 2024-03-04 | Fly.ash | 256.3636338 | 45.454545 | 301.8181788 | 0.1506024 | 65.4545448 | 0.2168675 | 4500 | 5170 | NA | Holcim: Field
723 | 1908 | 3F52-F | 251.9999 | 2024-03-04 | Fly.ash | 248.4091 | 43.86364 | 292.2727 | 0.1500778 | 75.22727 | 0.2573872 | 4500 | 5396.667 | NA | Holcim: Field
724 | 1915 | 3F52-F | 252.1107 | 2024-03-04 | Fly.ash | 248.4091 | 44.09090865 | 292.5 | 0.1507382 | 78.63636285 | 0.2688423 | 4500 | 5090 | NA | Holcim: Field
725 | 1926 | 3F52-F | 254.8369 | 2024-03-04 | Fly.ash | 251.3986 | 44.05594 | 295.4545 | 0.1491124 | 82.51748 | 0.2792899 | 4500 | 4900 | NA | Holcim: Field
726 | 1945 | 3F52-F | 251.6685 | 2024-03-04 | Fly.ash | 248.0519 | 46.75325 | 294.8052 | 0.1585903 | 85.06493 | 0.2885463 | 4500 | 4730 | NA | Holcim: Field
727 | 1935 | 3F52-F | 252.1794 | 2024-03-04 | Fly.ash | 248.4848 | 44.31818 | 292.803 | 0.1513583 | 83.33333 | 0.2846054 | 4500 | 4506.667 | NA | Holcim: Field
728 | 1942 | 3F52-F | 251.5473 | 2024-03-04 | Fly.ash | 247.9545 | 43.6363632 | 291.5909 | 0.1496493 | 84.31818 | 0.289166 | 4500 | 5250 | NA | Holcim: Field
729 | 1947 | 3F52-F | 251.4646 | 2024-03-04 | Fly.ash | 247.9545 | 44.77273 | 292.7272698 | 0.1529503 | 85.4545446 | 0.2919255 | 4500 | NA | NA | Holcim: Field
730 | 1921 | 3F52-F | 253.0783 | 2024-03-04 | Fly.ash | 249.5215 | 44.25837 | 293.7799 | 0.1506515 | 81.33971 | 0.276873 | 4500 | 5520 | NA | Holcim: Field
731 | 1793 | 3F52-F | 251.5905 | 2024-03-04 | Fly.ash | 248.0114 | 44.31818 | 292.3295 | 0.1516035 | 26.19877 | 0.08962068 | 4500 | 5660 | NA | Holcim: Field
732 | 1871 | 3F52-F | 251.8183 | 2024-03-04 | Fly.ash | 248.2955 | 44.31818 | 292.6136 | 0.1514563 | 29.31328 | 0.1001774 | 4500 | 6796.667 | NA | Holcim: Field
733 | 1797 | 3F52-F | 253.585 | 2024-03-04 | Fly.ash | 250.2273 | 43.6363632 | 293.8636 | 0.1484919 | 26.60093 | 0.09052134 | 4500 | 5533.333 | NA | Holcim: Field
734 | 1799 | 3F52-F | 251.5059 | 2024-03-04 | Fly.ash | 247.9798 | 44.19192 | 292.1717 | 0.1512532 | 26.78256 | 0.09166718 | 4500 | 6026.667 | NA | Holcim: Field
735 | 1890 | 3F52-F | 251.6933 | 2024-03-04 | Fly.ash | 248.1405 | 45.04132 | 293.1818 | 0.1536293 | 30.04475 | 0.1024782 | 4500 | 5576.667 | NA | Holcim: Field
736 | 1798 | 3F52-F | 248.3595 | 2024-03-04 | Fly.ash | 244.8347 | 42.76859 | 287.6033 | 0.1487069 | 26.66107 | 0.09270083 | 4500 | 5236.667 | NA | Holcim: Field
737 | 1860 | 3F52-F | 248.2665 | 2024-03-04 | Fly.ash | 244.6281 | 42.97521 | 287.6033 | 0.1494253 | 28.97971 | 0.1007628 | 4500 | 4580 | NA | Holcim: Field
738 | 1796 | 3F52-F | 247.8466 | 2024-03-04 | Fly.ash | 244.3182 | 42.7272723 | 287.0455 | 0.1488519 | 26.55117 | 0.09249815 | 4500 | 5266.667 | NA | Holcim: Field
739 | 1789 | 3F52-F | 248.1793 | 2024-03-04 | Fly.ash | 244.4444 | 42.92929 | 287.3737 | 0.1493849 | 25.79522 | 0.08976194 | 4500 | 5146.667 | NA | Holcim: Field
740 | 1790 | 3F52-F | 247.9022 | 2024-03-04 | Fly.ash | 244.2424 | 46.06061 | 290.303 | 0.1586639 | 25.93231 | 0.08932842 | 4500 | 5313.333 | NA | Holcim: Field
741 | 1792 | 3F52-F | 248.1753 | 2024-03-04 | Fly.ash | 244.5454521 | 42.7272723 | 287.2727244 | 0.1487342 | 26.19733 | 0.09119324 | 4500 | 5876.667 | NA | Holcim: Field
742 | 1857 | 3F52-F | 248.0424 | 2024-03-04 | Fly.ash | 244.4444 | 42.67677 | 287.1212 | 0.1486368 | 28.87501 | 0.1005673 | 4500 | 4960 | NA | Holcim: Field
743 | 1780 | 3F52-F | 248.355 | 2024-03-04 | Fly.ash | 244.7727 | 42.7272723 | 287.5 | 0.1486166 | 25.14944 | 0.0874763 | 4500 | 4176.667 | NA | Holcim: Field
744 | 1883 | 3F52-F | 247.8381 | 2024-03-04 | Fly.ash | 244.3182 | 42.7272723 | 287.0455 | 0.1488519 | 29.58403 | 0.1030639 | 4500 | 5993.333 | NA | Holcim: Field
745 | 1887 | 3F52-F | 248.9869 | 2024-03-04 | Fly.ash | 245.454543 | 53.78788 | 299.2424 | 0.1797468 | 29.76704 | 0.09947465 | 4500 | 3716.667 | NA | Holcim: Field
746 | 1782 | 3F52-F | 248.6082 | 2024-03-04 | Fly.ash | 245 | 42.7272723 | 287.7273 | 0.1484992 | 25.27053 | 0.08782805 | 4500 | 3756.667 | NA | Holcim: Field
747 | 1826 | 3F52-F | 248.751 | 2024-03-04 | Fly.ash | 245.202 | 42.92929 | 288.1313 | 0.1489921 | 27.85072 | 0.09665981 | 4500 | 3880 | NA | Holcim: Field
748 | 1779 | 3F52-F | 247.9554 | 2024-03-04 | Fly.ash | 244.3182 | 42.95455 | 287.2727244 | 0.1495253 | 23.16995 | 0.0806549 | 4500 | 5570 | NA | Holcim: Field
749 | 1795 | 3F52-F | 248.647 | 2024-03-04 | Fly.ash | 245.0413 | 42.97521 | 288.0165 | 0.1492109 | 26.28218 | 0.09125233 | 4500 | 4230 | NA | Holcim: Field
750 | 1791 | 3F52-F | 248.4251 | 2024-03-04 | Fly.ash | 244.7727 | 42.7272723 | 287.5 | 0.1486166 | 25.93231 | 0.09019934 | 4500 | 5450 | NA | Holcim: Field
751 | 1848 | 3F52-F | 247.9554 | 2024-03-04 | Fly.ash | 244.3182 | 42.95455 | 287.2727244 | 0.1495253 | 28.50057 | 0.09921084 | 4500 | 5183.333 | NA | Holcim: Field
752 | 1861 | 3F52-F | 248.5993 | 2024-03-04 | Fly.ash | 245 | 42.7272723 | 287.7273 | 0.1484992 | 28.97971 | 0.1007194 | 4500 | 5606.667 | NA | Holcim: Field
753 | 1862 | 3F52-F | 248.6015 | 2024-03-04 | Fly.ash | 245 | 42.95455 | 287.9545 | 0.1491713 | 29.01665 | 0.1007682 | 4500 | 5500 | NA | Holcim: Field
754 | 1875 | 3F52-F | 248.453 | 2024-03-04 | Fly.ash | 244.8864 | 42.89773 | 287.7841 | 0.1490622 | 29.45541 | 0.1023525 | 4500 | 5066.667 | NA | Holcim: Field
755 | 1781 | 3F52-F | 248.5316 | 2024-03-04 | Fly.ash | 244.8052 | 42.85714 | 287.6623 | 0.1489842 | 25.14944 | 0.08742694 | 4500 | 4885 | NA | Holcim: Field
756 | 1784 | 3F52-F | 248.6172 | 2024-03-04 | Fly.ash | 245 | 42.7272723 | 287.7273 | 0.1484992 | 25.38246 | 0.08821708 | 4500 | 5543.333 | NA | Holcim: Field
757 | 1788 | 3F52-F | 248.0316 | 2024-03-04 | Fly.ash | 244.3182 | 48.48485 | 292.803 | 0.1655886 | 25.58365 | 0.08737494 | 4500 | 5893.333 | NA | Holcim: Field
758 | 1783 | 3F52-F | 253.7183 | 2024-03-04 | Fly.ash | 249.9999975 | 44.21488 | 294.2149 | 0.1502809 | 25.31755 | 0.08605121 | 4500 | 4756.667 | NA | Holcim: Field
759 | 1794 | 3F52-F | 248.0185 | 2024-03-04 | Fly.ash | 244.3182 | 42.95455 | 287.2727244 | 0.1495253 | 26.28218 | 0.0914886 | 4500 | 5523.333 | NA | Holcim: Field
760 | 1830 | 3F52-F | 248.1863 | 2024-03-04 | Fly.ash | 244.5454521 | 42.7272723 | 287.2727244 | 0.1487342 | 27.92342 | 0.09720179 | 4500 | 4393.333 | NA | Holcim: Field
761 | 1878 | 3F52-F | 248.243 | 2024-03-04 | Fly.ash | 244.5454521 | 43.18181775 | 287.7273 | 0.150079 | 29.52572 | 0.102617 | 4500 | 4150 | NA | Holcim: Field
762 | 1844 | 3F52-F | 249.0439 | 2024-03-04 | Fly.ash | 245.454543 | 44.80519 | 290.2597 | 0.1543624 | 28.40842 | 0.09787241 | 4500 | 4770 | NA | Holcim: Field
763 | 1859 | 3F52-F | 248.149 | 2024-03-04 | Fly.ash | 244.6281 | 42.76859 | 287.3967 | 0.1488138 | 28.97971 | 0.1008352 | 4500 | 5326.667 | NA | Holcim: Field
764 | 1839 | 3F52-F | 248.336 | 2024-03-04 | Fly.ash | 244.6281 | 44.21488 | 288.843 | 0.1530758 | 28.23378 | 0.09774784 | 4500 | 4890 | NA | Holcim: Field
765 | 1854 | 3F52-F | 248.9355 | 2024-03-04 | Fly.ash | 245.454543 | 43.18181775 | 288.6364 | 0.1496063 | 28.64054 | 0.09922707 | 4500 | 4010 | NA | Holcim: Field
766 | 1853 | 3F52-F | 247.9348 | 2024-03-04 | Fly.ash | 244.3182 | 47.72727225 | 292.0455 | 0.1634241 | 28.64054 | 0.09806878 | 4500 | 5196.667 | NA | Holcim: Field
767 | 1858 | 3F52-F | 248.1132 | 2024-03-04 | Fly.ash | 244.5454521 | 43.18181775 | 287.7273 | 0.150079 | 28.97971 | 0.1007194 | 4500 | 4363.333 | NA | Holcim: Field
768 | 1886 | 3F52-F | 248.56 | 2024-03-04 | Fly.ash | 245.0758 | 46.21212 | 291.2879 | 0.1586476 | 29.7349 | 0.1020808 | 4500 | 5036.667 | NA | Holcim: Field
769 | 1876 | 3F52-F | 248.5231 | 2024-03-04 | Fly.ash | 245.0758 | 47.72727225 | 292.803 | 0.1630013 | 29.45686 | 0.100603 | 4500 | 4136.667 | NA | Holcim: Field
770 | 1897 | 3F52-F | 248.6226 | 2024-03-04 | Fly.ash | 245.1049 | 49.9999995 | 295.1049 | 0.1694313 | 30.42825 | 0.10311 | 4500 | 4060 | NA | Holcim: Field
771 | 1786 | 3F52-F | 248.3518 | 2024-03-04 | Fly.ash | 244.697 | 56.43939 | 301.1364 | 0.1874214 | 25.50877 | 0.08470837 | 4500 | 4976.667 | NA | Holcim: Field
772 | 1845 | 3F52-F | 248.0011 | 2024-03-04 | Fly.ash | 247.9545 | 43.86364 | 291.8181789 | 0.1503115 | 28.42414 | 0.09740361 | 4500 | 4583.333 | NA | Holcim: Field
773 | 1835 | 3F52-F | 248.9341 | 2024-03-04 | Fly.ash | 248.9669 | 41.32231 | 290.2893 | 0.1423488 | 28.07717 | 0.09672134 | 4500 | 4443.333 | NA | Holcim: Field
774 | 1855 | 3F52-F | 248.0548 | 2024-03-04 | Fly.ash | 248.0114 | 44.31818 | 292.3295 | 0.1516035 | 28.7594 | 0.09838007 | 4500 | 5320 | NA | Holcim: Field
775 | 1852 | 3F52-F | 248.8029 | 2024-03-04 | Fly.ash | 248.8636 | 43.86364 | 292.7272698 | 0.1498447 | 28.63504 | 0.09782156 | 4500 | 4170 | NA | Holcim: Field
776 | 1817 | 3F52-F | 248.5888 | 2024-03-04 | Fly.ash | 248.6364 | 43.18181775 | 291.8181789 | 0.1479751 | 27.49008 | 0.09420278 | 4500 | 5250 | NA | Holcim: Field
777 | 1806 | 3F52-F | 248.3625 | 2024-03-04 | Fly.ash | 248.4091 | 43.86364 | 292.2727 | 0.1500778 | 27.41394 | 0.09379575 | 4500 | 4946.667 | NA | Holcim: Field
778 | 1803 | 3F52-F | 249.7342 | 2024-03-04 | Fly.ash | 249.7727 | 46.3636359 | 296.1364 | 0.1565618 | 27.2151 | 0.09190056 | 4500 | 4173.333 | NA | Holcim: Field
779 | 1836 | 3F52-F | 248.2142 | 2024-03-04 | Fly.ash | 248.1818157 | 43.18181775 | 291.3636 | 0.1482059 | 28.09617 | 0.09642992 | 4500 | 4503.333 | NA | Holcim: Field
780 | 1877 | 3F52-F | 247.8616 | 2024-03-04 | Fly.ash | 247.861 | 43.85027 | 291.7112 | 0.1503208 | 29.5 | 0.1011274 | 4500 | 4606.667 | NA | Holcim: Field
781 | 1824 | 3F52-F | 248.0565 | 2024-03-04 | Fly.ash | 248.1061 | 43.56061 | 291.6667 | 0.1493506 | 27.83655 | 0.09543961 | 4500 | 5586.667 | NA | Holcim: Field
782 | 1825 | 3F52-F | 248.1096 | 2024-03-04 | Fly.ash | 248.1405 | 44.00826 | 292.1488 | 0.1506365 | 27.83655 | 0.09528212 | 4500 | 4773.333 | NA | Holcim: Field
783 | 1822 | 3F52-F | 248.6339 | 2024-03-04 | Fly.ash | 248.7603 | 43.80165 | 292.562 | 0.1497175 | 27.63202 | 0.09444842 | 4500 | 4700 | NA | Holcim: Field
784 | 1807 | 3F52-F | 250.5837 | 2024-03-04 | Fly.ash | 250.7576 | 43.56061 | 294.3182 | 0.1480051 | 27.41394 | 0.09314388 | 4500 | 3783.333 | NA | Holcim: Field
785 | 1831 | 3F52-F | 251.6076 | 2024-03-04 | Fly.ash | 251.8181793 | 44.09090865 | 295.9091 | 0.1490015 | 27.93864 | 0.09441628 | 4500 | 5713.333 | NA | Holcim: Field
786 | 1805 | 3F52-F | 249.2531 | 2024-03-04 | Fly.ash | 249.2424 | 43.56061 | 292.803 | 0.148771 | 27.38879 | 0.09353997 | 4500 | 4810 | NA | Holcim: Field
787 | 1834 | 3F52-F | 248.3804 | 2024-03-04 | Fly.ash | 248.4091 | 44.09090865 | 292.5 | 0.1507382 | 28.07717 | 0.09599032 | 4500 | 4743.333 | NA | Holcim: Field
788 | 1842 | 3F52-F | 248.1762 | 2024-03-04 | Fly.ash | 248.1061 | 44.31818 | 292.4242 | 0.1515544 | 28.31425 | 0.09682593 | 4500 | 4983.333 | NA | Holcim: Field
789 | 1804 | 3F52-F | 248.8595 | 2024-03-04 | Fly.ash | 248.9669 | 44.42149 | 293.3884 | 0.1514085 | 27.29285 | 0.09302633 | 4500 | 4635 | NA | Holcim: Field
790 | 1894 | 3F52-F | 249.0569 | 2024-03-04 | Fly.ash | 248.9177 | 43.93939 | 292.8571 | 0.150037 | 30.27591 | 0.1033812 | 4500 | 4663.333 | NA | Holcim: Field
791 | 1895 | 3F52-F | 248.9811 | 2024-03-04 | Fly.ash | 248.8636 | 44.09090865 | 292.9545 | 0.1505043 | 30.35132 | 0.1036042 | 4500 | 5040 | NA | Holcim: Field
792 | 1892 | 3F52-F | 248.1853 | 2024-03-04 | Fly.ash | 247.9798 | 43.93939 | 291.9192 | 0.150519 | 30.22553 | 0.1035407 | 4500 | 4556.667 | NA | Holcim: Field
793 | 1879 | 3F52-F | 250.2022 | 2024-03-04 | Fly.ash | 250.2066 | 44.00826 | 294.2149 | 0.1495787 | 29.54329 | 0.100414 | 4500 | 4613.333 | NA | Holcim: Field
794 | 1867 | 3F52-F | 250.1922 | 2024-03-04 | Fly.ash | 250.2066 | 43.80165 | 294.0083 | 0.148981 | 29.09814 | 0.09897049 | 4500 | 4965 | NA | Holcim: Field
795 | 1868 | 3F52-F | 254.9904 | 2024-03-04 | Fly.ash | 255.2448 | 44.05594 | 299.3007 | 0.1471963 | 29.10388 | 0.09723958 | 4500 | 4436.667 | NA | Holcim: Field
796 | 1802 | 3F52-F | 249.4505 | 2024-03-04 | Fly.ash | 249.7934 | 44.42149 | 294.2149 | 0.1509831 | 27.08217 | 0.09204893 | 4500 | 4233.333 | NA | Holcim: Field
797 | 1885 | 3F52-F | 248.0914 | 2024-03-04 | Fly.ash | 247.9339 | 44.42149 | 292.3554 | 0.1519435 | 29.67568 | 0.1015055 | 4500 | 4580 | NA | Holcim: Field
798 | 1851 | 3F52-F | 249.8362 | 2024-03-04 | Fly.ash | 249.7727 | 44.09090865 | 293.8636 | 0.1500387 | 28.62045 | 0.09739363 | 4500 | 4903.333 | NA | Holcim: Field
799 | 1891 | 3F52-F | 250.4802 | 2024-03-04 | Fly.ash | 250.4545 | 44.5454541 | 295 | 0.1510015 | 30.10117 | 0.1020379 | 4500 | 4380 | NA | Holcim: Field
800 | 1882 | 3F52-F | 248.755 | 2024-03-04 | Fly.ash | 248.5537 | 43.80165 | 292.3554 | 0.1498233 | 29.57963 | 0.101177 | 4500 | 5043.333 | NA | Holcim: Field
801 | 1840 | 3F52-F | 248.9507 | 2024-03-04 | Fly.ash | 248.8636 | 44.31818 | 293.1818 | 0.1511628 | 28.31383 | 0.0965743 | 4500 | NA | NA | Holcim: Field
802 | 1856 | 3F52-F | 249.6164 | 2024-03-04 | Fly.ash | 249.5868 | 43.59504 | 293.1818 | 0.1486963 | 28.80995 | 0.09826648 | 4500 | 4676.667 | NA | Holcim: Field
803 | 1889 | 3F52-F | 248.4658 | 2024-03-04 | Fly.ash | 248.4848 | 45.9596 | 294.4444 | 0.1560892 | 29.79983 | 0.101207 | 4500 | 4070 | NA | Holcim: Field
804 | 1893 | 3F52-F | 249.5692 | 2024-03-04 | Fly.ash | 249.4318 | 44.03409 | 293.4659 | 0.1500484 | 30.27244 | 0.1031549 | 4500 | 5336.667 | NA | Holcim: Field
805 | 1843 | 3F52-F | 249.36 | 2024-03-04 | Fly.ash | 249.1979 | 43.58289 | 292.7807 | 0.1488584 | 28.33649 | 0.09678401 | 4500 | 4385 | NA | Holcim: Field
806 | 1864 | 3F52-F | 249.0506 | 2024-03-04 | Fly.ash | 248.8889 | 44.0404 | 292.9293 | 0.1503448 | 29.09814 | 0.09933504 | 4500 | 4376.667 | NA | Holcim: Field
807 | 1880 | 3F52-F | 248.1423 | 2024-03-04 | Fly.ash | 247.9545 | 44.09090865 | 292.0455 | 0.1509728 | 29.56231 | 0.101225 | 4500 | 5380 | NA | Holcim: Field
808 | 1896 | 3F52-F | 248.8207 | 2024-03-04 | Fly.ash | 248.6364 | 47.04545 | 295.6818 | 0.1591084 | 30.37658 | 0.102734 | 4500 | 4970 | NA | Holcim: Field
809 | 1841 | 3F52-F | 249.465 | 2024-03-04 | Fly.ash | 249.3802 | 44.00826 | 293.3884 | 0.15 | 28.31383 | 0.09650629 | 4500 | NA | NA | Holcim: Field
810 | 1863 | 3F52-F | 248.8334 | 2024-03-04 | Fly.ash | 248.7603 | 44.42149 | 293.1818 | 0.1515152 | 29.09814 | 0.09924948 | 4500 | 5223.333 | NA | Holcim: Field
811 | 1874 | 3F52-F | 249.5659 | 2024-03-04 | Fly.ash | 249.4318 | 44.60227 | 294.0341 | 0.1516908 | 29.42743 | 0.1000817 | 4500 | 5545 | NA | Holcim: Field
812 | 1881 | 3F52-F | 248.2238 | 2024-03-04 | Fly.ash | 248.0519 | 45.77922 | 293.8312 | 0.1558011 | 29.56231 | 0.1006098 | 4500 | 4260 | NA | Holcim: Field
813 | 1872 | 3F52-F | 248.7452 | 2024-03-04 | Fly.ash | 248.6364 | 43.6363632 | 292.2727 | 0.1493002 | 29.40476 | 0.1006073 | 4500 | NA | NA | Holcim: Field
814 | 1873 | 3F52-F | 249.0637 | 2024-03-04 | Fly.ash | 248.8636 | 44.5454541 | 293.4091 | 0.1518203 | 29.40476 | 0.1002176 | 4500 | NA | NA | Holcim: Field
815 | 1865 | 3F52-F | 249.465 | 2024-03-04 | Fly.ash | 249.3802 | 44.83471 | 294.2149 | 0.1523876 | 29.09814 | 0.09890099 | 4500 | 6500 | NA | Holcim: Field
816 | 1869 | 3F52-F | 249.2317 | 2024-03-04 | Fly.ash | 249.0909066 | 43.6363632 | 292.7272698 | 0.1490683 | 29.15998 | 0.09961484 | 4500 | 5680 | NA | Holcim: Field
817 | 1832 | 3F52-F | 248.1205 | 2024-03-04 | Fly.ash | 248.0114 | 43.75 | 291.7614 | 0.1499513 | 27.95971 | 0.09583075 | 4500 | 5793.333 | NA | Holcim: Field
818 | 1838 | 3F52-F | 248.4031 | 2024-03-04 | Fly.ash | 248.2517 | 44.75524 | 293.007 | 0.1527446 | 28.15651 | 0.09609501 | 4500 | 6000 | NA | Holcim: Field
819 | 1801 | 3F52-F | 248.5055 | 2024-03-04 | Fly.ash | 248.3471 | 44.21488 | 292.562 | 0.1511299 | 27.07872 | 0.09255722 | 4500 | 5086.667 | NA | Holcim: Field
820 | 1884 | 3F52-F | 248.6943 | 2024-03-04 | Fly.ash | 248.5795 | 44.03409 | 292.6136 | 0.1504854 | 29.65319 | 0.1013391 | 4500 | 5453.333 | NA | Holcim: Field
821 | 1827 | 3F52-F | 248.6921 | 2024-03-04 | Fly.ash | 248.5795 | 44.03409 | 292.6136 | 0.1504854 | 27.87236 | 0.09525312 | 4500 | NA | NA | Holcim: Field
822 | 1828 | 3F52-F | 249.1512 | 2024-03-04 | Fly.ash | 248.9669 | 44.42149 | 293.3884 | 0.1514085 | 27.87236 | 0.09500158 | 4500 | NA | NA | Holcim: Field
823 | 1870 | 3F52-F | 249.2445 | 2024-03-04 | Fly.ash | 248.9669 | 44.00826 | 292.9752 | 0.1502116 | 29.27458 | 0.09992169 | 4500 | 6063.333 | NA | Holcim: Field
824 | 1818 | 3F52-F | 248.6589 | 2024-03-04 | Fly.ash | 248.4848 | 44.44444 | 292.9293 | 0.1517241 | 27.49042 | 0.09384662 | 4500 | 5933.333 | NA | Holcim: Field
825 | 1821 | 3F52-F | 249.2162 | 2024-03-04 | Fly.ash | 249.0909066 | 45.22727 | 294.3182 | 0.153668 | 27.49042 | 0.09340376 | 4500 | 5436.667 | NA | Holcim: Field
826 | 1833 | 3F52-F | 248.1118 | 2024-03-04 | Fly.ash | 247.8788 | 44.84848 | 292.7273 | 0.1532091 | 27.97586 | 0.09556972 | 4500 | 4716.667 | NA | Holcim: Field
827 | 1819 | 3F52-F | 248.9286 | 2024-03-04 | Fly.ash | 248.7013 | 44.48052 | 293.1818 | 0.1517165 | 27.49042 | 0.09376579 | 4500 | 4585 | NA | Holcim: Field
828 | 1820 | 3F52-F | 249.2334 | 2024-03-04 | Fly.ash | 249.0909066 | 43.93939 | 293.0303 | 0.1499483 | 27.49042 | 0.09381427 | 4500 | 6435 | NA | Holcim: Field
829 | 1809 | 3F52-F | 248.5535 | 2024-03-04 | Fly.ash | 248.2955 | 44.88636 | 293.1818 | 0.1531008 | 27.47427 | 0.09371069 | 4500 | 6580 | NA | Holcim: Field
830 | 1847 | 3F52-F | 248.3593 | 2024-03-04 | Fly.ash | 248.0519 | 44.48052 | 292.5325 | 0.1520533 | 28.44471 | 0.09723607 | 4500 | 6480 | NA | Holcim: Field
831 | 1823 | 3F52-F | 248.5698 | 2024-03-04 | Fly.ash | 248.3766 | 44.15584 | 292.5325 | 0.1509434 | 27.76247 | 0.09490389 | 4500 | NA | NA | Holcim: Field
832 | 1829 | 3F52-F | 248.6365 | 2024-03-04 | Fly.ash | 248.4091 | 44.77273 | 293.1818 | 0.1527132 | 27.88985 | 0.09512817 | 4500 | 6630 | NA | Holcim: Field
833 | 1808 | 3F52-F | 249.3009 | 2024-03-04 | Fly.ash | 249.1477 | 44.03409 | 293.1818 | 0.1501938 | 27.45738 | 0.09365307 | 4500 | 5356.667 | NA | Holcim: Field
834 | 1811 | 3F52-F | 249.0651 | 2024-03-04 | Fly.ash | 248.9899 | 43.68687 | 292.6768 | 0.1492666 | 27.47427 | 0.0938724 | 4500 | 4855 | NA | Holcim: Field
835 | 1814 | 3F52-F | 250.0576 | 2024-03-04 | Fly.ash | 249.9999975 | 45.17045 | 295.1705 | 0.1530318 | 27.47427 | 0.09307934 | 4500 | 4516.667 | NA | Holcim: Field
836 | 1815 | 3F52-F | 250.4304 | 2024-03-04 | Fly.ash | 250.3496 | 45.10489 | 295.4545 | 0.1526627 | 27.47427 | 0.09298984 | 4500 | NA | NA | Holcim: Field
837 | 1837 | 3F52-F | 248.3727 | 2024-03-04 | Fly.ash | 248.1818157 | 44.09090865 | 292.2727 | 0.1508554 | 28.15651 | 0.09633643 | 4500 | NA | NA | Holcim: Field
838 | 1846 | 3F52-F | 248.0369 | 2024-03-04 | Fly.ash | 247.9339 | 44.21488 | 292.1488 | 0.1513437 | 28.44471 | 0.09736378 | 4500 | 6320 | NA | Holcim: Field
839 | 1899 | 3F52-F | 251.0756 | 2024-03-04 | Fly.ash | 251.1364 | 44.60227 | 295.7386 | 0.1508165 | 31.01106 | 0.1048597 | 4500 | 5350 | NA | Holcim: Field
840 | 1866 | 3F52-F | 249.8348 | 2024-03-04 | Fly.ash | 249.7835 | 44.37229 | 294.1558 | 0.1508462 | 29.09814 | 0.09892084 | 4500 | 6230 | NA | Holcim: Field
841 | 1850 | 3F52-F | 250.8657 | 2024-03-04 | Fly.ash | 250.9090884 | 44.24242 | 295.1515 | 0.1498973 | 28.61013 | 0.09693371 | 4500 | 5513.333 | NA | Holcim: Field
842 | 1888 | 3F52-F | 248.1616 | 2024-03-04 | Fly.ash | 247.9798 | 43.68687 | 291.6667 | 0.1497835 | 29.78038 | 0.1021042 | 4500 | 5300 | NA | Holcim: Field
843 | 1810 | 3F52-F | 248.7997 | 2024-03-04 | Fly.ash | 248.6364 | 43.6363632 | 292.2727 | 0.1493002 | 27.47427 | 0.09400217 | 4500 | 4223.333 | NA | Holcim: Field
844 | 1900 | 3F52-F | 249.0225 | 2024-03-04 | Fly.ash | 248.8636 | 45.68182 | 294.5454516 | 0.1550926 | 31.31671 | 0.1063222 | 4500 | 3953.333 | NA | Holcim: Field
845 | 1812 | 3F52-F | 249.4653 | 2024-03-04 | Fly.ash | 249.3182 | 43.6363632 | 292.9545 | 0.1489527 | 27.47427 | 0.09378339 | 4500 | NA | NA | Holcim: Field
846 | 1898 | 3F52-F | 249.0466 | 2024-03-04 | Fly.ash | 248.9669 | 43.80165 | 292.7686 | 0.1496119 | 30.91861 | 0.1056077 | 4500 | 4630 | NA | Holcim: Field
847 | 1849 | 3F52-F | 248.0273 | 2024-03-04 | Fly.ash | 247.8469 | 44.49761 | 292.3445 | 0.1522095 | 28.5546 | 0.0976745 | 4500 | 4606.667 | NA | Holcim: Field
848 | 1816 | 3F52-F | 251.0228 | 2024-03-04 | Fly.ash | 251.0101 | 44.69697 | 295.7071 | 0.1511529 | 27.47427 | 0.09291043 | 4500 | 5660 | NA | Holcim: Field
849 | 1813 | 3F52-F | 249.5525 | 2024-03-04 | Fly.ash | 249.4318 | 44.03409 | 293.4659 | 0.1500484 | 27.47427 | 0.09361998 | 4500 | 5650 | NA | Holcim: Field
850 | 1800 | 3F52-F | 256.8301 | 2024-03-04 | Fly.ash | 253.125 | 41.19318 | 294.3182 | 0.1399614 | 27.04386 | 0.09188646 | 4500 | 5320 | NA | Holcim: Field
851 | 1975 | 3F52-F | 248.1816 | 2024-03-04 | Fly.ash | 245.454543 | 43.18181775 | 288.6364 | 0.1496063 | 118.3501 | 0.4100319 | 4500 | 5158 | NA | Holcim: Field
852 | 1928 | 3F52-F | 249.4377 | 2024-03-04 | Fly.ash | 245.9091 | 43.18181775 | 289.0909062 | 0.1493711 | 82.69334 | 0.2860462 | 4500 | 4553.333 | NA | Holcim: Field
853 | 1966 | 3F52-F | 248.1991 | 2024-03-04 | Fly.ash | 244.5454521 | 43.40909 | 287.9545 | 0.1507498 | 88.76258 | 0.3082521 | 4500 | 4703.333 | NA | Holcim: Field
854 | 1965 | 3F52-F | 247.9795 | 2024-03-04 | Fly.ash | 244.3182 | 43.18181775 | 287.5 | 0.1501976 | 88.76258 | 0.3087394 | 4500 | 4166.667 | NA | Holcim: Field
855 | 1974 | 3F52-F | 247.9951 | 2024-03-04 | Fly.ash | 244.3182 | 42.95455 | 287.2727244 | 0.1495253 | 94.07316 | 0.3274699 | 4500 | 5380 | NA | Holcim: Field
856 | 1976 | 3F52-F | 253.0007 | 2024-03-04 | Fly.ash | 250.2207 | 44.0203 | 294.241 | 0.1496063 | 120.6482 | 0.4100319 | 4500 | 4935 | NA | Holcim: Field
857 | 1943 | 3F52-F | 249.1535 | 2024-03-04 | Fly.ash | 245.6818 | 43.40909 | 289.0909062 | 0.1501572 | 84.58998 | 0.2926069 | 4500 | 4653.333 | NA | Holcim: Field
858 | 1960 | 3F52-F | 248.0629 | 2024-03-04 | Fly.ash | 244.3182 | 43.18181775 | 287.5 | 0.1501976 | 88.5097 | 0.3078598 | 4500 | 4983.333 | NA | Holcim: Field
859 | 1979 | 3G52M20F2 | 246.672 | 2024-03-04 | Fly.ash | 242.1488 | 61.15702 | 303.3058 | 0.2016349 | 20.67558 | 0.06816744 | 5000 | 5326.667 | 319.78236 | Holcim: Field
860 | 2013 | 3G52M20F2 | 245.7071 | 2024-03-04 | Fly.ash | 240.9090885 | 60.7438 | 301.6529 | 0.2013699 | 25.00858 | 0.08290517 | 5000 | 5463.333 | 319.78236 | Holcim: Field
861 | 2027 | 3G52M20F2 | 246.4775 | 2024-03-04 | Fly.ash | 240.6818 | 60.22727 | 300.9090879 | 0.2001511 | 28.16345 | 0.09359456 | 5000 | 5910 | 319.78236 | Holcim: Field
862 | 1987 | 3G52M20F2 | 246.6629 | 2024-03-04 | Fly.ash | 240.7025 | 60.12397 | 300.8264 | 0.1998626 | 21.88034 | 0.07273409 | 5000 | 6236.667 | 319.78236 | Holcim: Field
863 | 2031 | 3G52M20F2 | 246.984 | 2024-03-04 | Fly.ash | 240.6818 | 60.22727 | 300.9090879 | 0.2001511 | 35.90909055 | 0.1193353 | 5000 | 5830 | 319.78236 | Holcim: Field
864 | 1999 | 3G52M20F2 | 249.8949 | 2024-03-04 | Fly.ash | 243.8017 | 60.12397 | 303.9256 | 0.1978246 | 23.56807 | 0.07754553 | 5000 | 6803.333 | 319.78236 | Holcim: Field
865 | 2018 | 3G52M20F2 | 248.7722 | 2024-03-04 | Fly.ash | 242.562 | 60.12397 | 302.6859 | 0.1986348 | 26.45427 | 0.08739842 | 5000 | 6690 | 319.78236 | Holcim: Field
866 | 2025 | 3G52M20F2 | 247.2015 | 2024-03-04 | Fly.ash | 240.9090885 | 60.33058 | 301.2397 | 0.2002743 | 27.77613 | 0.09220607 | 5000 | 6150 | 319.78236 | Holcim: Field
867 | 1996 | 3G52M20F2 | 246.9212 | 2024-03-04 | Fly.ash | 240.7025 | 60.53719 | 301.2397 | 0.2009602 | 23.04969 | 0.07651612 | 5000 | 6230 | 319.78236 | Holcim: Field
868 | 2015 | 3G52M20F2 | 246.9789 | 2024-03-04 | Fly.ash | 240.7025 | 60.33058 | 301.0331 | 0.2004118 | 25.15168 | 0.08355121 | 5000 | 6530 | 319.78236 | Holcim: Field
869 | 2011 | 3G52M20F2 | 247.4287 | 2024-03-04 | Fly.ash | 241.1364 | 59.9999994 | 301.1364 | 0.1992453 | 24.61289 | 0.08173336 | 5000 | 6820 | 319.78236 | Holcim: Field
870 | 2020 | 3G52M20F2 | 246.979 | 2024-03-04 | Fly.ash | 240.7025 | 61.36363575 | 302.0661 | 0.2031464 | 26.65772 | 0.08825128 | 5000 | 6410 | 319.78236 | Holcim: Field
871 | 2009 | 3G52M20F2 | 247.1199 | 2024-03-04 | Fly.ash | 240.9090885 | 61.15702 | 302.0661 | 0.2024624 | 24.48822 | 0.08106906 | 5000 | 6196.667 | 319.78236 | Holcim: Field
872 | 2006 | 3G52M20F2 | 252.3654 | 2024-03-04 | Fly.ash | 246.4876 | 60.12397 | 306.6116 | 0.1960916 | 24.36568 | 0.07946758 | 5000 | 6530 | 319.78236 | Holcim: Field
873 | 2010 | 3G52M20F2 | 247.9195 | 2024-03-04 | Fly.ash | 241.7355 | 60.12397 | 301.8595 | 0.1991786 | 24.60124 | 0.08149897 | 5000 | 6150 | 319.78236 | Holcim: Field
874 | 1984 | 3G52M20F2 | 252.2053 | 2024-03-04 | Fly.ash | 246.4876 | 60.95041 | 307.438 | 0.1982527 | 21.4876 | 0.06989247 | 5000 | 6073.333 | 319.78236 | Holcim: Field
875 | 1988 | 3G52M20F2 | 247.8086 | 2024-03-04 | Fly.ash | 241.7355 | 60.12397 | 301.8595 | 0.1991786 | 21.90083 | 0.07255305 | 5000 | 5080 | 319.78236 | Holcim: Field
876 | 1993 | 3G52M20F2 | 249.0159 | 2024-03-04 | Fly.ash | 242.9545 | 59.9999994 | 302.9545 | 0.1980495 | 22.46949 | 0.07416786 | 5000 | 4866.667 | 319.78236 | Holcim: Field
877 | 1994 | 3G52M20F2 | 253.2469 | 2024-03-04 | Fly.ash | 247.5 | 60.68182 | 308.1818151 | 0.1969027 | 22.74506 | 0.07380403 | 5000 | 6023.333 | 319.78236 | Holcim: Field
878 | 2028 | 3G52M20F2 | 247.2578 | 2024-03-04 | Fly.ash | 240.9090885 | 60.22727 | 301.1364 | 0.2 | 28.58211 | 0.09491419 | 5000 | 5826.667 | 319.78236 | Holcim: Field
879 | 2032 | 3G52M20F2 | 249.1079 | 2024-03-04 | Fly.ash | 242.9752 | 61.77686 | 304.7521 | 0.2027119 | 38.01653 | 0.1247458 | 5000 | NA | 319.78236 | Holcim: Field
880 | 2033 | 3G52M20F2 | 247.138 | 2024-03-04 | Fly.ash | 240.9090885 | 60.33058 | 301.2397 | 0.2002743 | 39.66942 | 0.1316872 | 5000 | NA | 319.78236 | Holcim: Field
881 | 2036 | 3G52M20F2 | 246.905 | 2024-03-04 | Fly.ash | 240.7025 | 61.36363575 | 302.0661 | 0.2031464 | 41.73554 | 0.1381669 | 5000 | 5993.333 | 319.78236 | Holcim: Field
882 | 2034 | 3G52M20F2 | 247.8358 | 2024-03-04 | Fly.ash | 241.7355 | 61.77686 | 303.5124 | 0.2035398 | 40.9090905 | 0.1347856 | 5000 | NA | 319.78236 | Holcim: Field
883 | 2035 | 3G52M20F2 | 246.9037 | 2024-03-04 | Fly.ash | 240.7025 | 60.12397 | 300.8264 | 0.1998626 | 41.73554 | 0.1387363 | 5000 | 5910 | 319.78236 | Holcim: Field
884 | 2037 | 3G52M20F2 | 247.0372 | 2024-03-04 | Fly.ash | 240.9090885 | 60.7438 | 301.6529 | 0.2013699 | 44.00826 | 0.1458904 | 5000 | 5970 | 319.78236 | Holcim: Field
885 | 2038 | 3G52M20F2 | 248.5902 | 2024-03-04 | Fly.ash | 242.562 | 61.36363575 | 303.9256 | 0.2019035 | 44.21488 | 0.1454793 | 5000 | NA | 319.78236 | Holcim: Field
886 | 2087 | 3G52M20F2 | 246.5004 | 2024-03-04 | Fly.ash | 240.7025 | 60.33058 | 301.0331 | 0.2004118 | 78.92562 | 0.2621826 | 5000 | 7040 | 319.78236 | Holcim: Field
887 | 2115 | 3G52M20F2 | 246.5624 | 2024-03-04 | Fly.ash | 240.7025 | 60.33058 | 301.0331 | 0.2004118 | 84.50413 | 0.2807138 | 5000 | 6450 | 319.78236 | Holcim: Field
888 | 2098 | 3G52M20F2 | 247.4277 | 2024-03-04 | Fly.ash | 241.1157 | 60.95041 | 302.0661 | 0.2017784 | 80.99173 | 0.2681259 | 5000 | 7170 | 319.78236 | Holcim: Field
889 | 2107 | 3G52M20F2 | 247.2701 | 2024-03-04 | Fly.ash | 241.5289 | 60.95041 | 302.4793 | 0.2015027 | 83.26446 | 0.2752732 | 5000 | 7230 | 319.78236 | Holcim: Field
890 | 2122 | 3G52M20F2 | 247.2939 | 2024-03-04 | Fly.ash | 241.5289 | 61.36363575 | 302.8926 | 0.2025921 | 86.77686 | 0.2864939 | 5000 | 6186.667 | 319.78236 | Holcim: Field
891 | 2094 | 3G52M20F2 | 246.5353 | 2024-03-04 | Fly.ash | 240.7025 | 60.53719 | 301.2397 | 0.2009602 | 80.78512 | 0.2681756 | 5000 | 6506.667 | 319.78236 | Holcim: Field
892 | 2084 | 3G52M20F2 | 248.5646 | 2024-03-04 | Fly.ash | 242.3554 | 60.12397 | 302.4793 | 0.1987705 | 78.71901 | 0.2602459 | 5000 | 6266.667 | 319.78236 | Holcim: Field
893 | 2082 | 3G52M20F2 | 247.0118 | 2024-03-04 | Fly.ash | 240.7025 | 60.33058 | 301.0331 | 0.2004118 | 78.71901 | 0.2614962 | 5000 | 6590 | 319.78236 | Holcim: Field
894 | 2099 | 3G52M20F2 | 247.4787 | 2024-03-04 | Fly.ash | 241.3223 | 60.7438 | 302.0661 | 0.2010944 | 80.99173 | 0.2681259 | 5000 | 6790 | 319.78236 | Holcim: Field
895 | 2096 | 3G52M20F2 | 247.0582 | 2024-03-04 | Fly.ash | 240.9090885 | 60.12397 | 301.0331 | 0.1997255 | 80.99173 | 0.269046 | 5000 | 6166.667 | 319.78236 | Holcim: Field
896 | 2119 | 3G52M20F2 | 246.666 | 2024-03-04 | Fly.ash | 240.9090885 | 60.33058 | 301.2397 | 0.2002743 | 85.53719 | 0.2839506 | 5000 | 6550 | 319.78236 | Holcim: Field
897 | 2127 | 3G52M20F2 | 248.8209 | 2024-03-04 | Fly.ash | 242.7686 | 60.7438 | 303.5124 | 0.2001361 | 87.39669 | 0.287951 | 5000 | 6180 | 319.78236 | Holcim: Field
898 | 2129 | 3G52M20F2 | 249.5843 | 2024-03-04 | Fly.ash | 243.595 | 60.53719 | 304.1322 | 0.1990489 | 87.80992 | 0.2887228 | 5000 | 5690 | 319.78236 | Holcim: Field
899 | 2065 | 3G52M20F2 | 247.1679 | 2024-03-04 | Fly.ash | 240.9090885 | 60.7438 | 301.6529 | 0.2013699 | 75.41322 | 0.25 | 5000 | 6453.333 | 319.78236 | Holcim: Field
900 | 2105 | 3G52M20F2 | 248.0058 | 2024-03-04 | Fly.ash | 241.866 | 60.04785 | 301.9139 | 0.1988906 | 82.77512 | 0.274168 | 5000 | 6170 | 319.78236 | Holcim: Field
901 | 2116 | 3G52M20F2 | 246.7013 | 2024-03-04 | Fly.ash | 240.8081 | 60.40404 | 301.2121 | 0.2005366 | 84.64646 | 0.2810194 | 5000 | 5893.333 | 319.78236 | Holcim: Field
902 | 2123 | 3G52M20F2 | 249.083 | 2024-03-04 | Fly.ash | 243.0736 | 60.17316 | 303.2468 | 0.1984297 | 86.79654 | 0.2862241 | 5000 | 6643.333 | 319.78236 | Holcim: Field
903 | 2110 | 3G52M20F2 | 246.7512 | 2024-03-04 | Fly.ash | 241.0101 | 61.41414 | 302.4242 | 0.2030728 | 84.0404 | 0.2778891 | 5000 | 6336.667 | 319.78236 | Holcim: Field
904 | 2102 | 3G52M20F2 | 248.3962 | 2024-03-04 | Fly.ash | 242.7686 | 60.33058 | 303.0992 | 0.1990457 | 82.02479 | 0.2706203 | 5000 | 6720 | 319.78236 | Holcim: Field
905 | 2092 | 3G52M20F2 | 246.9688 | 2024-03-04 | Fly.ash | 240.6926 | 61.25541 | 301.948 | 0.2028674 | 80.73593 | 0.2673835 | 5000 | 6050 | 319.78236 | Holcim: Field
906 | 2114 | 3G52M20F2 | 249.0042 | 2024-03-04 | Fly.ash | 243.3884 | 60.12397 | 303.5124 | 0.1980939 | 84.29752 | 0.27774 | 5000 | 5516.667 | 319.78236 | Holcim: Field
907 | 2059 | 3G52M20F2 | 247.2646 | 2024-03-04 | Fly.ash | 241.4141 | 60.20202 | 301.6162 | 0.1995981 | 74.5454538 | 0.2471534 | 5000 | 6343.333 | 319.78236 | Holcim: Field
908 | 2095 | 3G52M20F2 | 248.4738 | 2024-03-04 | Fly.ash | 242.8283 | 60.80808 | 303.6363606 | 0.2002661 | 80.80808 | 0.2661344 | 5000 | 6010 | 319.78236 | Holcim: Field
909 | 2104 | 3G52M20F2 | 248.7943 | 2024-03-04 | Fly.ash | 242.7686 | 61.57025 | 304.3388 | 0.2023082 | 82.64463 | 0.2715547 | 5000 | 6680 | 319.78236 | Holcim: Field
910 | 2058 | 3G52M20F2 | 248.6124 | 2024-03-04 | Fly.ash | 242.562 | 60.53719 | 303.0992 | 0.1997273 | 74.38016 | 0.2453988 | 5000 | 6596.667 | 319.78236 | Holcim: Field
911 | 2101 | 3G52M20F2 | 250.6938 | 2024-03-04 | Fly.ash | 244.6281 | 61.15702 | 305.7851 | 0.2 | 81.818181 | 0.2675676 | 5000 | 6236.667 | 319.78236 | Holcim: Field
912 | 2108 | 3G52M20F2 | 246.8361 | 2024-03-04 | Fly.ash | 240.9090885 | 62.27272665 | 303.1818 | 0.2053973 | 83.40909 | 0.2751124 | 5000 | 5610 | 319.78236 | Holcim: Field
913 | 2072 | 3G52M20F2 | 247.5394 | 2024-03-04 | Fly.ash | 240.9090885 | 61.25541 | 302.1645 | 0.2027221 | 77.05628 | 0.2550143 | 5000 | 7160 | 319.78236 | Holcim: Field
914 | 2066 | 3G52M20F2 | 247.0785 | 2024-03-04 | Fly.ash | 240.9090885 | 60.33058 | 301.2397 | 0.2002743 | 75.82645 | 0.2517147 | 5000 | 6410 | 319.78236 | Holcim: Field
915 | 2074 | 3G52M20F2 | 246.9289 | 2024-03-04 | Fly.ash | 240.7025 | 60.95041 | 301.6529 | 0.2020548 | 77.2727265 | 0.2561644 | 5000 | 6146.667 | 319.78236 | Holcim: Field
916 | 2113 | 3G52M20F2 | 246.7354 | 2024-03-04 | Fly.ash | 240.9090885 | 61.77686 | 302.6859 | 0.2040956 | 84.29752 | 0.2784983 | 5000 | 5573.333 | 319.78236 | Holcim: Field
917 | 2118 | 3G52M20F2 | 248.338 | 2024-03-04 | Fly.ash | 242.562 | 60.12397 | 302.6859 | 0.1986348 | 84.91735 | 0.2805461 | 5000 | 6070 | 319.78236 | Holcim: Field
918 | 2117 | 3G52M20F2 | 246.5998 | 2024-03-04 | Fly.ash | 240.7025 | 60.12397 | 300.8264 | 0.1998626 | 84.91735 | 0.2822802 | 5000 | 6290 | 319.78236 | Holcim: Field
919 | 2097 | 3G52M20F2 | 247.1018 | 2024-03-04 | Fly.ash | 240.9090885 | 60.53719 | 301.4463 | 0.2008225 | 80.99173 | 0.2686772 | 5000 | 6676.667 | 319.78236 | Holcim: Field
920 | 2121 | 3G52M20F2 | 246.7114 | 2024-03-04 | Fly.ash | 240.7025 | 60.53719 | 301.2397 | 0.2009602 | 86.3636355 | 0.2866941 | 5000 | 5575 | 319.78236 | Holcim: Field
921 | 2083 | 3G52M20F2 | 246.7931 | 2024-03-04 | Fly.ash | 240.9090885 | 61.15702 | 302.0661 | 0.2024624 | 78.71901 | 0.2606019 | 5000 | 5623.333 | 319.78236 | Holcim: Field
922 | 2111 | 3G52M20F2 | 246.797 | 2024-03-04 | Fly.ash | 240.9090885 | 61.11111 | 302.0202 | 0.2023411 | 84.09090825 | 0.2784281 | 5000 | 5510 | 319.78236 | Holcim: Field
923 | 2050 | 3G52M20F2 | 246.8801 | 2024-03-04 | Fly.ash | 240.6818 | 60.22727 | 300.9090879 | 0.2001511 | 72.04545 | 0.239426 | 5000 | 6613.333 | 319.78236 | Holcim: Field
924 | 2043 | 3G52M20F2 | 248.5567 | 2024-03-04 | Fly.ash | 242.4242 | 60.22727 | 302.6515 | 0.1989987 | 70.83333 | 0.2340426 | 5000 | 6803.333 | 319.78236 | Holcim: Field
925 | 2061 | 3G52M20F2 | 246.8988 | 2024-03-04 | Fly.ash | 240.7025 | 60.12397 | 300.8264 | 0.1998626 | 74.58678 | 0.2479396 | 5000 | 5816.667 | 319.78236 | Holcim: Field
926 | 2056 | 3G52M20F2 | 246.9452 | 2024-03-04 | Fly.ash | 240.9090885 | 60.12397 | 301.0331 | 0.1997255 | 74.17355 | 0.2463967 | 5000 | NA | 319.78236 | Holcim: Field
927 | 2069 | 3G52M20F2 | 246.4866 | 2024-03-04 | Fly.ash | 240.7025 | 61.15702 | 301.8595 | 0.202601 | 76.44628 | 0.2532512 | 5000 | 6843.333 | 319.78236 | Holcim: Field
928 | 2057 | 3G52M20F2 | 248.3576 | 2024-03-04 | Fly.ash | 242.562 | 60.33058 | 302.8926 | 0.1991814 | 74.38016 | 0.2455662 | 5000 | 6793.333 | 319.78236 | Holcim: Field
929 | 2046 | 3G52M20F2 | 247.2424 | 2024-03-04 | Fly.ash | 240.9090885 | 60.12397 | 301.0331 | 0.1997255 | 71.4876 | 0.2374743 | 5000 | 7113.333 | 319.78236 | Holcim: Field
930 | 2079 | 3G52M20F2 | 249.3508 | 2024-03-04 | Fly.ash | 243.1818 | 62.60331 | 305.7851 | 0.2047297 | 78.09917 | 0.2554054 | 5000 | 6960 | 319.78236 | Holcim: Field
931 | 2039 | 3G52M20F2 | 245.8694 | 2024-03-04 | Fly.ash | 240.6818 | 60.9090903 | 301.5909 | 0.2019593 | 63.636363 | 0.2110023 | 5000 | 7840 | 319.78236 | Holcim: Field
932 | 2049 | 3G52M20F2 | 245.8913 | 2024-03-04 | Fly.ash | 240.9090885 | 62.12121 | 303.0303 | 0.205 | 71.9697 | 0.2375 | 5000 | 6980 | 319.78236 | Holcim: Field
933 | 2093 | 3G52M20F2 | 246.6195 | 2024-03-04 | Fly.ash | 241.5584 | 60.17316 | 301.7316 | 0.1994261 | 80.73593 | 0.2675753 | 5000 | 5913.333 | 319.78236 | Holcim: Field
934 | 2068 | 3G52M20F2 | 255.512 | 2024-03-04 | Fly.ash | 249.4318 | 61.36363575 | 310.7955 | 0.1974406 | 76.13636 | 0.2449726 | 5000 | 5500 | 319.78236 | Holcim: Field
935 | 2060 | 3G52M20F2 | 247.7671 | 2024-03-04 | Fly.ash | 242.7272703 | 60.68182 | 303.4091 | 0.2 | 74.5454538 | 0.2456929 | 5000 | 6276.667 | 319.78236 | Holcim: Field
936 | 2090 | 3G52M20F2 | 247.6791 | 2024-03-04 | Fly.ash | 241.1157 | 62.39669 | 303.5124 | 0.205582 | 80.3719 | 0.264806 | 5000 | 6333.333 | 319.78236 | Holcim: Field
937 | 2100 | 3G52M20F2 | 247.7395 | 2024-03-04 | Fly.ash | 241.1364 | 60.45454485 | 301.5909 | 0.2004521 | 81.59091 | 0.270535 | 5000 | 6440 | 319.78236 | Holcim: Field
938 | 2088 | 3G52M20F2 | 249.4416 | 2024-03-04 | Fly.ash | 243.8017 | 60.53719 | 304.3388 | 0.1989138 | 79.54545375 | 0.2613714 | 5000 | 6060 | 319.78236 | Holcim: Field
939 | 2124 | 3G52M20F2 | 246.9488 | 2024-03-04 | Fly.ash | 241.1364 | 59.9999994 | 301.1364 | 0.1992453 | 87.04545 | 0.2890566 | 5000 | 6070 | 319.78236 | Holcim: Field
940 | 2128 | 3G52M20F2 | 246.244 | 2024-03-04 | Fly.ash | 241.342 | 61.25541 | 302.5974 | 0.202432 | 87.66234 | 0.2896996 | 5000 | 6460 | 319.78236 | Holcim: Field
941 | 2132 | 3G52M20F2 | 246.5102 | 2024-03-04 | Fly.ash | 240.7025 | 62.80992 | 303.5124 | 0.2069435 | 88.63636275 | 0.2920354 | 5000 | 5776.667 | 319.78236 | Holcim: Field
942 | 2106 | 3G52M20F2 | 246.8845 | 2024-03-04 | Fly.ash | 240.7025 | 60.33058 | 301.0331 | 0.2004118 | 83.05785 | 0.2759094 | 5000 | 5843.333 | 319.78236 | Holcim: Field
943 | 2109 | 3G52M20F2 | 247.8171 | 2024-03-04 | Fly.ash | 242.1488 | 60.12397 | 302.2727 | 0.1989064 | 83.67769 | 0.2768284 | 5000 | 6296.667 | 319.78236 | Holcim: Field
944 | 2126 | 3G52M20F2 | 246.5239 | 2024-03-04 | Fly.ash | 240.7025 | 60.7438 | 301.4463 | 0.2015079 | 87.39669 | 0.2899246 | 5000 | 5620 | 319.78236 | Holcim: Field
945 | 2120 | 3G52M20F2 | 246.3916 | 2024-03-04 | Fly.ash | 240.7025 | 60.7438 | 301.4463 | 0.2015079 | 86.15702 | 0.2858122 | 5000 | 6413.333 | 319.78236 | Holcim: Field
946 | 2125 | 3G52M20F2 | 247.2736 | 2024-03-04 | Fly.ash | 241.6667 | 60.60606 | 302.2727 | 0.2005013 | 87.12121 | 0.2882206 | 5000 | 6370 | 319.78236 | Holcim: Field
947 | 2130 | 3G52M20F2 | 246.7878 | 2024-03-04 | Fly.ash | 241.1157 | 60.33058 | 301.4463 | 0.2001371 | 88.22314 | 0.2926662 | 5000 | 6423.333 | 319.78236 | Holcim: Field
948 | 2131 | 3G52M20F2 | 247.3077 | 2024-03-04 | Fly.ash | 241.5909 | 59.9999994 | 301.5909 | 0.198945 | 88.40909 | 0.2931424 | 5000 | NA | 319.78236 | Holcim: Field
949 | 2091 | 3G52M20F2 | 254.7508 | 2024-03-04 | Fly.ash | 250.4545 | 59.54545395 | 309.9999969 | 0.1920821 | 80.45454465 | 0.2595308 | 5000 | 6686.667 | 319.78236 | Holcim: Field
950 | 2112 | 3G52M20F2 | 245.8801 | 2024-03-04 | Fly.ash | 240.9090885 | 60.60606 | 301.5151 | 0.201005 | 84.19913 | 0.2792534 | 5000 | 6276.667 | 319.78236 | Holcim: Field
951 | 2075 | 3G52M20F2 | 247.6977 | 2024-03-04 | Fly.ash | 241.9421 | 60.33058 | 302.2727 | 0.1995899 | 77.47934 | 0.2563226 | 5000 | 6233.333 | 319.78236 | Holcim: Field
952 | 2073 | 3G52M20F2 | 247.0797 | 2024-03-04 | Fly.ash | 241.3223 | 60.53719 | 301.8595 | 0.2005476 | 77.06611 | 0.2553046 | 5000 | 6363.333 | 319.78236 | Holcim: Field
953 | 2047 | 3G52M20F2 | 246.605 | 2024-03-04 | Fly.ash | 240.7025 | 60.7438 | 301.4463 | 0.2015079 | 71.69421 | 0.2378341 | 5000 | 5940 | 319.78236 | Holcim: Field
954 | 2071 | 3G52M20F2 | 247.2314 | 2024-03-04 | Fly.ash | 242.2727 | 61.36363575 | 303.6363606 | 0.2020958 | 76.81818105 | 0.252994 | 5000 | 6673.333 | 319.78236 | Holcim: Field
955 | 2103 | 3G52M20F2 | 247.6175 | 2024-03-04 | Fly.ash | 241.9421 | 60.12397 | 302.0661 | 0.1990424 | 82.2314 | 0.2722298 | 5000 | 6440 | 319.78236 | Holcim: Field
956 | 2041 | 3G52M20F2 | 247.4252 | 2024-03-04 | Fly.ash | 241.5289 | 60.33058 | 301.8595 | 0.1998631 | 67.97521 | 0.2251882 | 5000 | 6390 | 319.78236 | Holcim: Field
957 | 2040 | 3G52M20F2 | 246.6385 | 2024-03-04 | Fly.ash | 240.7025 | 60.53719 | 301.2397 | 0.2009602 | 67.76859 | 0.2249657 | 5000 | 6780 | 319.78236 | Holcim: Field
958 | 2054 | 3G52M20F2 | 247.1336 | 2024-03-04 | Fly.ash | 241.3223 | 60.12397 | 301.4463 | 0.1994517 | 73.96694 | 0.2453735 | 5000 | 5470 | 319.78236 | Holcim: Field
959 | 2063 | 3G52M20F2 | 246.5964 | 2024-03-04 | Fly.ash | 240.7025 | 60.33058 | 301.0331 | 0.2004118 | 74.79339 | 0.2484557 | 5000 | 5670 | 319.78236 | Holcim: Field
960 | 2062 | 3G52M20F2 | 248.3717 | 2024-03-04 | Fly.ash | 242.562 | 60.33058 | 302.8926 | 0.1991814 | 74.58678 | 0.2462483 | 5000 | 5816.667 | 319.78236 | Holcim: Field
961 | 2076 | 3G52M20F2 | 246.9751 | 2024-03-04 | Fly.ash | 241.1157 | 60.12397 | 301.2397 | 0.1995885 | 77.68595 | 0.2578875 | 5000 | 5760 | 319.78236 | Holcim: Field
962 | 2044 | 3G52M20F2 | 247.202 | 2024-03-04 | Fly.ash | 242.2078 | 60.06493 | 302.2727 | 0.1987111 | 71.1039 | 0.2352309 | 5000 | 5733.333 | 319.78236 | Holcim: Field
963 | 2064 | 3G52M20F2 | 246.011 | 2024-03-04 | Fly.ash | 240.9090885 | 60.12397 | 301.0331 | 0.1997255 | 74.79339 | 0.2484557 | 5000 | 6433.333 | 319.78236 | Holcim: Field
964 | 2052 | 3G52M20F2 | 250.1504 | 2024-03-04 | Fly.ash | 244.6281 | 61.98347 | 306.6116 | 0.2021563 | 73.34711 | 0.2392183 | 5000 | 7116.667 | 319.78236 | Holcim: Field
965 | 2055 | 3G52M20F2 | 247.94 | 2024-03-04 | Fly.ash | 242.2727 | 61.59091 | 303.8636 | 0.2026926 | 74.09090835 | 0.2438295 | 5000 | 7163.333 | 319.78236 | Holcim: Field
966 | 2085 | 3G52M20F2 | 246.7455 | 2024-03-04 | Fly.ash | 240.9090885 | 61.61616 | 302.5252 | 0.2036728 | 78.78788 | 0.2604341 | 5000 | 6106.667 | 319.78236 | Holcim: Field
967 | 2086 | 3G52M20F2 | 247.158 | 2024-03-04 | Fly.ash | 241.4141 | 61.21212 | 302.6263 | 0.2022697 | 78.78788 | 0.2603471 | 5000 | 6210 | 319.78236 | Holcim: Field
968 | 2078 | 3G52M20F2 | 246.9997 | 2024-03-04 | Fly.ash | 241.2121 | 61.0101 | 302.2222 | 0.2018717 | 77.9798 | 0.2580214 | 5000 | 6256.667 | 319.78236 | Holcim: Field
969 | 2070 | 3G52M20F2 | 247.9371 | 2024-03-04 | Fly.ash | 242.1488 | 60.53719 | 302.6859 | 0.2 | 76.65289 | 0.2532423 | 5000 | 6783.333 | 319.78236 | Holcim: Field
970 | 2080 | 3G52M20F2 | 249.6457 | 2024-03-04 | Fly.ash | 244.0083 | 60.95041 | 304.9587 | 0.1998645 | 78.30578 | 0.2567751 | 5000 | 6010 | 319.78236 | Holcim: Field
971 | 2048 | 3G52M20F2 | 246.5 | 2024-03-04 | Fly.ash | 240.6566 | 61.11111 | 301.7677 | 0.2025105 | 71.9697 | 0.2384937 | 5000 | 5936.667 | 319.78236 | Holcim: Field
972 | 2051 | 3G52M20F2 | 247.0721 | 2024-03-04 | Fly.ash | 242.1488 | 60.95041 | 303.0992 | 0.2010907 | 72.727272 | 0.2399455 | 5000 | 7086.667 | 319.78236 | Holcim: Field
973 | 2077 | 3G52M20F2 | 245.9061 | 2024-03-04 | Fly.ash | 240.9090885 | 60.53719 | 301.4463 | 0.2008225 | 77.89256 | 0.2583962 | 5000 | 6655 | 319.78236 | Holcim: Field
974 | 2053 | 3G52M20F2 | 245.7371 | 2024-03-04 | Fly.ash | 240.7025 | 60.7438 | 301.4463 | 0.2015079 | 73.55372 | 0.2440027 | 5000 | 6250 | 319.78236 | Holcim: Field
975 | 2042 | 3G52M20F2 | 245.9234 | 2024-03-04 | Fly.ash | 240.8081 | 60.40404 | 301.2121 | 0.2005366 | 70.30303 | 0.2334004 | 5000 | 6903.333 | 319.78236 | Holcim: Field
976 | 2045 | 3G52M20F2 | 246.9062 | 2024-03-04 | Fly.ash | 241.8181794 | 60.22727 | 302.0455 | 0.199398 | 71.36363565 | 0.2362679 | 5000 | 6370 | 319.78236 | Holcim: Field
977 | 2067 | 3G52M20F2 | 247.1061 | 2024-03-04 | Fly.ash | 242.1488 | 61.57025 | 303.719 | 0.2027211 | 75.82645 | 0.2496599 | 5000 | 6740 | 319.78236 | Holcim: Field
978 | 2089 | 3G52M20F2 | 246.7495 | 2024-03-04 | Fly.ash | 241.7749 | 60.38961 | 302.1645 | 0.1998567 | 80.30303 | 0.2657593 | 5000 | 6290 | 319.78236 | Holcim: Field
979 | 2081 | 3G52M20F2 | 245.6641 | 2024-03-04 | Fly.ash | 240.625 | 61.93182 | 302.5568 | 0.2046948 | 78.40909 | 0.2591549 | 5000 | 5626.667 | 319.78236 | Holcim: Field
980 | 2024 | 3G52M20F2 | 246.3537 | 2024-03-04 | Fly.ash | 241.3223 | 60.7438 | 302.0661 | 0.2010944 | 27.25999 | 0.0902451 | 5000 | 6060 | 319.78236 | Holcim: Field
981 | 2002 | 3G52M20F2 | 245.7298 | 2024-03-04 | Fly.ash | 240.7025 | 60.95041 | 301.6529 | 0.2020548 | 23.67943 | 0.07849892 | 5000 | 5916.667 | 319.78236 | Holcim: Field
982 | 2012 | 3G52M20F2 | 246.7911 | 2024-03-04 | Fly.ash | 241.7355 | 60.12397 | 301.8595 | 0.1991786 | 24.77309 | 0.08206827 | 5000 | 6883.333 | 319.78236 | Holcim: Field
983 | 2007 | 3G52M20F2 | 246.4125 | 2024-03-04 | Fly.ash | 241.3223 | 60.33058 | 301.6529 | 0.2 | 24.37925 | 0.08081889 | 5000 | 6853.333 | 319.78236 | Holcim: Field
984 | 2030 | 3G52M20F2 | 245.9447 | 2024-03-04 | Fly.ash | 240.9090885 | 60.53719 | 301.4463 | 0.2008225 | 29.93266 | 0.09929683 | 5000 | 6070 | 319.78236 | Holcim: Field
985 | 2023 | 3G52M20F2 | 245.9412 | 2024-03-04 | Fly.ash | 240.9090885 | 60.68182 | 301.5909 | 0.2012057 | 27.24535 | 0.09033878 | 5000 | 5993.333 | 319.78236 | Holcim: Field
986 | 1991 | 3G52M20F2 | 245.9273 | 2024-03-04 | Fly.ash | 240.9090885 | 60.7438 | 301.6529 | 0.2013699 | 22.42116 | 0.07432768 | 5000 | 6593.333 | 319.78236 | Holcim: Field
987 | 2016 | 3G52M20F2 | 246.2398 | 2024-03-04 | Fly.ash | 241.2338 | 61.03896 | 302.2727 | 0.2019334 | 25.25658 | 0.08355559 | 5000 | 6010 | 319.78236 | Holcim: Field
988 | 1985 | 3G52M20F2 | 248.0644 | 2024-03-04 | Fly.ash | 242.3554 | 61.36363575 | 303.719 | 0.2020408 | 21.79428 | 0.07175804 | 5000 | 6290 | 319.78236 | Holcim: Field
989 | 2008 | 3G52M20F2 | 246.6247 | 2024-03-04 | Fly.ash | 240.9090885 | 60.35353 | 301.2626 | 0.2003353 | 24.43781 | 0.08111798 | 5000 | 7063.333 | 319.78236 | Holcim: Field
990 | 1998 | 3G52M20F2 | 245.8963 | 2024-03-04 | Fly.ash | 240.9090885 | 60.33058 | 301.2397 | 0.2002743 | 23.5122 | 0.07805146 | 5000 | 6846.667 | 319.78236 | Holcim: Field
991 | 2017 | 3G52M20F2 | 245.7798 | 2024-03-04 | Fly.ash | 240.7025 | 60.33058 | 301.0331 | 0.2004118 | 26.02661 | 0.08645766 | 5000 | 6343.333 | 319.78236 | Holcim: Field
992 | 2001 | 3G52M20F2 | 245.8252 | 2024-03-04 | Fly.ash | 240.7025 | 60.7438 | 301.4463 | 0.2015079 | 23.67943 | 0.07855272 | 5000 | 5626.667 | 319.78236 | Holcim: Field
993 | 2005 | 3G52M20F2 | 246.8679 | 2024-03-04 | Fly.ash | 241.7749 | 60.17316 | 301.948 | 0.1992832 | 24.25724 | 0.08033582 | 5000 | 6473.333 | 319.78236 | Holcim: Field
994 | 1989 | 3G52M20F2 | 246.2458 | 2024-03-04 | Fly.ash | 241.2121 | 60.20202 | 301.4141 | 0.1997319 | 22.10039 | 0.07332234 | 5000 | 8013.333 | 319.78236 | Holcim: Field
995 | 1983 | 3G52M20F2 | 246.8336 | 2024-03-04 | Fly.ash | 241.8181794 | 61.21212 | 303.0303 | 0.202 | 21.48558 | 0.07090241 | 5000 | 7910 | 319.78236 | Holcim: Field
996 | 2003 | 3G52M20F2 | 246.2721 | 2024-03-04 | Fly.ash | 241.2121 | 61.41414 | 302.6263 | 0.2029372 | 23.83276 | 0.07875313 | 5000 | 5270 | 319.78236 | Holcim: Field
997 | 1986 | 3G52M20F2 | 247.3396 | 2024-03-04 | Fly.ash | 241.6162 | 63.23232 | 304.8485 | 0.2074221 | 21.81543 | 0.07156155 | 5000 | 5556.667 | 319.78236 | Holcim: Field
998 | 2026 | 3G52M20F2 | 245.7418 | 2024-03-04 | Fly.ash | 240.6926 | 60.82251 | 301.5151 | 0.2017229 | 28.12873 | 0.09329128 | 5000 | 5706.667 | 319.78236 | Holcim: Field
999 | 2000 | 3G52M20F2 | 246.5452 | 2024-03-04 | Fly.ash | 240.8081 | 60.20202 | 301.0101 | 0.2 | 23.66262 | 0.07861071 | 5000 | NA | 319.78236 | Holcim: Field
1000 | 1981 | 3G52M20F2 | 247.0423 | 2024-03-04 | Fly.ash | 241.4141 | 61.41414 | 302.8283 | 0.2028019 | 21.00415 | 0.06935993 | 5000 | 4970 | 319.78236 | Holcim: Field
1001 | 1977 | 3G52M20F2 | 246.1329 | 2024-03-04 | Fly.ash | 241.2121 | 62.0202 | 303.2323 | 0.2045303 | 20.03388 | 0.06606777 | 5000 | NA | 319.78236 | Holcim: Field
1002 | 1995 | 3G52M20F2 | 245.8976 | 2024-03-04 | Fly.ash | 240.9090885 | 61.77686 | 302.6859 | 0.2040956 | 22.88006 | 0.07559009 | 5000 | NA | 319.78236 | Holcim: Field
1003 | 1978 | 3G52M20F2 | 245.9906 | 2024-03-04 | Fly.ash | 241.1157 | 60.12397 | 301.2397 | 0.1995885 | 20.29096 | 0.06735818 | 5000 | NA | 319.78236 | Holcim: Field
1004 | 2022 | 3G52M20F2 | 245.8246 | 2024-03-04 | Fly.ash | 240.9090885 | 61.59091 | 302.5 | 0.2036063 | 26.98828 | 0.08921746 | 5000 | NA | 319.78236 | Holcim: Field
1005 | 1982 | 3G52M20F2 | 246.6226 | 2024-03-04 | Fly.ash | 241.7355 | 61.15702 | 302.8926 | 0.20191 | 21.28099 | 0.07025921 | 5000 | NA | 319.78236 | Holcim: Field
1006 | 1992 | 3G52M20F2 | 245.6399 | 2024-03-04 | Fly.ash | 240.7025 | 60.33058 | 301.0331 | 0.2004118 | 22.43857 | 0.07453857 | 5000 | NA | 319.78236 | Holcim: Field
1007 | 2014 | 3G52M20F2 | 245.5793 | 2024-03-04 | Fly.ash | 240.6818 | 60.45454485 | 301.1364 | 0.2007547 | 25.10132 | 0.08335533 | 5000 | NA | 319.78236 | Holcim: Field
1008 | 2029 | 3G52M20F2 | 246.018 | 2024-03-04 | Fly.ash | 241.1364 | 60.45454485 | 301.5909 | 0.2004521 | 29.45272 | 0.09765786 | 5000 | NA | 319.78236 | Holcim: Field
1009 | 1997 | 3G52M20F2 | 246.0435 | 2024-03-04 | Fly.ash | 241.0101 | 60.80808 | 301.8181788 | 0.2014726 | 23.40823 | 0.0775574 | 5000 | NA | 319.78236 | Holcim: Field
1010 | 2019 | 3G52M20F2 | 245.8623 | 2024-03-04 | Fly.ash | 240.9090885 | 59.79021 | 300.6993 | 0.1988372 | 26.51513 | 0.08817822 | 5000 | NA | 319.78236 | Holcim: Field
1011 | 2004 | 3G52M20F2 | 251.489 | 2024-03-04 | Fly.ash | 246.9697 | 60.22727 | 307.197 | 0.1960543 | 24.25201 | 0.07894614 | 5000 | NA | 319.78236 | Holcim: Field
1012 | 2021 | 3G52M20F2 | 245.9988 | 2024-03-04 | Fly.ash | 240.9090885 | 60.22727 | 301.1364 | 0.2 | 26.83428 | 0.08911008 | 5000 | NA | 319.78236 | Holcim: Field
1013 | 1990 | 3G52M20F2 | 245.8971 | 2024-03-04 | Fly.ash | 240.9090885 | 60.33058 | 301.2397 | 0.2002743 | 22.29249 | 0.07400251 | 5000 | NA | 319.78236 | Holcim: Field
1014 | 1980 | 3G52M20F2 | 246.3687 | 2024-03-04 | Fly.ash | 241.3636 | 61.13636 | 302.5 | 0.2021037 | 20.82401 | 0.06883972 | 5000 | NA | 319.78236 | Holcim: Field
1015 | 2147 | FTP5NH2 | 173.2871 | 2024-03-04 | Fly.ash | 159.0909075 | 53.0303 | 212.1212 | 0.25 | 85.0505 | 0.4009524 | 3000 | 4203.333 | 235.86784 | Holcim: Field
1016 | 2145 | FTP5NH2 | 169.728 | 2024-03-04 | Fly.ash | 158.5624 | 52.43129 | 210.9937 | 0.248497 | 83.5518 | 0.395992 | 3000 | 4220 | 235.86784 | Holcim: Field
1017 | 2136 | FTP5NH2 | 173.1491 | 2024-03-04 | Fly.ash | 157.8512 | 52.68595 | 210.5372 | 0.2502453 | 79.13223 | 0.3758587 | 3000 | 4226.667 | 235.86784 | Holcim: Field
1018 | 2162 | FTP5NH2 | 168.4386 | 2024-03-04 | Fly.ash | 157.5758 | 52.5974 | 210.1732 | 0.2502575 | 95.19669 | 0.4529441 | 3000 | 4210 | 235.86784 | Holcim: Field
1019 | 2163 | FTP5NH2 | 181.1323 | 2024-03-04 | Fly.ash | 171.0744 | 52.68595 | 223.7603 | 0.2354571 | 96.77686 | 0.4325023 | 3000 | 5373.333 | 235.86784 | Holcim: Field
1020 | 2143 | FTP5NH2 | 169.3268 | 2024-03-04 | Fly.ash | 158.1818166 | 57.77778 | 215.9596 | 0.2675398 | 83.0303 | 0.3844715 | 3000 | 4653.333 | 235.86784 | Holcim: Field
1021 | 2146 | FTP5NH2 | 169.1273 | 2024-03-04 | Fly.ash | 157.9798 | 55.75758 | 213.7374 | 0.2608696 | 85.0505 | 0.3979206 | 3000 | 4433.333 | 235.86784 | Holcim: Field
1022 | 2138 | FTP5NH2 | 172.7054 | 2024-03-04 | Fly.ash | 159.8086 | 53.58852 | 213.3971 | 0.2511211 | 80.81148 | 0.3786906 | 3000 | 4693.333 | 235.86784 | Holcim: Field
1023 | 2158 | FTP5NH2 | 180.0679 | 2024-03-04 | Fly.ash | 168.1818165 | 54.545454 | 222.7272705 | 0.244898 | 92.02424 | 0.4131701 | 3000 | 4766.667 | 235.86784 | Holcim: Field
1024 | 2157 | FTP5NH2 | 170.8243 | 2024-03-04 | Fly.ash | 158.5859 | 52.52525 | 211.1111 | 0.2488038 | 91.60404 | 0.4339139 | 3000 | 4586.667 | 235.86784 | Holcim: Field
1025 | 2160 | FTP5NH2 | 169.0133 | 2024-03-04 | Fly.ash | 160.101 | 54.0404 | 214.1414 | 0.2523585 | 93.28485 | 0.4356226 | 3000 | 4376.667 | 235.86784 | Holcim: Field
1026 | 2141 | FTP5NH2 | 167.0011 | 2024-03-04 | Fly.ash | 160.1732 | 52.81385 | 212.987 | 0.2479675 | 82.11948 | 0.385561 | 3000 | 4783.333 | 235.86784 | Holcim: Field
1027 | 2155 | FTP5NH2 | 164.8116 | 2024-03-04 | Fly.ash | 157.9545 | 53.40909 | 211.3636 | 0.2526882 | 90.29091 | 0.4271828 | 3000 | 4295 | 235.86784 | Holcim: Field
1028 | 2159 | FTP5NH2 | 165.3022 | 2024-03-04 | Fly.ash | 158.3333 | 51.51515 | 209.8485 | 0.2454874 | 93.28485 | 0.4445343 | 3000 | 4200 | 235.86784 | Holcim: Field
1029 | 2153 | FTP5NH2 | 167.1786 | 2024-03-04 | Fly.ash | 160.4545 | 54.545454 | 215 | 0.2536998 | 87.73818 | 0.4080846 | 3000 | 3556.667 | 235.86784 | Holcim: Field
1030 | 2151 | FTP5NH2 | 168.6165 | 2024-03-04 | Fly.ash | 161.9835 | 52.06612 | 214.0496 | 0.2432432 | 86.98182 | 0.4063629 | 3000 | 3803.333 | 235.86784 | Holcim: Field
1031 | 2156 | FTP5NH2 | 166.4344 | 2024-03-04 | Fly.ash | 159.596 | 53.53535 | 213.1313 | 0.2511848 | 90.76364 | 0.4258578 | 3000 | 4320 | 235.86784 | Holcim: Field
1032 | 2149 | FTP5NH2 | 164.8823 | 2024-03-04 | Fly.ash | 157.8947 | 53.11005 | 211.0048 | 0.2517007 | 85.58852 | 0.4056236 | 3000 | 4296.667 | 235.86784 | Holcim: Field
1033 | 2154 | FTP5NH2 | 172.1291 | 2024-03-04 | Fly.ash | 161.3636 | 65.40404 | 226.7677 | 0.2884187 | 88.24242 | 0.3891314 | 3000 | 4870 | 235.86784 | Holcim: Field
1034 | 2133 | FTP5NH2 | 165.8198 | 2024-03-04 | Fly.ash | 158.9899 | 52.52525 | 211.5151 | 0.2483286 | 75.97252 | 0.3591824 | 3000 | 3996.667 | 235.86784 | Holcim: Field
1035 | 2134 | FTP5NH2 | 165.2747 | 2024-03-04 | Fly.ash | 158.3838 | 52.52525 | 210.9090888 | 0.2490421 | 76.64485 | 0.3634023 | 3000 | 4276.667 | 235.86784 | Holcim: Field
1036 | 2142 | FTP5NH2 | 165.1691 | 2024-03-04 | Fly.ash | 158.1818166 | 56.3636358 | 214.5454524 | 0.2627119 | 82.44364 | 0.3842712 | 3000 | 4326.667 | 235.86784 | Holcim: Field
1037 | 2152 | FTP5NH2 | 201.611 | 2024-03-04 | Fly.ash | 193.1818 | 49.9999995 | 243.1818 | 0.2056075 | 87.24527 | 0.3587656 | 3000 | 4856.667 | 235.86784 | Holcim: Field
1038 | 2144 | FTP5NH2 | 169.3985 | 2024-03-04 | Fly.ash | 158.6364 | 52.95454 | 211.5909 | 0.2502685 | 83.452 | 0.3944026 | 3000 | 4806.667 | 235.86784 | Holcim: Field
1039 | 2137 | FTP5NH2 | 169.5751 | 2024-03-04 | Fly.ash | 158.8636 | 50.68182 | 209.5455 | 0.2418655 | 80.03805 | 0.3819603 | 3000 | 4423.333 | 235.86784 | Holcim: Field
1040 | 2139 | FTP5NH2 | 168.2787 | 2024-03-04 | Fly.ash | 157.5 | 50.9090904 | 208.4091 | 0.2442748 | 81.93469 | 0.3931436 | 3000 | 3832 | 235.86784 | Holcim: Field
1041 | 2135 | FTP5NH2 | 170.1606 | 2024-03-04 | Fly.ash | 158.2386 | 50.56818 | 208.8068 | 0.2421769 | 78.71041 | 0.3769533 | 3000 | 4363.333 | 235.86784 | Holcim: Field
1042 | 2161 | FTP5NH2 | 170.7548 | 2024-03-04 | Fly.ash | 159.0909075 | 52.27272675 | 211.3636 | 0.2473118 | 94.19961 | 0.4456756 | 3000 | 5293.333 | 235.86784 | Holcim: Field
1043 | 2140 | FTP5NH2 | 168.7308 | 2024-03-04 | Fly.ash | 157.9545 | 52.7272722 | 210.6818 | 0.2502697 | 81.93469 | 0.3889025 | 3000 | 4403.333 | 235.86784 | Holcim: Field
1044 | 2148 | FTP5NH2 | 168.7107 | 2024-03-04 | Fly.ash | 157.8947 | 52.63158 | 210.5263 | 0.25 | 85.44846 | 0.4058802 | 3000 | 3830 | 235.86784 | Holcim: Field
1045 | 2150 | FTP5NH2 | 170.1226 | 2024-03-04 | Fly.ash | 159.3182 | 52.95454 | 212.2727 | 0.2494647 | 86.86594 | 0.4092186 | 3000 | 3993.333 | 235.86784 | Holcim: Field
1046 | 2223 | PINPLUS | 216.4382 | 2024-03-02 | Fly.ash | 208.3333 | 36.61616 | 244.9495 | 0.1494845 | 36.48087 | 0.1489322 | 4000 | 4495 | 256.27948 | Holcim: Field
1047 | 2173 | PINPLUS | 216.4083 | 2024-03-02 | Fly.ash | 208.4091 | 36.81818145 | 245.2273 | 0.150139 | 34.25999 | 0.1397071 | 4000 | 4245 | 256.27948 | Holcim: Field
1048 | 2212 | PINPLUS | 216.1724 | 2024-03-02 | Fly.ash | 208.0808 | 36.76768 | 244.8485 | 0.150165 | 34.92321 | 0.1426319 | 4000 | 4565 | 256.27948 | Holcim: Field
1049 | 2208 | PINPLUS | 215.8254 | 2024-03-02 | Fly.ash | 207.7273 | 39.77273 | 247.5 | 0.1606979 | 34.92321 | 0.1411039 | 4000 | 4915 | 256.27948 | Holcim: Field
1050 | 2215 | PINPLUS | 216.7411 | 2024-03-02 | Fly.ash | 208.6869 | 36.76768 | 245.4545 | 0.1497942 | 34.92321 | 0.1422797 | 4000 | 5035 | 256.27948 | Holcim: Field
1051 | 2207 | PINPLUS | 215.7923 | 2024-03-02 | Fly.ash | 207.6768 | 36.76768 | 244.4444 | 0.1504132 | 34.92321 | 0.1428677 | 4000 | 4665 | 256.27948 | Holcim: Field
1052 | 2211 | PINPLUS | 216.0597 | 2024-03-02 | Fly.ash | 208.0087 | 37.66234 | 245.671 | 0.153304 | 34.92321 | 0.1421544 | 4000 | 4600 | 256.27948 | Holcim: Field
1053 | 2169 | PINPLUS | 216.1925 | 2024-03-02 | Fly.ash | 208.0808 | 36.9697 | 245.0505 | 0.1508656 | 34.1389 | 0.1393137 | 4000 | 4510 | 256.27948 | Holcim: Field
1054 | 2201 | PINPLUS | 216.4174 | 2024-03-02 | Fly.ash | 208.4848 | 36.56566 | 245.0505 | 0.1492168 | 34.51644 | 0.1408544 | 4000 | 4865 | 256.27948 | Holcim: Field
1055 | 2203 | PINPLUS | 216.2028 | 2024-03-02 | Fly.ash | 208.2828 | 36.76768 | 245.0505 | 0.1500412 | 34.62634 | 0.1413029 | 4000 | 5160 | 256.27948 | Holcim: Field
1056 | 2206 | PINPLUS | 216.7763 | 2024-03-02 | Fly.ash | 208.8745 | 40.25974 | 249.1342 | 0.1615986 | 34.78468 | 0.1396223 | 4000 | 4850 | 256.27948 | Holcim: Field
1057 | 2166 | PINPLUS | 216.0099 | 2024-03-02 | Fly.ash | 208.0808 | 36.9697 | 245.0505 | 0.1508656 | 34.00037 | 0.1387484 | 4000 | 4985 | 256.27948 | Holcim: Field
1058 | 2170 | PINPLUS | 216.2086 | 2024-03-02 | Fly.ash | 208.2828 | 37.17172 | 245.4545 | 0.1514403 | 34.1389 | 0.1390844 | 4000 | 4810 | 256.27948 | Holcim: Field
1059 | 2213 | PINPLUS | 215.968 | 2024-03-02 | Fly.ash | 208.0808 | 37.37374 | 245.4545 | 0.1522634 | 34.92321 | 0.1422797 | 4000 | 4950 | 256.27948 | Holcim: Field
1060 | 2197 | PINPLUS | 215.8018 | 2024-03-02 | Fly.ash | 207.8788 | 36.9697 | 244.8485 | 0.1509901 | 34.49445 | 0.1408808 | 4000 | 4805 | 256.27948 | Holcim: Field
1061 | 2183 | PINPLUS | 216.1347 | 2024-03-02 | Fly.ash | 208.0808 | 36.56566 | 244.6465 | 0.1494633 | 34.40536 | 0.140633 | 4000 | 4565 | 256.27948 | Holcim: Field
1062 | 2217 | PINPLUS | 216.0963 | 2024-03-02 | Fly.ash | 208.0808 | 36.76768 | 244.8485 | 0.150165 | 34.95521 | 0.1427626 | 4000 | 5085 | 256.27948 | Holcim: Field
1063 | 2219 | PINPLUS | 216.3243 | 2024-03-02 | Fly.ash | 208.2828 | 36.9697 | 245.2525 | 0.1507414 | 34.95521 | 0.1425274 | 4000 | 5030 | 256.27948 | Holcim: Field
1064 | 2186 | PINPLUS | 215.9193 | 2024-03-02 | Fly.ash | 207.8788 | 36.76768 | 244.6465 | 0.150289 | 34.47806 | 0.1409301 | 4000 | 5150 | 256.27948 | Holcim: Field
1065 | 2194 | PINPLUS | 217.4959 | 2024-03-02 | Fly.ash | 209.5238 | 39.39394 | 248.9177 | 0.1582609 | 34.47806 | 0.1385118 | 4000 | 5310 | 256.27948 | Holcim: Field
1066 | 2187 | PINPLUS | 215.8955 | 2024-03-02 | Fly.ash | 207.8788 | 36.9697 | 244.8485 | 0.1509901 | 34.47806 | 0.1408138 | 4000 | 5050 | 256.27948 | Holcim: Field
1067 | 2204 | PINPLUS | 215.7606 | 2024-03-02 | Fly.ash | 207.6768 | 36.76768 | 244.4444 | 0.1504132 | 34.78468 | 0.142301 | 4000 | 4945 | 256.27948 | Holcim: Field
1068 | 2164 | PINPLUS | 216.109 | 2024-03-02 | Fly.ash | 208.0087 | 37.44589 | 245.4545 | 0.1525573 | 33.4145 | 0.1361332 | 4000 | 5763.333 | 256.27948 | Holcim: Field
1069 | 2216 | PINPLUS | 215.8001 | 2024-03-02 | Fly.ash | 207.6768 | 36.56566 | 244.2424 | 0.1497105 | 34.95521 | 0.1431169 | 4000 | 4770 | 256.27948 | Holcim: Field
1070 | 2218 | PINPLUS | 216.3228 | 2024-03-02 | Fly.ash | 208.2828 | 36.56566 | 244.8485 | 0.1493399 | 34.95521 | 0.1427626 | 4000 | 4930 | 256.27948 | Holcim: Field
1071 | 2198 | PINPLUS | 216.2164 | 2024-03-02 | Fly.ash | 208.0808 | 36.76768 | 244.8485 | 0.150165 | 34.51644 | 0.1409706 | 4000 | 5225 | 256.27948 | Holcim: Field
1072 | 2192 | PINPLUS | 216.3592 | 2024-03-02 | Fly.ash | 208.2828 | 36.76768 | 245.0505 | 0.1500412 | 34.47806 | 0.1406978 | 4000 | 5165 | 256.27948 | Holcim: Field
1073 | 2193 | PINPLUS | 216.7982 | 2024-03-02 | Fly.ash | 208.6869 | 36.76768 | 245.4545 | 0.1497942 | 34.47806 | 0.1404662 | 4000 | 4745 | 256.27948 | Holcim: Field
1074 | 2205 | PINPLUS | 215.9231 | 2024-03-02 | Fly.ash | 207.7922 | 40.04329 | 247.8355 | 0.1615721 | 34.78468 | 0.1403539 | 4000 | 5015 | 256.27948 | Holcim: Field
1075 | 2209 | PINPLUS | 215.9827 | 2024-03-02 | Fly.ash | 207.8788 | 36.9697 | 244.8485 | 0.1509901 | 34.92321 | 0.1426319 | 4000 | 4920 | 256.27948 | Holcim: Field
1076 | 2210 | PINPLUS | 215.9974 | 2024-03-02 | Fly.ash | 207.8788 | 37.17172 | 245.0505 | 0.15169 | 34.92321 | 0.1425143 | 4000 | 4615 | 256.27948 | Holcim: Field
1077 | 2191 | PINPLUS | 216.3469 | 2024-03-02 | Fly.ash | 208.2828 | 36.76768 | 245.0505 | 0.1500412 | 34.47806 | 0.1406978 | 4000 | 4815 | 256.27948 | Holcim: Field
1078 | 2190 | PINPLUS | 216.1364 | 2024-03-02 | Fly.ash | 208.0808 | 36.76768 | 244.8485 | 0.150165 | 34.47806 | 0.1408138 | 4000 | 4715 | 256.27948 | Holcim: Field
1079 | 2188 | PINPLUS | 216.0137 | 2024-03-02 | Fly.ash | 207.8788 | 36.9697 | 244.8485 | 0.1509901 | 34.47806 | 0.1408138 | 4000 | 4470 | 256.27948 | Holcim: Field
1080 | 2189 | PINPLUS | 216.1324 | 2024-03-02 | Fly.ash | 208.0087 | 38.96104 | 246.9697 | 0.1577564 | 34.47806 | 0.1396044 | 4000 | 4643.333 | 256.27948 | Holcim: Field
1081 | 2214 | PINPLUS | 216.5255 | 2024-03-02 | Fly.ash | 208.2828 | 36.56566 | 244.8485 | 0.1493399 | 34.92321 | 0.1426319 | 4000 | 4655 | 256.27948 | Holcim: Field
1082 | 2172 | PINPLUS | 216.2351 | 2024-03-02 | Fly.ash | 208.0808 | 37.17172 | 245.2525 | 0.1515651 | 34.25999 | 0.1396927 | 4000 | NA | 256.27948 | Holcim: Field
1083 | 2199 | PINPLUS | 216.2227 | 2024-03-02 | Fly.ash | 208.0808 | 36.9697 | 245.0505 | 0.1508656 | 34.51644 | 0.1408544 | 4000 | 4965 | 256.27948 | Holcim: Field
1084 | 2200 | PINPLUS | 216.3473 | 2024-03-02 | Fly.ash | 208.2251 | 38.09524 | 246.3203 | 0.1546573 | 34.51644 | 0.1401282 | 4000 | 5060 | 256.27948 | Holcim: Field
1085 | 2202 | PINPLUS | 216.7975 | 2024-03-02 | Fly.ash | 208.6869 | 37.57576 | 246.2626 | 0.1525841 | 34.51644 | 0.1401611 | 4000 | 4755 | 256.27948 | Holcim: Field
1086 | 2184 | PINPLUS | 215.8504 | 2024-03-02 | Fly.ash | 207.6768 | 36.76768 | 244.4444 | 0.1504132 | 34.47806 | 0.1410466 | 4000 | 5035 | 256.27948 | Holcim: Field
1087 | 2185 | PINPLUS | 215.8414 | 2024-03-02 | Fly.ash | 207.6768 | 36.9697 | 244.6465 | 0.1511148 | 34.47806 | 0.1409301 | 4000 | 4855 | 256.27948 | Holcim: Field
1088 | 2196 | PINPLUS | 215.9993 | 2024-03-02 | Fly.ash | 207.7922 | 42.85714 | 250.6493 | 0.1709845 | 34.49445 | 0.1376204 | 4000 | 4875 | 256.27948 | Holcim: Field
1089 | 2175 | PINPLUS | 216.5719 | 2024-03-02 | Fly.ash | 208.4848 | 36.76768 | 245.2525 | 0.1499176 | 34.25999 | 0.1396927 | 4000 | 4935 | 256.27948 | Holcim: Field
1090 | 2171 | PINPLUS | 215.8555 | 2024-03-02 | Fly.ash | 207.6768 | 36.56566 | 244.2424 | 0.1497105 | 34.25999 | 0.1402704 | 4000 | 4525 | 256.27948 | Holcim: Field
1091 | 2167 | PINPLUS | 216.2412 | 2024-03-02 | Fly.ash | 208.0808 | 36.76768 | 244.8485 | 0.150165 | 34.1389 | 0.1394287 | 4000 | 4770 | 256.27948 | Holcim: Field
1092 | 2168 | PINPLUS | 216.2439 | 2024-03-02 | Fly.ash | 208.0808 | 36.9697 | 245.0505 | 0.1508656 | 34.1389 | 0.1393137 | 4000 | 4855 | 256.27948 | Holcim: Field
1093 | 2182 | PINPLUS | 215.8235 | 2024-03-02 | Fly.ash | 207.6768 | 36.56566 | 244.2424 | 0.1497105 | 34.37336 | 0.1407346 | 4000 | 4795 | 256.27948 | Holcim: Field
1094 | 2174 | PINPLUS | 216.5592 | 2024-03-02 | Fly.ash | 208.4848 | 36.56566 | 245.0505 | 0.1492168 | 34.25999 | 0.1398079 | 4000 | 4230 | 256.27948 | Holcim: Field
1095 | 2195 | PINPLUS | 215.836 | 2024-03-02 | Fly.ash | 207.6768 | 36.56566 | 244.2424 | 0.1497105 | 34.49445 | 0.1412304 | 4000 | 4505 | 256.27948 | Holcim: Field
1096 | 2224 | PINPLUS | 215.8419 | 2024-03-02 | Fly.ash | 207.6768 | 36.9697 | 244.6465 | 0.1511148 | 36.53665 | 0.1493447 | 4000 | 4360 | 256.27948 | Holcim: Field
1097 | 2165 | PINPLUS | 215.5651 | 2024-03-02 | Fly.ash | 207.6768 | 36.56566 | 244.2424 | 0.1497105 | 33.51558 | 0.1372226 | 4000 | 3100 | 256.27948 | Holcim: Field
1098 | 2221 | PINPLUS | 216.2516 | 2024-03-02 | Fly.ash | 208.0808 | 36.9697 | 245.0505 | 0.1508656 | 34.98171 | 0.1427531 | 4000 | 4430 | 256.27948 | Holcim: Field
1099 | 2179 | PINPLUS | 216.0881 | 2024-03-02 | Fly.ash | 207.8788 | 36.56566 | 244.4444 | 0.1495868 | 34.33613 | 0.140466 | 4000 | 4680 | 256.27948 | Holcim: Field
1100 | 2176 | PINPLUS | 215.8355 | 2024-03-02 | Fly.ash | 207.6768 | 36.56566 | 244.2424 | 0.1497105 | 34.33613 | 0.1405822 | 4000 | 4420 | 256.27948 | Holcim: Field
1101 | 2178 | PINPLUS | 215.837 | 2024-03-02 | Fly.ash | 207.6768 | 36.9697 | 244.6465 | 0.1511148 | 34.33613 | 0.14035 | 4000 | 4620 | 256.27948 | Holcim: Field
1102 | 2180 | PINPLUS | 216.246 | 2024-03-02 | Fly.ash | 208.0808 | 36.76768 | 244.8485 | 0.150165 | 34.33613 | 0.1402342 | 4000 | 4695 | 256.27948 | Holcim: Field
1103 | 2222 | PINPLUS | 216.6097 | 2024-03-02 | Fly.ash | 208.4848 | 36.76768 | 245.2525 | 0.1499176 | 34.98171 | 0.1426355 | 4000 | 4655 | 256.27948 | Holcim: Field
1104 | 2220 | PINPLUS | 215.8478 | 2024-03-02 | Fly.ash | 207.6555 | 36.363636 | 244.0191 | 0.1490196 | 34.98171 | 0.1433564 | 4000 | 4500 | 256.27948 | Holcim: Field
1105 | 2177 | PINPLUS | 215.8105 | 2024-03-02 | Fly.ash | 207.6768 | 36.9697 | 244.6465 | 0.1511148 | 34.33613 | 0.14035 | 4000 | 4360 | 256.27948 | Holcim: Field
1106 | 2181 | PINPLUS | 216.5925 | 2024-03-02 | Fly.ash | 208.4416 | 37.66234 | 246.1039 | 0.1530343 | 34.33613 | 0.1395188 | 4000 | 4160 | 256.27948 | Holcim: Field
1107 | 2231 | SLP3NH2 | 217.0902 | 2024-03-04 | Fly.ash | 209.7107 | 37.39669 | 247.1074 | 0.1513378 | 88.01653 | 0.3561873 | 4000 | 5743.333 | 276.69112 | Holcim: Field
1108 | 2232 | SLP3NH2 | 217.6862 | 2024-03-04 | Fly.ash | 210.2273 | 37.95455 | 248.1818157 | 0.1529304 | 89.9999991 | 0.3626374 | 4000 | 5310 | 276.69112 | Holcim: Field
1109 | 2230 | SLP3NH2 | 217.8801 | 2024-03-04 | Fly.ash | 210.5114 | 38.35227 | 248.8636 | 0.1541096 | 86.93182 | 0.3493151 | 4000 | 5086.667 | 276.69112 | Holcim: Field
1110 | 2229 | SLP3NH2 | 217.0439 | 2024-03-04 | Fly.ash | 209.5455 | 36.81818145 | 246.3636339 | 0.1494465 | 86.3636355 | 0.3505535 | 4000 | 4986.667 | 276.69112 | Holcim: Field
1111 | 2233 | SLP3NH2 | 216.813 | 2024-03-04 | Fly.ash | 209.5238 | 38.31169 | 247.8355 | 0.1545852 | 92.42424 | 0.3729258 | 4000 | 5963.333 | 276.69112 | Holcim: Field
1112 | 2227 | SLP3NH2 | 216.8208 | 2024-03-04 | Fly.ash | 209.7727 | 37.2727269 | 247.0455 | 0.150874 | 29.1102 | 0.1178334 | 4000 | 4060 | 276.69112 | Holcim: Field
1113 | 2226 | SLP3NH2 | 214.1189 | 2024-03-04 | Fly.ash | 210.5372 | 36.98347 | 247.5207 | 0.1494157 | 27.44194 | 0.1108673 | 4000 | 4900 | 276.69112 | Holcim: Field
1114 | 2225 | SLP3NH2 | 214.3273 | 2024-03-04 | Fly.ash | 210.7438 | 37.19008 | 247.9339 | 0.15 | 27.06501 | 0.1091622 | 4000 | 4963.333 | 276.69112 | Holcim: Field
1115 | 2228 | SLP3NH2 | 218.378 | 2024-03-04 | Fly.ash | 211.1111 | 37.12121 | 248.2323 | 0.1495422 | 79.65873 | 0.3209039 | 4000 | 5246.667 | 276.69112 | Holcim: Field
1116 | 2254 | SUPEREXH | 230.9476 | 2024-03-04 | NAtural.pozzolan | 225.3247 | 48.05195 | 273.3766 | 0.175772 | 95.58441 | 0.3496437 | 4500 | 4666.667 | NA | Holcim: Field
1117 | 2251 | SUPEREXH | 230.7683 | 2024-03-04 | NA | 225.5682 | 0 | 225.5682 | 0 | 94.20454 | 0.4176322 | 4500 | 4443.333 | NA | Holcim: Field
1118 | 2255 | SUPEREXH | 230.5732 | 2024-03-04 | NAtural.pozzolan | 224.7475 | 47.47475 | 272.2222 | 0.174397 | 96.86869 | 0.3558442 | 4500 | 4430 | NA | Holcim: Field
1119 | 2252 | SUPEREXH | 229.5814 | 2024-03-04 | NA | 224.2424 | 0 | 224.2424 | 0 | 94.39394 | 0.4209459 | 4500 | 4470 | NA | Holcim: Field
1120 | 2261 | SUPEREXH | 230.697 | 2024-03-04 | NAtural.pozzolan | 225 | 45.454545 | 270.4545 | 0.1680672 | 100.2273 | 0.3705882 | 4500 | 4090 | NA | Holcim: Field
1121 | 2257 | SUPEREXH | 230.0772 | 2024-03-04 | NAtural.pozzolan | 224.2424 | 45.85859 | 270.101 | 0.1697831 | 97.13131 | 0.3596111 | 4500 | 4356.667 | NA | Holcim: Field
1122 | 2259 | SUPEREXH | 231.224 | 2024-03-04 | NAtural.pozzolan | 225.505 | 45.9596 | 271.4646 | 0.1693023 | 98.28283 | 0.3620465 | 4500 | 3986.667 | NA | Holcim: Field
1123 | 2250 | SUPEREXH | 230.3068 | 2024-03-04 | NAtural.pozzolan | 224.6212 | 42.04545 | 266.6667 | 0.1576705 | 93.78788 | 0.3517045 | 4500 | 4173.333 | NA | Holcim: Field
1124 | 2237 | SUPEREXH | 232.1218 | 2024-03-04 | NA | 225.4545432 | 0 | 225.4545432 | 0 | 81.33333 | 0.3607527 | 4500 | 4903.333 | NA | Holcim: Field
1125 | 2236 | SUPEREXH | 230.3627 | 2024-03-04 | NA | 225 | 0 | 225 | 0 | 76.9697 | 0.3420875 | 4500 | NA | NA | Holcim: Field
1126 | 2248 | SUPEREXH | 230.8549 | 2024-03-04 | NAtural.pozzolan | 225 | 43.43434 | 268.4343 | 0.1618062 | 93.13131 | 0.3469426 | 4500 | NA | NA | Holcim: Field
1127 | 2249 | SUPEREXH | 232.1152 | 2024-03-04 | NAtural.pozzolan | 226.4463 | 47.52066 | 273.9669 | 0.173454 | 93.38843 | 0.3408748 | 4500 | 4380 | NA | Holcim: Field
1128 | 2240 | SUPEREXH | 232.2549 | 2024-03-04 | Fly.ash | 227.0202 | 46.71717 | 273.7374 | 0.1706642 | 85.25252 | 0.3114391 | 4500 | 4763.333 | NA | Holcim: Field
1129 | 2258 | SUPEREXH | 232.1406 | 2024-03-04 | NAtural.pozzolan | 226.4205 | 46.59091 | 273.0114 | 0.1706556 | 98.06818 | 0.3592092 | 4500 | 5143.333 | NA | Holcim: Field
1130 | 2260 | SUPEREXH | 232.9174 | 2024-03-04 | NAtural.pozzolan | 227.272725 | 47.44318 | 274.7159 | 0.1726991 | 98.63636265 | 0.3590486 | 4500 | NA | NA | Holcim: Field
1131 | 2241 | SUPEREXH | 234.5651 | 2024-03-04 | Fly.ash | 226.6529 | 46.4876 | 273.1405 | 0.1701967 | 86.1157 | 0.3152799 | 4500 | 5406.667 | NA | Holcim: Field
1132 | 2238 | SUPEREXH | 238.0945 | 2024-03-04 | NA | 227.5758 | 0 | 227.5758 | 0 | 82.54545372 | 0.3627164 | 4500 | 6416.667 | NA | Holcim: Field
1133 | 2239 | SUPEREXH | 236.1072 | 2024-03-04 | Fly.ash | 227.0707 | 46.66667 | 273.7374 | 0.1704797 | 84.92929 | 0.3102583 | 4500 | 6373.333 | NA | Holcim: Field
1134 | 2235 | SUPEREXH | 233.2174 | 2024-03-04 | Fly.ash | 226.1364 | 47.15909 | 273.2955 | 0.1725572 | 76.93182 | 0.2814969 | 4500 | 5155 | NA | Holcim: Field
1135 | 2247 | SUPEREXH | 240.1328 | 2024-03-04 | NAtural.pozzolan | 227.272725 | 46.15385 | 273.4266 | 0.168798 | 93.00699 | 0.3401535 | 4500 | 4705 | NA | Holcim: Field
1136 | 2242 | SUPEREXH | 232.8991 | 2024-03-04 | NAtural.pozzolan | 227.272725 | 46.21212 | 273.4848 | 0.1689751 | 86.74242 | 0.3171745 | 4500 | 3825 | NA | Holcim: Field
1137 | 2234 | SUPEREXH | 234.8949 | 2024-03-04 | NAtural.pozzolan | 229.3388 | 63.42975 | 292.7686 | 0.2166549 | 30.17526 | 0.1030686 | 4500 | 4650 | NA | Holcim: Field
1138 | 2246 | SUPEREXH | 237.1217 | 2024-03-04 | NAtural.pozzolan | 231.8181795 | 48.1818177 | 279.9999972 | 0.1720779 | 92.7272718 | 0.3311688 | 4500 | 4140 | NA | Holcim: Field
1139 | 2256 | SUPEREXH | 234.9719 | 2024-03-04 | NA | 227.6859 | 0 | 227.6859 | 0 | 96.90083 | 0.4255898 | 4500 | 3843.333 | NA | Holcim: Field
1140 | 2262 | SUPEREXH | 232.7018 | 2024-03-04 | NAtural.pozzolan | 228.1818159 | 46.81818135 | 275 | 0.1702479 | 120.9090897 | 0.4396694 | 4500 | 3196.667 | NA | Holcim: Field
1141 | 2243 | SUPEREXH | 233.4583 | 2024-03-04 | NAtural.pozzolan | 227.8409 | 46.59091 | 274.4318 | 0.1697723 | 88.63636275 | 0.3229814 | 4500 | 3530 | NA | Holcim: Field
1142 | 2245 | SUPEREXH | 233.1732 | 2024-03-04 | NAtural.pozzolan | 227.6224 | 53.14685 | 280.7692 | 0.1892902 | 92.30769 | 0.3287671 | 4500 | 3863.333 | NA | Holcim: Field
1143 | 2244 | SUPEREXH | 232.8354 | 2024-03-04 | NAtural.pozzolan | 227.272725 | 49.9999995 | 277.2727245 | 0.1803279 | 91.8181809 | 0.3311475 | 4500 | 3545 | NA | Holcim: Field
1144 | 2253 | SUPEREXH | 233.3448 | 2024-03-04 | NAtural.pozzolan | 227.8075 | 46.52406 | 274.3315 | 0.1695906 | 94.91979 | 0.3460039 | 4500 | 5040 | NA | Holcim: Field
1145 | 2265 | SUPREXHS | 231.9811 | 2024-03-04 | Slag | 217.6136 | 55.11364 | 272.72727 | 0.2020833 | 90.05682 | 0.3302083 | 4500 | NA | NA | Holcim: Field
1146 | 2264 | SUPREXHS | 232.2619 | 2024-03-04 | Slag | 218.181816 | 54.545454 | 272.72727 | 0.2 | 34.59764 | 0.1268580246 | 4500 | 4213.333 | NA | Holcim: Field
1147 | 2263 | SUPREXHS | 228.7821 | 2024-03-04 | Slag | 218.181816 | 54.31818 | 272.5 | 0.1993328 | 31.9744 | 0.1173373 | 4500 | 4550 | NA | Holcim: Field
1148 | 2291 | WLP5NH1 | 198.6066 | 2024-03-04 | Fly.ash | 190.0826 | 61.98347 | 252.0661 | 0.2459016 | 97.19008 | 0.3855738 | 4000 | 5400 | 276.69112 | Holcim: Field
1149 | 2294 | WLP5NH1 | 189.3715 | 2024-03-04 | Fly.ash | 180.6324 | 60.07905 | 240.7115 | 0.2495895 | 99.76284 | 0.4144499 | 4000 | 5213.333 | 276.69112 | Holcim: Field
1150 | 2293 | WLP5NH1 | 198.0344 | 2024-03-04 | Fly.ash | 189.0909072 | 61.41414 | 250.505 | 0.2451613 | 99.31313 | 0.3964516 | 4000 | 5210 | 276.69112 | Holcim: Field
1151 | 2296 | WLP5NH1 | 197.4881 | 2024-03-04 | Fly.ash | 188.6364 | 61.8181812 | 250.4545 | 0.246824 | 100.4545 | 0.4010889 | 4000 | 5530 | 276.69112 | Holcim: Field
1152 | 2275 | WLP5NH1 | 194.9346 | 2024-03-04 | Fly.ash | 185.8586 | 61.61616 | 247.4747 | 0.2489796 | 91.51515 | 0.3697959 | 4000 | 5370 | 276.69112 | Holcim: Field
1153 | 2278 | WLP5NH1 | 195.4645 | 2024-03-04 | Fly.ash | 186.3636345 | 61.36363575 | 247.7273 | 0.2477064 | 92.36363544 | 0.372844 | 4000 | 4966.667 | 276.69112 | Holcim: Field
1154 | 2286 | WLP5NH1 | 194.0641 | 2024-03-04 | Fly.ash | 184.8485 | 61.61616 | 246.4646 | 0.25 | 94.64646 | 0.3840164 | 4000 | 5460 | 276.69112 | Holcim: Field
1155 | 2277 | WLP5NH1 | 192.725 | 2024-03-04 | Fly.ash | 184.0909 | 61.98347 | 246.0744 | 0.2518892 | 91.98347 | 0.3738035 | 4000 | 5670 | 276.69112 | Holcim: Field
1156 | 2271 | WLP5NH1 | 192.73 | 2024-03-04 | Fly.ash | 184.0909 | 62.12121 | 246.2121 | 0.2523077 | 88.08081 | 0.3577436 | 4000 | 5945 | 276.69112 | Holcim: Field
1157 | 2279 | WLP5NH1 | 195.704 | 2024-03-04 | Fly.ash | 187.2727254 | 61.8181812 | 249.0909066 | 0.2481752 | 92.36363544 | 0.3708029 | 4000 | 5750 | 276.69112 | Holcim: Field
1158 | 2281 | WLP5NH1 | 193.9285 | 2024-03-04 | Fly.ash | 185.4545436 | 62.7272721 | 248.1818157 | 0.2527473 | 93.27272634 | 0.3758242 | 4000 | 5133.333 | 276.69112 | Holcim: Field
1159 | 2280 | WLP5NH1 | 193.4798 | 2024-03-04 | Fly.ash | 184.8485 | 62.5 | 247.3485 | 0.2526799 | 92.87879 | 0.3754977 | 4000 | 5886.667 | 276.69112 | Holcim: Field
1160 | 2272 | WLP5NH1 | 192.4953 | 2024-03-04 | Fly.ash | 183.8384 | 61.86869 | 245.7071 | 0.2517986 | 89.79798 | 0.3654676 | 4000 | 5610 | 276.69112 | Holcim: Field
1161 | 2289 | WLP5NH1 | 192.99 | 2024-03-04 | Fly.ash | 184.3434 | 62.12121 | 246.4646 | 0.2520492 | 95.25252 | 0.3864754 | 4000 | 4980 | 276.69112 | Holcim: Field
1162 | 2287 | WLP5NH1 | 192.5618 | 2024-03-04 | Fly.ash | 183.8636 | 61.8181812 | 245.6818 | 0.2516189 | 94.99999905 | 0.386679 | 4000 | 5023.333 | 276.69112 | Holcim: Field
1163 | 2288 | WLP5NH1 | 193.1922 | 2024-03-04 | Fly.ash | 184.5041 | 61.77686 | 246.281 | 0.2508389 | 95.20661 | 0.3865772 | 4000 | 5343.333 | 276.69112 | Holcim: Field
1164 | 2283 | WLP5NH1 | 193.4607 | 2024-03-04 | Fly.ash | 184.7727 | 61.8181812 | 246.5909 | 0.2506912 | 93.36363543 | 0.3786175 | 4000 | 5223.333 | 276.69112 | Holcim: Field
1165 | 2285 | WLP5NH1 | 197.6881 | 2024-03-04 | Fly.ash | 189.2045 | 63.06818 | 252.2727 | 0.25 | 94.31818 | 0.3738739 | 4000 | 5690 | 276.69112 | Holcim: Field
1166 | 2276 | WLP5NH1 | 193.8163 | 2024-03-04 | Fly.ash | 185.2273 | 70.45454475 | 255.6818 | 0.2755556 | 91.8181809 | 0.3591111 | 4000 | 5626.667 | 276.69112 | Holcim: Field
1167 | 2282 | WLP5NH1 | 192.2839 | 2024-03-04 | Fly.ash | 183.5859 | 62.12121 | 245.7071 | 0.2528263 | 93.33333 | 0.3798561 | 4000 | 4955 | 276.69112 | Holcim: Field
1168 | 2274 | WLP5NH1 | 193.9364 | 2024-03-04 | Fly.ash | 185.2273 | 62.5 | 247.7273 | 0.2522936 | 90.90909 | 0.3669725 | 4000 | 4746.667 | 276.69112 | Holcim: Field
1169 | 2300 | WLP5NH1 | 193.3463 | 2024-03-04 | Fly.ash | 184.8485 | 61.68831 | 246.5368 | 0.2502195 | 102.5108 | 0.4158033 | 4000 | 5140 | 276.69112 | Holcim: Field
1170 | 2301 | WLP5NH1 | 193.1275 | 2024-03-04 | Fly.ash | 184.6591 | 65.34091 | 249.9999975 | 0.2613636 | 104.0909 | 0.4163636 | 4000 | 4950 | 276.69112 | Holcim: Field
1171 | 2297 | WLP5NH1 | 192.9875 | 2024-03-04 | Fly.ash | 184.4156 | 61.68831 | 246.1039 | 0.2506596 | 101.5584 | 0.4126649 | 4000 | 5136.667 | 276.69112 | Holcim: Field
1172 | 2302 | WLP5NH1 | 194.9866 | 2024-03-04 | Fly.ash | 186.5801 | 67.31602 | 253.8961 | 0.2651321 | 104.329 | 0.4109122 | 4000 | 5260 | 276.69112 | Holcim: Field
1173 | 2292 | WLP5NH1 | 192.7907 | 2024-03-04 | Fly.ash | 184.0909 | 67.61364 | 251.7045 | 0.268623 | 97.72727175 | 0.3882619 | 4000 | 4925 | 276.69112 | Holcim: Field
1174 | 2299 | WLP5NH1 | 192.2598 | 2024-03-04 | Fly.ash | 183.6777 | 61.98347 | 245.6612 | 0.2523129 | 102.4793 | 0.4171573 | 4000 | 4473.333 | 276.69112 | Holcim: Field
1175 | 2298 | WLP5NH1 | 192.1942 | 2024-03-04 | Fly.ash | 183.6363618 | 62.5 | 246.1364 | 0.2539243 | 102.4545 | 0.4162512 | 4000 | NA | 276.69112 | Holcim: Field
1176 | 2290 | WLP5NH1 | 192.8553 | 2024-03-04 | Fly.ash | 184.3434 | 64.14141 | 248.4848 | 0.2581301 | 96.56566 | 0.3886179 | 4000 | NA | 276.69112 | Holcim: Field
1177 | 2284 | WLP5NH1 | 193.7564 | 2024-03-04 | Fly.ash | 185.2273 | 64.77273 | 249.9999975 | 0.2590909 | 94.31818 | 0.3772727 | 4000 | NA | 276.69112 | Holcim: Field
1178 | 2295 | WLP5NH1 | 194.2909 | 2024-03-04 | Fly.ash | 183.8843 | 62.19008 | 246.0744 | 0.2527288 | 99.91735 | 0.4060453 | 4000 | NA | 276.69112 | Holcim: Field
1179 | 2273 | WLP5NH1 | 195.0922 | 2024-03-04 | Fly.ash | 183.8843 | 61.77686 | 245.6612 | 0.2514718 | 90.7438 | 0.369386 | 4000 | 4630 | 276.69112 | Holcim: Field
1180 | 2266 | WLP5NH1 | 194.0234 | 2024-03-04 | Fly.ash | 184.0909 | 63.22314 | 247.314 | 0.2556391 | 82.06611 | 0.3318296 | 4000 | 5823.333 | 276.69112 | Holcim: Field
1181 | 2269 | WLP5NH1 | 193.8303 | 2024-03-04 | Fly.ash | 183.8843 | 61.77686 | 245.6612 | 0.2514718 | 87.35537 | 0.3555929 | 4000 | 5626.667 | 276.69112 | Holcim: Field
1182 | 2268 | WLP5NH1 | 194.6231 | 2024-03-04 | Fly.ash | 184.7727 | 62.27272665 | 247.0455 | 0.2520699 | 86.90909004 | 0.3517939 | 4000 | 5200 | 276.69112 | Holcim: Field
1183 | 2267 | WLP5NH1 | 194.4687 | 2024-03-04 | Fly.ash | 184.632 | 60.60606 | 245.2381 | 0.2471315 | 84.329 | 0.3438658 | 4000 | 5956.667 | 276.69112 | Holcim: Field
1184 | 2270 | WLP5NH1 | 195.8213 | 2024-03-04 | Fly.ash | 184.3434 | 62.12121 | 246.4646 | 0.2520492 | 87.87879 | 0.3565574 | 4000 | 5403.333 | 276.69112 | Holcim: Field
1185 | 2307 | WLP5NH2 | 251.5213 | 2024-03-04 | Fly.ash | 245.454543 | 65.90909025 | 311.3636 | 0.2116788 | 70.45454475 | 0.2262774 | 4000 | 5156.667 | 276.69112 | Holcim: Field
1186 | 2308 | WLP5NH2 | 207.2753 | 2024-03-04 | Fly.ash | 198.9899 | 61.61616 | 260.6061 | 0.2364341 | 79.29293 | 0.3042636 | 4000 | 5496.667 | 276.69112 | Holcim: Field
1187 | 2305 | WLP5NH2 | 194.6274 | 2024-03-04 | Fly.ash | 185.8934 | 62.69592 | 248.5893 | 0.2522068 | 29.5233 | 0.1187634 | 4000 | 5303.333 | 276.69112 | Holcim: Field
1188 | 2306 | WLP5NH2 | 193.9822 | 2024-03-04 | Fly.ash | 185.2273 | 63.35227 | 248.5795 | 0.2548571 | 30.90596 | 0.1243303 | 4000 | 4920 | 276.69112 | Holcim: Field
1189 | 2303 | WLP5NH2 | 194.4041 | 2024-03-04 | Fly.ash | 185.7143 | 62.01299 | 247.7273 | 0.2503277 | 29.33786 | 0.1184281 | 4000 | 4720 | 276.69112 | Holcim: Field
1190 | 2304 | WLP5NH2 | 194.5118 | 2024-03-04 | Fly.ash | 185.7955 | 61.93182 | 247.7273 | 0.25 | 29.50342 | 0.1190964 | 4000 | 4560 | 276.69112 | Holcim: Field
1191 | 2310 | WLPSAH151 | 227.8565 | 2024-03-04 | Slag | 215.1515 | 38.63636325 | 253.7879 | 0.1522388 | 79.69697 | 0.3140299 | 4000 | 5570 | 276.69112 | Holcim: Field
1192 | 2313 | WLPSAH151 | 235.1105 | 2024-03-04 | Slag | 220.6612 | 39.66942 | 260.3306 | 0.152381 | 85.95041 | 0.3301587 | 4000 | 5733.333 | 276.69112 | Holcim: Field
1193 | 2314 | WLPSAH151 | 237.4456 | 2024-03-04 | Slag | 225.8373 | 40.19139 | 266.0287 | 0.1510791 | 87.17703 | 0.3276978 | 4000 | 4430 | 276.69112 | Holcim: Field
1194 | 2320 | WLPSAH151 | 228.977 | 2024-03-04 | Slag | 216.6667 | 37.87879 | 254.5455 | 0.1488095 | 99.24242 | 0.389881 | 4000 | 5323.333 | 276.69112 | Holcim: Field
1195 | 2309 | WLPSAH151 | 229.4316 | 2024-03-04 | Slag | 216.6667 | 38.63636325 | 255.303 | 0.1513353 | 66.66667 | 0.2611276 | 4000 | 5840 | 276.69112 | Holcim: Field
1196 | 2315 | WLPSAH151 | 229.0841 | 2024-03-04 | Slag | 216.1616 | 38.63636325 | 254.798 | 0.1516353 | 89.69697 | 0.3520317 | 4000 | 6013.333 | 276.69112 | Holcim: Field
1197 | 2311 | WLPSAH151 | 229.8401 | 2024-03-04 | Slag | 217.5325 | 37.66234 | 255.1948 | 0.1475827 | 79.74026 | 0.3124682 | 4000 | 4623.333 | 276.69112 | Holcim: Field
1198 | 2312 | WLPSAH151 | 235.4929 | 2024-03-04 | Slag | 221.0909 | 38.90909052 | 259.9999974 | 0.1496503 | 80.87273 | 0.311049 | 4000 | 5366.667 | 276.69112 | Holcim: Field
1199 | 2317 | WLPSAH151 | 232.9903 | 2024-03-04 | Slag | 221.2919 | 38.51675 | 259.8086 | 0.1482505 | 93.8756 | 0.361326 | 4000 | 4936.667 | 276.69112 | Holcim: Field
1200 | 2319 | WLPSAH151 | 232.9981 | 2024-03-04 | Slag | 221.2121 | 38.96104 | 260.1732 | 0.1497504 | 96.1039 | 0.3693844 | 4000 | 4996.667 | 276.69112 | Holcim: Field
1201 | 2318 | WLPSAH151 | 232.6286 | 2024-03-04 | Slag | 220.8081 | 38.9899 | 259.798 | 0.1500778 | 95.83838 | 0.3688958 | 4000 | 4916.667 | 276.69112 | Holcim: Field
1202 | 2316 | WLPSAH151 | 228.6672 | 2024-03-04 | Slag | 216.3636342 | 38.78788 | 255.1515 | 0.152019 | 93.50909 | 0.3664846 | 4000 | 5016.667 | 276.69112 | Holcim: Field
1203 | 2330 | WLPSAH251 | 213.2902 | 2024-03-04 | Slag | 194.5454526 | 64.5454539 | 259.0909065 | 0.2491228 | 94.5454536 | 0.3649123 | 4000 | 5280 | 276.69112 | Holcim: Field
1204 | 2324 | WLPSAH251 | 221.5118 | 2024-03-04 | Slag | 197.4747 | 67.67677 | 265.1515 | 0.2552381 | 87.77778 | 0.3310476 | 4000 | 7826.667 | 276.69112 | Holcim: Field
1205 | 2321 | WLPSAH251 | 209.3546 | 2024-03-04 | Slag | 191.1255 | 63.41991 | 254.545452 | 0.2491497 | 78.09524 | 0.3068027 | 4000 | 5260 | 276.69112 | Holcim: Field
1206 | 2325 | WLPSAH251 | 208.3233 | 2024-03-04 | Slag | 190.1914 | 64.11483 | 254.3062 | 0.2521167 | 88.03828 | 0.34619 | 4000 | 4543.333 | 276.69112 | Holcim: Field
1207 | 2323 | WLPSAH251 | 213.1868 | 2024-03-04 | Slag | 195.5556 | 65.0505 | 260.6061 | 0.2496124 | 82.74747 | 0.3175194 | 4000 | 5410 | 276.69112 | Holcim: Field
1208 | 2322 | WLPSAH251 | 212.1231 | 2024-03-04 | Slag | 194.3434 | 65.25252 | 259.596 | 0.2513619 | 81.21212 | 0.3128405 | 4000 | 4906.667 | 276.69112 | Holcim: Field
1209 | 2327 | WLPSAH251 | 211.8833 | 2024-03-04 | Slag | 194.1414 | 65.4545448 | 259.596 | 0.2521401 | 89.29293 | 0.3439689 | 4000 | 5076.667 | 276.69112 | Holcim: Field
1210 | 2329 | WLPSAH251 | 211.8073 | 2024-03-04 | Slag | 194.2584 | 64.11483 | 258.3732 | 0.2481481 | 90.90909 | 0.3518519 | 4000 | 4926.667 | 276.69112 | Holcim: Field
1211 | 2328 | WLPSAH251 | 212.3172 | 2024-03-04 | Slag | 194.4976 | 66.02871 | 260.5263 | 0.2534435 | 90.8134 | 0.3485767 | 4000 | 4820 | 276.69112 | Holcim: Field
1212 | 2326 | WLPSAH251 | 218.3535 | 2024-03-04 | Slag | 195.4545435 | 65.5303 | 260.9848 | 0.2510885 | 88.78788 | 0.3402032 | 4000 | 6560 | 276.69112 | Holcim: Field
1213 | 2332 | WLPSNH251 | 207.4828 | 2024-03-04 | Slag | 188.843 | 62.80992 | 251.6529 | 0.2495895 | 88.67769 | 0.352381 | 4000 | 5890 | 276.69112 | Holcim: Field
1214 | 2335 | WLPSNH251 | 206.8164 | 2024-03-04 | Slag | 187.6033 | 63.22314 | 250.8264 | 0.2520593 | 91.57025 | 0.3650741 | 4000 | 6263.333 | 276.69112 | Holcim: Field
1215 | 2339 | WLPSNH251 | 203.8639 | 2024-03-04 | Slag | 184.5454527 | 62.7272721 | 247.2727248 | 0.2536765 | 92.81818089 | 0.3753676 | 4000 | 5950 | 276.69112 | Holcim: Field
1216 | 2347 | WLPSNH251 | 207.4945 | 2024-03-04 | Slag | 188.6869 | 62.22222 | 250.9090884 | 0.2479871 | 95.27272632 | 0.3797101 | 4000 | 5880 | 276.69112 | Holcim: Field
1217 | 2336 | WLPSNH251 | 204.6857 | 2024-03-04 | Slag | 185.2273 | 64.20454 | 249.4318 | 0.2574032 | 92.5 | 0.3708428 | 4000 | 6386.667 | 276.69112 | Holcim: Field
1218 | 2331 | WLPSNH251 | 204.071 | 2024-03-04 | Slag | 185 | 61.8181812 | 246.8182 | 0.2504604 | 83.45454462 | 0.3381215 | 4000 | 6603.333 | 276.69112 | Holcim: Field
1219 | 2333 | WLPSNH251 | 209.3305 | 2024-03-04 | Slag | 190.4306 | 62.67943 | 253.11 | 0.2476371 | 90.33493 | 0.3568998 | 4000 | 6226.667 | 276.69112 | Holcim: Field
1220 | 2341 | WLPSNH251 | 207.4485 | 2024-03-04 | Slag | 188.3117 | 61.90476 | 250.2164 | 0.2474048 | 93.50649 | 0.3737024 | 4000 | 6043.333 | 276.69112 | Holcim: Field
1221 | 2344 | WLPSNH251 | 209.6335 | 2024-03-04 | Slag | 190.4959 | 61.98347 | 252.4793 | 0.2454992 | 94.21488 | 0.3731588 | 4000 | 6183.333 | 276.69112 | Holcim: Field
1222 | 2354 | WLPSNH251 | 204.6279 | 2024-03-04 | Slag | 185.3535 | 62.12121 | 247.4747 | 0.2510204 | 98.38384 | 0.397551 | 4000 | 6176.667 | 276.69112 | Holcim: Field
1223 | 2353 | WLPSNH251 | 204.2485 | 2024-03-04 | Slag | 185 | 61.36363575 | 246.3636339 | 0.2490775 | 97.90908993 | 0.397417 | 4000 | 6220 | 276.69112 | Holcim: Field
1224 | 2370 | WLPSNH251 | 204.7538 | 2024-03-04 | Slag | 185.124 | 63.22314 | 248.3471 | 0.2545757 | 103.8843 | 0.4183028 | 4000 | 5920 | 276.69112 | Holcim: Field
1225 | 2352 | WLPSNH251 | 204.767 | 2024-03-04 | Slag | 185.124 | 62.80992 | 247.9339 | 0.2533333 | 97.85124 | 0.3946667 | 4000 | 5756.667 | 276.69112 | Holcim: Field
1226 | 2368 | WLPSNH251 | 207.267 | 2024-03-04 | Slag | 188.2828 | 61.41414 | 249.697 | 0.2459547 | 103.3535 | 0.4139159 | 4000 | 6070 | 276.69112 | Holcim: Field
1227 | 2349 | WLPSNH251 | 208.5896 | 2024-03-04 | Slag | 188.6364 | 65.90909025 | 254.545452 | 0.2589286 | 96.59091 | 0.3794643 | 4000 | 6013.333 | 276.69112 | Holcim: Field
1228 | 2369 | WLPSNH251 | 208.6898 | 2024-03-04 | Slag | 189.6104 | 62.33766 | 251.948 | 0.2474227 | 103.3766 | 0.4103093 | 4000 | 6413.333 | 276.69112 | Holcim: Field
1229 | 2365 | WLPSNH251 | 205.4138 | 2024-03-04 | Slag | 186.1472 | 62.77056 | 248.9177 | 0.2521739 | 101.8181808 | 0.4090435 | 4000 | 6730 | 276.69112 | Holcim: Field
1230 | 2372 | WLPSNH251 | 204.4113 | 2024-03-04 | Slag | 185.6459 | 61.48325 | 247.1292 | 0.2487899 | 105.984 | 0.4288609 | 4000 | 6170 | 276.69112 | Holcim: Field
1231 | 2373 | WLPSNH251 | 204.5903 | 2024-03-04 | Slag | 186.1472 | 61.47186 | 247.619 | 0.2482517 | 106.385 | 0.4296319 | 4000 | 5316.667 | 276.69112 | Holcim: Field
1232 | 2371 | WLPSNH251 | 204.2399 | 2024-03-04 | Slag | 185.7438 | 61.36363575 | 247.1074 | 0.2483278 | 103.9908 | 0.4208325 | 4000 | 6483.333 | 276.69112 | Holcim: Field
1233 | 2375 | WLPSNH251 | 206.2393 | 2024-03-04 | Slag | 187.5598 | 61.72249 | 249.2823 | 0.2476008 | 108.3798 | 0.4347673 | 4000 | 5596.667 | 276.69112 | Holcim: Field
1234 | 2374 | WLPSNH251 | 204.2275 | 2024-03-04 | Slag | 185.2941 | 62.29946 | 247.5936 | 0.2516199 | 107.3095 | 0.4334097 | 4000 | 6250 | 276.69112 | Holcim: Field
1235 | 2338 | WLPSNH251 | 204.8216 | 2024-03-04 | Slag | 185.8586 | 63.43434 | 249.2929 | 0.2544571 | 92.76768 | 0.3721232 | 4000 | 6046.667 | 276.69112 | Holcim: Field
1236 | 2356 | WLPSNH251 | 204.7721 | 2024-03-04 | Slag | 185.8586 | 62.42424 | 248.2828 | 0.2514239 | 99.55555 | 0.4009764 | 4000 | 5843.333 | 276.69112 | Holcim: Field
1237 | 2350 | WLPSNH251 | 202.9763 | 2024-03-04 | Slag | 184.4444 | 60.20202 | 244.6465 | 0.2460776 | 97.37374 | 0.3980182 | 4000 | 5696.667 | 276.69112 | Holcim: Field
1238 | 2362 | WLPSNH251 | 202.8132 | 2024-03-04 | Slag | 184.0404 | 61.61616 | 245.6566 | 0.2508224 | 101.5758 | 0.4134868 | 4000 | 5676.667 | 276.69112 | Holcim: Field
1239 | 2364 | WLPSNH251 | 203.4983 | 2024-03-04 | Slag | 184.8485 | 61.21212 | 246.0606 | 0.2487685 | 101.8181808 | 0.4137931 | 4000 | 5686.667 | 276.69112 | Holcim: Field
1240 | 2355 | WLPSNH251 | 202.6372 | 2024-03-04 | Slag | 184.1991 | 59.74026 | 243.9394 | 0.244898 | 98.7013 | 0.404614 | 4000 | 5806.667 | 276.69112 | Holcim: Field
1241 | 2343 | WLPSNH251 | 203.3787 | 2024-03-04 | Slag | 184.4156 | 62.55411 | 246.9697 | 0.2532866 | 93.67965 | 0.3793164 | 4000 | 5526.667 | 276.69112 | Holcim: Field
1242 | 2337 | WLPSNH251 | 204.4101 | 2024-03-04 | Slag | 185.6643 | 61.53846 | 247.2028 | 0.2489392 | 92.7272718 | 0.3751061 | 4000 | 6133.333 | 276.69112 | Holcim: Field
1243 | 2348 | WLPSNH251 | 203.138 | 2024-03-04 | Slag | 184.2975 | 61.57025 | 245.8678 | 0.2504202 | 96.1157 | 0.3909244 | 4000 | 5646.667 | 276.69112 | Holcim: Field
1244 | 2367 | WLPSNH251 | 204.1809 | 2024-03-04 | Slag | 185.4978 | 61.25541 | 246.7532 | 0.2482456 | 102.8571 | 0.4168421 | 4000 | 5750 | 276.69112 | Holcim: Field
1245 | 2346 | WLPSNH251 | 203.4649 | 2024-03-04 | Slag | 184.689 | 61.96172 | 246.6507 | 0.2512124 | 95.11962 | 0.385645 | 4000 | 5446.667 | 276.69112 | Holcim: Field
1246 | 2363 | WLPSNH251 | 203.6017 | 2024-03-04 | Slag | 184.8485 | 61.86869 | 246.7172 | 0.2507677 | 101.6162 | 0.4118731 | 4000 | 5713.333 | 276.69112 | Holcim: Field
1247 | 2351 | WLPSNH251 | 202.7323 | 2024-03-04 | Slag | 184.0909 | 60.7438 | 244.8347 | 0.2481013 | 97.68595 | 0.3989873 | 4000 | 6316.667 | 276.69112 | Holcim: Field
1248 | 2366 | WLPSNH251 | 204.2628 | 2024-03-04 | Slag | 185.5114 | 61.64773 | 247.1591 | 0.2494253 | 102.0455 | 0.4128736 | 4000 | 5763.333 | 276.69112 | Holcim: Field
1249 | 2340 | WLPSNH251 | 203.9128 | 2024-03-04 | Slag | 185.0649 | 61.68831 | 246.7532 | 0.25 | 92.98701 | 0.3768421 | 4000 | 6486.667 | 276.69112 | Holcim: Field
1250 | 2359 | WLPSNH251 | 203.1988 | 2024-03-04 | Slag | 184.5041 | 61.36363575 | 245.8678 | 0.2495798 | 100.2479 | 0.4077311 | 4000 | 6250 | 276.69112 | Holcim: Field
1251 | 2361 | WLPSNH251 | 204.1944 | 2024-03-04 | Slag | 185.6061 | 60.60606 | 246.2121 | 0.2461538 | 100.7576 | 0.4092308 | 4000 | 5803.333 | 276.69112 | Holcim: Field
1252 | 2342 | WLPSNH251 | 203.2559 | 2024-03-04 | Slag | 184.5454527 | 61.36363575 | 245.9091 | 0.2495379 | 93.54545361 | 0.3804067 | 4000 | 6386.667 | 276.69112 | Holcim: Field
1253 | 2358 | WLPSNH251 | 203.6749 | 2024-03-04 | Slag | 185.0505 | 61.21212 | 246.2626 | 0.2485644 | 99.95959 | 0.4059065 | 4000 | 5553.333 | 276.69112 | Holcim: Field
1254 | 2360 | WLPSNH251 | 203.6221 | 2024-03-04 | Slag | 184.6465 | 61.41414 | 246.0606 | 0.2495895 | 100.6061 | 0.408867 | 4000 | 5800 | 276.69112 | Holcim: Field
1255 | 2334 | WLPSNH251 | 203.4904 | 2024-03-04 | Slag | 184.4156 | 63.31169 | 247.7273 | 0.2555701 | 90.77922 | 0.3664482 | 4000 | 5463.333 | 276.69112 | Holcim: Field
1256 | 2357 | WLPSNH251 | 203.748 | 2024-03-04 | Slag | 185 | 61.59091 | 246.5909 | 0.2497696 | 99.72727173 | 0.404424 | 4000 | 6543.333 | 276.69112 | Holcim: Field
1257 | 2345 | WLPSNH251 | 203.1785 | 2024-03-04 | Slag | 184.2975 | 62.19008 | 246.4876 | 0.2523051 | 94.6281 | 0.3839061 | 4000 | 6286.667 | 276.69112 | Holcim: Field
1258 | 2376 | WLPSNH251 | 202.6153 | 2024-03-04 | Slag | 184.0909 | 61.36363575 | 245.454543 | 0.25 | 114.4156 | 0.4661376 | 4000 | 6750 | 276.69112 | Holcim: Field
1259 | 3272 | NA | 179.8659 | 2024-03-04 | Fly.ash | 169.1225 | 38.72964 | 207.8521 | 0.1863327 | 61.33716 | 0.2951 | 3000 | 3893.333335 | 235.86784 | Ozinga
1260 | 3540 | NA | 192.0934 | 2024-03-04 | Slag | 176.7162 | 32.48859 | 209.2047 | 0.1552956 | 65.56622 | 0.313407 | 3000 | 6063.333 | 235.86784 | Ozinga
1261 | 6582 | NA | 211.1893 | 2024-03-04 | Slag | 195.7471 | 46.08214 | 241.8293 | 0.1905565 | 82.87535 | 0.3427019 | 3000 | 7823.333 | 235.86784 | Ozinga
1262 | 7780 | NA | 177.9991 | 2024-03-04 | Fly.ash | 168.855 | 45.02197 | 213.877 | 0.210504 | 87.00926 | 0.4068191 | 3000 | NA | 235.86784 | Ozinga
1263 | 3943 | NA | 178.6297 | 2024-03-04 | Fly.ash | 169.3533 | 44.7955 | 214.1488 | 0.2091794 | 69.75235 | 0.3257191 | 3000 | 6103.333 | 235.86784 | Ozinga
1264 | 4454 | NA | 179.3628 | 2024-03-04 | Fly.ash | 170.1233 | 45.02197 | 215.1452 | 0.2092632 | 73.55702 | 0.3418947 | 3000 | 5645 | 235.86784 | Ozinga
1265 | 5643 | NA | 184.1338 | 2024-03-04 | Fly.ash | 174.7818 | 58.81863 | 233.6004 | 0.2517916 | 79.3599 | 0.339725 | 3500 | 6850 | 256.27948 | Ozinga
1266 | 5658 | NA | 164.2226 | 2024-03-04 | Fly.ash | 153.4062 | 58.31972 | 211.7259 | 0.2754491 | 79.41987 | 0.3751069 | 3500 | 6416.667 | 256.27948 | Ozinga
1267 | 4299 | NA | 196.7555 | 2024-03-04 | Slag | 182.2033 | 34.18557 | 216.3888 | 0.1579821 | 72.50396 | 0.3350633 | 3500 | 5750 | 256.27948 | Ozinga
1268 | 8697 | NA | 176.7079 | 2024-03-04 | Fly.ash + Slag | 161.5653 | 69.31436 | 230.8797 | 0.3002186 | 90.0949 | 0.3902245 | 3500 | 5823.333 | 256.27948 | Ozinga
1269 | 9164 | NA | 205.9456 | 2024-03-04 | Slag | 191.4017 | 37.66736 | 229.0691 | 0.1644367 | 91.68094 | 0.4002327 | 4000 | 6619.999999 | 276.69112 | Ozinga
1270 | 5803 | NA | 207.4791 | 2024-03-04 | Slag | 193.1341 | 36.20153 | 229.3356 | 0.157854 | 79.99872 | 0.3488282 | 4000 | 7836.667 | 276.69112 | Ozinga
1271 | 3078 | NA | 207.2804 | 2024-03-04 | Slag | 192.3789 | 36.20153 | 228.5805 | 0.1583754 | 53.34729 | 0.2333852 | 4000 | 7693.333 | 276.69112 | Ozinga
1272 | 3563 | NA | 206.7695 | 2024-03-04 | Slag | 192.1568 | 36.42363 | 228.5805 | 0.1593471 | 65.82904 | 0.2879907 | 4000 | 8346.667 | 276.69112 | Ozinga
1273 | 3830 | NA | 204.9825 | 2024-03-04 | Slag | 190.158 | 36.69014 | 226.8481 | 0.1617388 | 68.7607 | 0.3031134 | 4000 | 6766.667 | 276.69112 | Ozinga
1274 | 5467 | NA | 220.541 | 2024-03-08 | Slag | 204.7839 | 50.36342 | 255.1473 | 0.1973896 | 78.69285 | 0.3084212 | 4000 | 5283.333 | 299.37072 | Ozinga
1275 | 5842 | NA | 222.2207 | 2024-03-04 | Slag | 207.1315 | 47.9878 | 255.1193 | 0.1880995 | 80.1156 | 0.314032 | 4000 | 6275 | 276.69112 | Ozinga
1276 | 7354 | NA | 217.9496 | 2024-03-04 | Slag | 204.1407 | 39.33277 | 243.4735 | 0.1615485 | 85.64394 | 0.3517588 | 4000 | 5096.667 | 276.69112 | Ozinga
1277 | 11830 | NA | 222.0021 | 2024-03-04 | Slag | 208.4456 | 39.87654 | 248.3221 | 0.1605839 | 107.8479 | 0.4343066 | 4000 | 5227.5 | 276.69112 | Ozinga
1278 | 5548 | NA | 219.2771 | 2024-03-04 | Slag | 204.6392 | 44.09077 | 248.7299 | 0.1772636 | 78.98275 | 0.3175442 | 4000 | 4990 | 276.69112 | Ozinga
1279 | 5349 | NA | 212.2338 | 2024-03-04 | Slag | 197.5701 | 40.46563 | 238.0358 | 0.1699981 | 78.2124 | 0.3285741 | 4000 | 5280 | 276.69112 | Ozinga
1280 | 5659 | NA | 218.2573 | 2024-03-04 | Slag | 204.4126 | 39.1062 | 243.5188 | 0.160588 | 79.43589 | 0.3262002 | 4000 | NA | 276.69112 | Ozinga
1281 | 6658 | NA | 217.8497 | 2024-03-04 | Slag | 204.1407 | 39.1062 | 243.2469 | 0.1607675 | 83.15166 | 0.3418405 | 4000 | NA | 276.69112 | Ozinga
1282 | 6221 | NA | 221.659 | 2024-03-04 | Slag | 207.9471 | 39.78592 | 247.733 | 0.1606 | 81.56566 | 0.3292482 | 4000 | 6133.333 | 276.69112 | Ozinga
1283 | 3993 | NA | 226.094 | 2024-03-04 | Slag | 209.2159 | 40.01249 | 249.2284 | 0.1605455 | 70.19178 | 0.2816364 | 4000 | 4710 | 276.69112 | Ozinga
1284 | 5975 | NA | 221.373 | 2024-03-04 | Slag | 206.1345 | 39.83123 | 245.9658 | 0.1619381 | 80.65937 | 0.3279293 | 4000 | 6466.667 | 276.69112 | Ozinga
1285 | 4214 | NA | 220.2485 | 2024-03-04 | Slag | 206.4064 | 39.83123 | 246.2377 | 0.1617593 | 71.91372 | 0.2920501 | 4000 | 6413.333 | 276.69112 | Ozinga
1286 | 6422 | NA | 211.0444 | 2024-03-04 | Fly.ash | 203.3704 | 52.11139 | 255.4818 | 0.203973 | 82.29069 | 0.3221 | 4000 | 7056.667 | 276.69112 | Ozinga
1287 | 5233 | NA | 202.1289 | 2024-03-04 | Fly.ash | 193.7184 | 64.02904 | 257.7475 | 0.2484177 | 77.578 | 0.3009845 | 4000 | 7723.333 | 276.69112 | Ozinga
1288 | 6887 | NA | 188.354 | 2024-03-04 | Fly.ash | 178.9584 | 51.45111 | 230.4095 | 0.2233029 | 84.01394 | 0.3646288 | 4000 | 5303.333 | 276.69112 | Ozinga
1289 | 5905 | NA | 194.1263 | 2024-03-04 | Fly.ash | 185.28 | 48.17825 | 233.4583 | 0.2063677 | 80.40283 | 0.3443991 | 4000 | 7043.333 | 276.69112 | Ozinga
1290 | 11056 | NA | 217.3371 | 2024-03-04 | Slag | 203.402 | 38.67824 | 242.0803 | 0.1597744 | 100.3359 | 0.4144737 | 4000 | 6293.333 | 276.69112 | Ozinga
1291 | 8561 | NA | 220.0248 | 2024-03-04 | Slag | 206.3143 | 39.3608 | 245.6751 | 0.1602149 | 89.64251 | 0.3648824 | 4000 | 5566.667 | 276.69112 | Ozinga
1292 | 5970 | NA | 216.9558 | 2024-03-04 | Slag | 202.9925 | 38.95126 | 241.9438 | 0.160993 | 80.63276 | 0.3332706 | 4000 | 5870 | 276.69112 | Ozinga
1293 | 5768 | NA | 175.1683 | 2024-03-04 | Fly.ash | 164.9513 | 47.23296 | 212.1843 | 0.2226035 | 79.81369 | 0.3761527 | 4000 | 5413.333 | 276.69112 | Ozinga
1294 | 7196 | NA | 207.6614 | 2024-03-08 | Fly.ash | 198.8648 | 48.75861 | 247.6234 | 0.1969063 | 85.07972 | 0.3435851 | 4000 | 6853.333 | 299.37072 | Ozinga
1295 | 6892 | NA | 223.5153 | 2024-03-08 | Slag | 203.2811 | 49.84013 | 253.1212 | 0.1969023 | 84.04326 | 0.3320278 | 4000 | 5973.333 | 299.37072 | Ozinga
1296 | 9258 | NA | 220.641 | 2024-03-08 | Slag | 203.5514 | 50.56115 | 254.1126 | 0.1989714 | 91.97442 | 0.3619436 | 4000 | 5433.333 | 299.37072 | Ozinga
1297 | 8400 | NA | 221.3876 | 2024-03-08 | Slag | 204.0471 | 50.33583 | 254.383 | 0.1978742 | 89.0453 | 0.3500443 | 4000 | 5296.66667 | 299.37072 | Ozinga
1298 | 12026 | NA | 220.4421 | 2024-03-08 | Slag | 205.0385 | 49.56975 | 254.6083 | 0.1946903 | 114.7765 | 0.4507965 | 4000 | 5796.25 | 299.37072 | Ozinga
1299 | 3312 | NA | 229.0765 | 2024-03-08 | Slag | 209.7251 | 51.14697 | 260.8721 | 0.1960615 | 62.23257 | 0.2385559 | 4000 | 6726.667 | 299.37072 | Ozinga
1300 | 8016 | NA | 218.882 | 2024-03-08 | Slag | 203.0557 | 49.84013 | 252.8959 | 0.1970777 | 87.78353 | 0.3471133 | 4000 | 6360 | 299.37072 | Ozinga
1301 | 6098 | NA | 206.108 | 2024-03-08 | Fly.ash + Slag | 189.5367 | 64.12524 | 253.6619 | 0.252798 | 81.11414 | 0.3197726 | 4000 | 6350 | 299.37072 | Ozinga
1302 | 5773 | NA | 205.6632 | 2024-03-08 | Fly.ash + Slag | 188.996 | 64.57587 | 253.5718 | 0.254665 | 79.85237 | 0.3149103 | 4000 | 6850 | 299.37072 | Ozinga
1303 | 7330 | NA | 204.1932 | 2024-03-08 | Fly.ash + Slag | 189.4015 | 63.62954 | 253.0311 | 0.2514693 | 85.57542 | 0.3382012 | 4000 | 7516.667 | 299.37072 | Ozinga
1304 | 9039 | NA | 204.6826 | 2024-03-08 | Fly.ash + Slag | 189.2663 | 63.35916 | 252.6255 | 0.2508027 | 91.16328 | 0.3608634 | 4000 | 6516.667 | 299.37072 | Ozinga
1305 | 8015 | NA | 204.1064 | 2024-03-08 | Fly.ash + Slag | 188.996 | 64.57587 | 253.5718 | 0.254665 | 87.78353 | 0.346188 | 4000 | 5513.333 | 299.37072 | Ozinga
1306 | 8793 | NA | 211.3466 | 2024-03-08 | Fly.ash + Slag | 190.5281 | 66.33334 | 256.8614 | 0.2582456 | 90.30708 | 0.3515789 | 4000 | 6010 | 299.37072 | Ozinga
1307 | 9026 | NA | 206.8876 | 2024-03-08 | Fly.ash + Slag | 188.996 | 63.85485 | 252.8508 | 0.2525397 | 91.11822 | 0.3603636 | 4000 | 6020 | 299.37072 | Ozinga
1308 | 3557 | NA | 212.076 | 2024-03-08 | Slag + Silica.fume | 190.8619 | 78.79868 | 269.6605 | 0.2922144 | 65.75645 | 0.243849 | 4000 | 6713.333 | 299.37072 | Ozinga
1309 | 12067 | NA | 226.0171 | 2024-03-04 | Fly.ash | 223.1863 | 55.78516 | 278.9714 | 0.1999673 | 118.6005 | 0.425135 | 4000 | 3652.5 | 276.69112 | Ozinga
1310 | 12118 | NA | 254.2655 | 2024-03-04 | Fly.ash | 251.0788 | 62.76971 | 313.8486 | 0.2 | 133.437 | 0.4251636 | 4000 | 5642.5 | 276.69112 | Ozinga
1311 | 9401 | NA | 213.8854 | 2024-03-08 | Fly.ash | 203.3565 | 49.38279 | 252.7392 | 0.1953903 | 92.54308 | 0.3661603 | 4000 | 4730 | 299.37072 | Ozinga
1312 | 3355 | NA | 243.0925 | 2024-03-08 | Fly.ash | 237.7984 | 57.9224 | 295.7208 | 0.1958685 | 62.91648 | 0.2127563 | 4000 | 7766.667 | 299.37072 | Ozinga
1313 | 7863 | NA | 223.9978 | 2024-03-08 | Fly.ash + Slag | 210.331 | 63.67451 | 274.0055 | 0.2323841 | 87.3072 | 0.318633 | 4000 | 5650 | 299.37072 | Ozinga
1314 | 5379 | NA | 233.7596 | 2024-03-08 | Fly.ash | 227.5001 | 58.82776 | 286.3278 | 0.205456 | 78.33287 | 0.2735776 | 4000 | NA | 299.37072 | Ozinga
1315 | 9925 | NA | 272.6208 | 2024-03-04 | NA | 270.9837 | 0 | 270.9837 | 0 | 94.73563 | 0.3495989 | 4500 | 6890 | NA | Ozinga
1316 | 11691 | NA | 269.5504 | 2024-03-04 | NA | 267.995 | 0 | 267.995 | 0 | 105.6492 | 0.394221 | 4500 | 5830 | NA | Ozinga
1317 | 10194 | NA | 270.0863 | 2024-03-04 | NA | 268.4931 | 0 | 268.4931 | 0 | 95.77718 | 0.3567212 | 4500 | 6130 | NA | Ozinga
1318 | 11784 | NA | 291.6197 | 2024-03-04 | NA | 291.7057 | 0 | 291.7057 | 0 | 107.0807 | 0.3670846 | 5000 | 4816.667 | 319.78236 | Ozinga
1319 | 12092 | NA | 300.4316 | 2024-03-04 | NA | 300.8501 | 0 | 300.8501 | 0 | 122.1689 | 0.406079 | 5000 | 6006.667 | 319.78236 | Ozinga
1320 | 11457 | NA | 292.0157 | 2024-03-04 | NA | 292.0258 | 0 | 292.0258 | 0 | 103.2858 | 0.3536872 | 5000 | 7120 | 319.78236 | Ozinga
1321 | 10910 | NA | 295.9411 | 2024-03-04 | NA | 296.1865 | 0 | 296.1865 | 0 | 99.44513 | 0.3357518 | 5000 | 6673.333 | 319.78236 | Ozinga
1322 | 7315 | NA | 302.2933 | 2024-03-04 | NA | 302.4046 | 0 | 302.4046 | 0 | 85.54567 | 0.2828848 | 5000 | 6406.667 | 319.78236 | Ozinga
1323 | 3062 | NA | 302.2271 | 2024-03-04 | NA | 301.8103 | 0 | 301.8103 | 0 | 51.71147 | 0.1713377 | 5000 | 7183.333 | 319.78236 | Ozinga
1324 | 10345 | NA | 296.0473 | 2024-03-04 | NA | 295.6835 | 0 | 295.6835 | 0 | 96.47321 | 0.3262718 | 5000 | 6913.333 | 319.78236 | Ozinga
1325 | 10747 | NA | 296.5216 | 2024-03-04 | NA | 296.3236 | 0 | 296.3236 | 0 | 98.53069 | 0.3325104 | 5000 | NA | 319.78236 | Ozinga
1326 | 9780 | NA | 304.7092 | 2024-03-04 | NA | 300.608 | 0 | 300.608 | 0 | 93.99407 | 0.3126799 | 5000 | 8210 | 319.78236 | Ozinga
1327 | 11006 | NA | 296.0166 | 2024-03-04 | NA | 294.9053 | 0 | 294.9053 | 0 | 100.0042 | 0.3391062 | 5250 | NA | NA | Ozinga
1328 | 11679 | NA | 293.3427 | 2024-03-04 | NA | 292.2148 | 0 | 292.2148 | 0 | 105.522 | 0.3611111 | 5250 | 7090 | NA | Ozinga
1329 | 11346 | NA | 291.9956 | 2024-03-04 | NA | 290.71 | 0 | 290.71 | 0 | 102.2387 | 0.3516863 | 5250 | 7203.333335 | NA | Ozinga
1330 | 10255 | NA | 293.2051 | 2024-03-04 | NA | 291.9412 | 0 | 291.9412 | 0 | 96.03689 | 0.3289597 | 5250 | 6646.667 | NA | Ozinga
1331 | 9934 | NA | 293.2104 | 2024-03-04 | NA | 291.2116 | 0 | 291.2116 | 0 | 94.76005 | 0.3253993 | 5250 | 5460 | NA | Ozinga
1332 | 12060 | NA | 300.9837 | 2024-03-04 | NA | 300.0583 | 0 | 300.0583 | 0 | 118.0624 | 0.393465 | 5250 | 6640 | NA | Ozinga
1333 | 10340 | NA | 292.4043 | 2024-03-04 | NA | 290.71 | 0 | 290.71 | 0 | 96.44731 | 0.3317647 | 5250 | 5930 | NA | Ozinga
1334 | 7357 | NA | 292.3032 | 2024-03-04 | NA | 290.938 | 0 | 290.938 | 0 | 85.68534 | 0.2945141 | 5250 | 7466.667 | NA | Ozinga
1335 | 9228 | NA | 293.4623 | 2024-03-04 | NA | 291.4396 | 0 | 291.4396 | 0 | 91.88715 | 0.3152871 | 5250 | 7900 | NA | Ozinga
1336 | 5197 | NA | 296.2977 | 2024-03-04 | NA | 294.9053 | 0 | 294.9053 | 0 | 77.43146 | 0.2625638 | 5250 | 8766.667 | NA | Ozinga
1337 | 7028 | NA | 295.9849 | 2024-03-04 | NA | 294.6773 | 0 | 294.6773 | 0 | 84.5453 | 0.2869081 | 5250 | 8766.667 | NA | Ozinga
1338 | 9822 | NA | 296.9596 | 2024-03-04 | NA | 295.6805 | 0 | 295.6805 | 0 | 94.16723 | 0.3184762 | 5250 | 7583.333 | NA | Ozinga
1339 | 5005 | NA | 300.036 | 2024-03-04 | NA | 295.1789 | 0 | 295.1789 | 0 | 76.56503 | 0.2593851 | 5250 | 7610 | NA | Ozinga
1340 | 9112 | NA | 292.3482 | 2024-03-04 | NA | 291.2116 | 0 | 291.2116 | 0 | 91.47674 | 0.3141246 | 5250 | 6480 | NA | Ozinga
1341 | 8889 | NA | 292.4121 | 2024-03-04 | NA | 291.2116 | 0 | 291.2116 | 0 | 90.65591 | 0.311306 | 5250 | 6063.333 | NA | Ozinga
1342 | 9559 | NA | 291.8442 | 2024-03-04 | NA | 290.71 | 0 | 290.71 | 0 | 93.11839 | 0.3203137 | 5250 | 6556.667 | NA | Ozinga
1343 | 9280 | NA | 298.954 | 2024-03-04 | NA | 297.915 | 0 | 297.915 | 0 | 92.06956 | 0.3090464 | 5250 | 6550 | NA | Ozinga
1344 | 6324 | NA | 293.3856 | 2024-03-04 | NA | 291.9412 | 0 | 291.9412 | 0 | 81.94601 | 0.2806935 | 5250 | 6110 | NA | Ozinga
1345 | 9615 | NA | 296.997 | 2024-03-04 | NA | 295.6805 | 0 | 295.6805 | 0 | 93.3008 | 0.315546 | 5250 | 5460 | NA | Ozinga
1346 | 10341 | NA | 294.7758 | 2024-03-04 | NA | 293.4461 | 0 | 293.4461 | 0 | 96.44731 | 0.3286713 | 5250 | 5790 | NA | Ozinga
1347 | 6900 | NA | 300.7949 | 2024-03-04 | NA | 298.3489 | 0 | 298.3489 | 0 | 84.09804 | 0.2818782 | 5250 | 5820.000001 | NA | Ozinga
1348 | 5759 | NA | 300.8896 | 2024-03-04 | NA | 298.3894 | 0 | 298.3894 | 0 | 79.78105 | 0.2673723 | 5250 | 5610.000004 | NA | Ozinga
1349 | 6790 | NA | 283.6943 | 2024-03-04 | Silica.fume | 280.1437 | 21.63711 | 301.7808 | 0.07169811 | 83.67869 | 0.277283 | 5250 | 8153.333 | NA | Ozinga
1350 | 7007 | NA | 279.7931 | 2024-03-04 | Silica.fume | 275.8163 | 22.32039 | 298.1366 | 0.07486631 | 84.45307 | 0.2832697 | 5250 | 7719.999999 | NA | Ozinga
1351 | 9278 | NA | 279.2595 | 2024-03-04 | Silica.fume | 275.3607 | 22.54815 | 297.9089 | 0.07568807 | 92.06022 | 0.3090214 | 5250 | 6406.667 | NA | Ozinga
1352 | 8672 | NA | 277.0985 | 2024-03-04 | Silica.fume | 273.5387 | 22.54815 | 296.0868 | 0.07615385 | 90.01039 | 0.304 | 5250 | 6599.999995 | NA | Ozinga
1353 | 8714 | NA | 278.8295 | 2024-03-04 | Silica.fume | 275.8163 | 22.54815 | 298.3644 | 0.07557252 | 90.14705 | 0.3021374 | 5250 | 6643.333333 | NA | Ozinga
1354 | 12022 | NA | 322.0667 | 2024-03-04 | NA | 322.6054 | 0 | 322.6054 | 0 | 114.6279 | 0.3553191 | 5750 | 6976.667 | NA | Ozinga
1355 | 10930 | NA | 315.8683 | 2024-03-04 | NA | 316.0618 | 0 | 316.0618 | 0 | 99.5272 | 0.3148979 | 5750 | 6640.000003 | NA | Ozinga
1356 | 10472 | NA | 316.4591 | 2024-03-04 | NA | 316.2906 | 0 | 316.2906 | 0 | 97.01042 | 0.306713 | 5750 | 7180.000006 | NA | Ozinga
1357 | 8511 | NA | 317.3282 | 2024-03-04 | NA | 316.7939 | 0 | 316.7939 | 0 | 89.41432 | 0.2822476 | 5750 | 6529.999999 | NA | Ozinga
1358 | 8136 | NA | 317.554 | 2024-03-04 | NA | 316.7939 | 0 | 316.7939 | 0 | 88.17881 | 0.2783475 | 5750 | NA | NA | Ozinga
1359 | 9196 | NA | 316.5767 | 2024-03-04 | NA | 316.8397 | 0 | 316.8397 | 0 | 91.79382 | 0.2897169 | 5750 | 6305 | NA | Ozinga
1360 | 10909 | NA | 309.6691 | 2024-03-04 | NA | 309.7469 | 0 | 309.7469 | 0 | 99.43568 | 0.3210223 | 5750 | 6176.667 | NA | Ozinga
1361 | 9542 | NA | 314.3616 | 2024-03-04 | NA | 313.8653 | 0 | 313.8653 | 0 | 93.02933 | 0.2963989 | 5750 | NA | NA | Ozinga
1362 | 10581 | NA | 316.8081 | 2024-03-04 | NA | 316.5651 | 0 | 316.5651 | 0 | 97.60529 | 0.3083261 | 5750 | NA | NA | Ozinga
1363 | 10317 | NA | 312.6872 | 2024-03-04 | NA | 312.8586 | 0 | 312.8586 | 0 | 96.36978 | 0.3080298 | 5750 | 7080 | NA | Ozinga
1364 | 6212 | NA | 221.8041 | 2024-03-04 | Fly.ash | 214.2329 | 46.00456 | 260.2374 | 0.1767792 | 81.54319 | 0.3133415 | 4000 | 7040.000003 | 276.69112 | Ozinga
1365 | 9314 | NA | 224.7942 | 2024-03-04 | Fly.ash | 216.0075 | 46.27758 | 262.2851 | 0.17644 | 92.23663 | 0.3516655 | 4000 | 6410.000004 | 276.69112 | Ozinga
1366 | 10842 | NA | 222.3382 | 2024-03-04 | Fly.ash | 215.0065 | 45.50401 | 260.5105 | 0.1746725 | 99.06223 | 0.380262 | 4000 | 5723.333334 | 276.69112 | Ozinga
1367 | 7164 | NA | 222.2244 | 2024-03-04 | Fly.ash | 214.7334 | 45.50401 | 260.2374 | 0.1748557 | 84.95599 | 0.3264557 | 4000 | 5740 | 276.69112 | Ozinga
1368 | 4663 | NA | 224.8541 | 2024-03-04 | Fly.ash | 217.1906 | 47.05115 | 264.2418 | 0.178061 | 74.71759 | 0.2827622 | 4000 | 4850 | 276.69112 | Ozinga
1369 | 8052 | NA | 221.9154 | 2024-03-04 | Fly.ash | 214.2329 | 46.00456 | 260.2374 | 0.1767792 | 87.95925 | 0.3379962 | 4000 | 5190 | 276.69112 | Ozinga
1370 | 6430 | NA | 219.9042 | 2024-03-04 | Fly.ash | 212.0942 | 45.77704 | 257.8712 | 0.177519 | 82.31676 | 0.3192165 | 4000 | 6113.333339 | 276.69112 | Ozinga
1371 | 6325 | NA | 222.2086 | 2024-03-04 | Fly.ash | 214.7334 | 46.00456 | 260.738 | 0.1764398 | 81.95272 | 0.3143106 | 4000 | 5826.667 | 276.69112 | Ozinga
1372 | 3878 | NA | 222.8751 | 2024-03-04 | Fly.ash | 214.7334 | 45.50401 | 260.2374 | 0.1748557 | 69.1661 | 0.2657807 | 4000 | 6976.667 | 276.69112 | Ozinga
1373 | 4311 | NA | 220.7945 | 2024-03-04 | Fly.ash | 212.5947 | 45.77704 | 258.3718 | 0.1771751 | 72.6244 | 0.2810849 | 4000 | 6423.333 | 276.69112 | Ozinga
1374 | 6201 | NA | 220.1543 | 2024-03-04 | Fly.ash | 212.3672 | 45.77704 | 258.1443 | 0.1773312 | 81.49768 | 0.315706 | 4000 | 4526.667 | 276.69112 | Ozinga
1375 | 7619 | NA | 219.3959 | 2024-03-04 | Fly.ash | 211.8667 | 46.27758 | 258.1443 | 0.1792702 | 86.54863 | 0.3352723 | 4000 | 5463.333332 | 276.69112 | Ozinga
1376 | 7511 | NA | 221.8225 | 2024-03-04 | Fly.ash | 214.4604 | 46.5051 | 260.9655 | 0.178204 | 86.2301 | 0.3304272 | 4000 | 6896.66667 | 276.69112 | Ozinga
1377 | 8920 | NA | 219.7712 | 2024-03-04 | Fly.ash | 212.3672 | 45.23099 | 257.5982 | 0.1755874 | 90.7805 | 0.3524112 | 4000 | 5606.667 | 276.69112 | Ozinga
1378 | 6455 | NA | 222.0311 | 2024-03-04 | Fly.ash | 214.2329 | 45.77704 | 260.0099 | 0.1760588 | 82.40776 | 0.3169408 | 4000 | 5370 | 276.69112 | Ozinga
1379 | 7620 | NA | 219.696 | 2024-03-04 | Fly.ash | 212.8678 | 46.00456 | 258.8723 | 0.1777114 | 86.54863 | 0.3343294 | 4000 | 7046.667 | 276.69112 | Ozinga
1380 | 8325 | NA | 221.2799 | 2024-03-04 | Fly.ash | 214.2329 | 46.27758 | 260.5105 | 0.1776419 | 88.77833 | 0.340786 | 4000 | 5833.333 | 276.69112 | Ozinga
1381 | 7650 | NA | 221.8198 | 2024-03-04 | Fly.ash | 214.7334 | 46.27758 | 261.011 | 0.1773013 | 86.68514 | 0.332113 | 4000 | 7113.333339 | 276.69112 | Ozinga
1382 | 8698 | NA | 221.8956 | 2024-03-04 | Fly.ash | 214.4604 | 47.55169 | 262.0121 | 0.1814866 | 90.09794 | 0.3438694 | 4000 | 5883.333 | 276.69112 | Ozinga
1383 | 9654 | NA | 221.6898 | 2024-03-04 | Fly.ash | 214.2329 | 46.00456 | 260.2374 | 0.1767792 | 93.51074 | 0.3593286 | 4000 | 5926.667 | 276.69112 | Ozinga
1384 | 9606 | NA | 219.6952 | 2024-03-04 | Fly.ash | 212.3672 | 45.23099 | 257.5982 | 0.1755874 | 93.28322 | 0.3621268 | 4000 | 6639.999998 | 276.69112 | Ozinga
1385 | 9607 | NA | 220.2746 | 2024-03-04 | Fly.ash | 212.8678 | 45.00347 | 257.8712 | 0.1745191 | 93.28322 | 0.3617434 | 4000 | 6390 | 276.69112 | Ozinga
1386 | 9500 | NA | 219.9256 | 2024-03-04 | Fly.ash | 212.5947 | 46.00456 | 258.5993 | 0.177899 | 92.87369 | 0.3591413 | 4000 | 7183.333331 | 276.69112 | Ozinga
1387 | 6202 | NA | 222.3892 | 2024-03-04 | Fly.ash | 213.3683 | 46.27758 | 259.6459 | 0.1782334 | 81.49768 | 0.3138801 | 4000 | 6326.667 | 276.69112 | Ozinga
1388 | 11578 | NA | 220.7486 | 2024-03-04 | Fly.ash | 212.0942 | 45.23099 | 257.3252 | 0.1757737 | 104.2952 | 0.405305 | 4000 | NA | 276.69112 | Ozinga
1389 | 10344 | NA | 218.4327 | 2024-03-04 | Fly.ash | 210.001 | 44.77595 | 254.777 | 0.1757457 | 96.4685 | 0.378639 | 4000 | NA | 276.69112 | Ozinga
1390 | 8030 | NA | 223.653 | 2024-03-04 | Fly.ash | 212.7313 | 44.95796 | 257.6892 | 0.1744658 | 87.86825 | 0.3409853 | 4000 | 5313.333 | 276.69112 | Ozinga
1391 | 5551 | NA | 225.6515 | 2024-03-04 | Fly.ash | 218.3282 | 45.77704 | 264.1053 | 0.1733287 | 78.99496 | 0.2991041 | 4000 | 6066.667 | 276.69112 | Ozinga
1392 | 7767 | NA | 219.3319 | 2024-03-04 | Fly.ash | 211.8667 | 45.00347 | 256.8701 | 0.1751993 | 86.95817 | 0.3385297 | 4000 | 5290 | 276.69112 | Ozinga
1393 | 5642 | NA | 219.3655 | 2024-03-04 | Fly.ash | 211.8667 | 45.50401 | 257.3707 | 0.1768034 | 79.359 | 0.3083451 | 4000 | 5773.333 | 276.69112 | Ozinga
1394 | 9653 | NA | 221.6009 | 2024-03-04 | Fly.ash | 214.2329 | 45.50401 | 259.7369 | 0.1751927 | 93.51074 | 0.360021 | 4000 | 5833.333 | 276.69112 | Ozinga
1395 | 4813 | NA | 228.546 | 2024-03-04 | Fly.ash | 214.7334 | 45.50401 | 260.2374 | 0.1748557 | 75.58216 | 0.2904354 | 4000 | 6836.667 | 276.69112 | Ozinga
1396 | 5986 | NA | 224.9678 | 2024-03-04 | Fly.ash | 214.4604 | 45.50401 | 259.9644 | 0.1750394 | 80.67861 | 0.3103448 | 4000 | 7123.333 | 276.69112 | Ozinga
1397 | 5162 | NA | 227.1422 | 2024-03-04 | Fly.ash | 216.9176 | 46.77812 | 263.6957 | 0.1773943 | 77.26581 | 0.2930112 | 4000 | 7386.667 | 276.69112 | Ozinga
1398 | 5257 | NA | 228.062 | 2024-03-04 | Fly.ash | 214.7334 | 45.50401 | 260.2374 | 0.1748557 | 77.67535 | 0.2984788 | 4000 | 7750 | 276.69112 | Ozinga
1399 | 6320 | NA | 220.4919 | 2024-03-04 | Fly.ash | 213.0953 | 45.23099 | 258.3263 | 0.1750925 | 81.90722 | 0.3170689 | 4000 | 5883.333 | 276.69112 | Ozinga
1400 | 7895 | NA | 221.1632 | 2024-03-04 | Fly.ash | 212.3672 | 45.77704 | 258.1443 | 0.1773312 | 87.41321 | 0.3386215 | 4000 | 6396.667 | 276.69112 | Ozinga
1401 | 4908 | NA | 221.8589 | 2024-03-04 | Fly.ash | 214.2329 | 46.00456 | 260.2374 | 0.1767792 | 75.9917 | 0.2920091 | 4000 | 5843.333 | 276.69112 | Ozinga
1402 | 5263 | NA | 226.0636 | 2024-03-04 | Fly.ash | 215.507 | 45.77704 | 261.284 | 0.1752003 | 77.72085 | 0.2974573 | 4000 | 6390 | 276.69112 | Ozinga
1403 | 9605 | NA | 219.5103 | 2024-03-04 | Fly.ash | 212.0942 | 45.50401 | 257.5982 | 0.1766472 | 93.28322 | 0.3621268 | 4000 | 5800 | 276.69112 | Ozinga
1404 | 4814 | NA | 222.571 | 2024-03-04 | Fly.ash | 215.0065 | 46.00456 | 261.011 | 0.1762552 | 75.58216 | 0.2895746 | 4000 | 5603.333 | 276.69112 | Ozinga
1405 | 3950 | NA | 233.9782 | 2024-03-04 | Fly.ash | 220.3304 | 47.00564 | 267.3361 | 0.1758298 | 69.80315 | 0.2611064 | 4000 | 7763.333 | 276.69112 | Ozinga
1406 | 5882 | NA | 226.5392 | 2024-03-04 | Fly.ash | 218.7378 | 46.27758 | 265.0154 | 0.1746223 | 80.31458 | 0.3030563 | 4000 | 5476.667 | 276.69112 | Ozinga
1407 | 8699 | NA | 222.4982 | 2024-03-04 | Fly.ash | 215.0065 | 45.77704 | 260.7835 | 0.1755366 | 90.09794 | 0.3454894 | 4000 | 5903.333 | 276.69112 | Ozinga
1408 | 6468 | NA | 223.8891 | 2024-03-04 | Fly.ash | 216.9176 | 46.00456 | 262.9222 | 0.174974 | 82.45327 | 0.3136033 | 4000 | NA | 276.69112 | Ozinga
1409 | 3815 | NA | 224.7557 | 2024-03-04 | Fly.ash | 216.6446 | 46.00456 | 262.6492 | 0.1751559 | 68.66555 | 0.2614345 | 4000 | 6925 | 276.69112 | Ozinga
1410 | 5687 | NA | 224.9976 | 2024-03-08 | Fly.ash | 217.4245 | 45.33455 | 262.759 | 0.1725328 | 79.56213 | 0.302795 | 4000 | 3710 | 299.37072 | Ozinga
1411 | 6117 | NA | 222.4161 | 2024-03-08 | Fly.ash | 214.2057 | 45.83323 | 260.039 | 0.1762552 | 81.23951 | 0.3124128 | 4000 | 4833.333 | 299.37072 | Ozinga
1412 | 7966 | NA | 221.3406 | 2024-03-08 | Fly.ash | 213.435 | 45.83323 | 259.2683 | 0.1767792 | 87.63168 | 0.3379962 | 4000 | 5116.667 | 299.37072 | Ozinga
1413 | 4390 | NA | 219.4346 | 2024-03-08 | Fly.ash | 211.5763 | 45.33455 | 256.9109 | 0.1764602 | 73.16996 | 0.2848068 | 4000 | NA | 299.37072 | Ozinga
1414 | 6593 | NA | 222.2155 | 2024-03-08 | Fly.ash | 214.4324 | 46.33191 | 260.7643 | 0.1776773 | 82.91688 | 0.3179764 | 4000 | 5713.333 | 299.37072 | Ozinga
1415 | 7256 | NA | 224.7024 | 2024-03-04 | Fly.ash | 212.716 | 45.25678 | 257.9728 | 0.1754324 | 85.32314 | 0.3307448 | 4000 | 5944.999998 | 276.69112 | Ozinga
1416 | 6469 | NA | 225.5322 | 2024-03-04 | Fly.ash | 214.3551 | 45.80314 | 260.1582 | 0.1760588 | 82.45476 | 0.3169408 | 4000 | 5270 | 276.69112 | Ozinga
1417 | 7434 | NA | 225.6885 | 2024-03-04 | Slag | 211.3963 | 45.32511 | 256.7214 | 0.1765537 | 85.98173 | 0.3349223 | 4000 | 7013.333334 | 276.69112 | Ozinga
1418 | 8718 | NA | 228.2235 | 2024-03-04 | Slag | 213.8892 | 45.82368 | 259.7129 | 0.1764398 | 90.15164 | 0.3471204 | 4000 | 5243.36 | 276.69112 | Ozinga
1419 | 10349 | NA | 222.7725 | 2024-03-04 | Slag | 208.6768 | 44.82653 | 253.5033 | 0.1768282 | 96.49715 | 0.3806544 | 4000 | 6050 | 276.69112 | Ozinga
1420 | 9728 | NA | 226.8402 | 2024-03-04 | Slag | 211.0337 | 46.09563 | 257.1293 | 0.1792702 | 93.77764 | 0.36471 | 4000 | 6316.667 | 276.69112 | Ozinga
1421 | 9052 | NA | 228.6937 | 2024-03-04 | Slag | 211.5323 | 45.05316 | 256.5854 | 0.1755874 | 91.23944 | 0.3555909 | 4000 | 5330 | 276.69112 | Ozinga
1422 | 5324 | NA | 226.3236 | 2024-03-04 | Slag | 211.8949 | 45.32511 | 257.22 | 0.1762115 | 78.04983 | 0.3034361 | 4000 | 5620 | 276.69112 | Ozinga
1423 | 9392 | NA | 226.9207 | 2024-03-04 | Slag | 212.756 | 45.59706 | 258.3531 | 0.1764912 | 92.50854 | 0.3580702 | 4000 | 6046.667 | 276.69112 | Ozinga
1424 | 7503 | NA | 225.7885 | 2024-03-04 | Slag | 211.5323 | 45.32511 | 256.8574 | 0.1764602 | 86.20835 | 0.3356273 | 4000 | 5690 | 276.69112 | Ozinga
1425 | 10574 | NA | 229.6467 | 2024-03-04 | Slag | 211.2603 | 45.59706 | 256.8574 | 0.177519 | 97.53963 | 0.3797424 | 4000 | 6850 | 276.69112 | Ozinga
1426 | 11832 | NA | 227.2624 | 2024-03-04 | Slag | 213.028 | 45.32511 | 258.3531 | 0.1754386 | 107.8738 | 0.4175439 | 4000 | 5443.333 | 276.69112 | Ozinga
1427 | 9834 | NA | 225.5281 | 2024-03-04 | Slag | 211.0337 | 45.05316 | 256.0868 | 0.1759292 | 94.23089 | 0.3679646 | 4000 | 5170 | 276.69112 | Ozinga
1428 | 8034 | NA | 225.7028 | 2024-03-04 | Slag | 211.0337 | 45.59706 | 256.6307 | 0.1776757 | 87.88538 | 0.3424585 | 4000 | 5956.667 | 276.69112 | Ozinga
1429 | 10215 | NA | 226.3139 | 2024-03-04 | Slag | 211.7589 | 45.59706 | 257.356 | 0.1771751 | 95.8626 | 0.3724903 | 4000 | 5773.333 | 276.69112 | Ozinga
1430 | 4455 | NA | 228.3119 | 2024-03-04 | Slag | 213.3906 | 46.09563 | 259.4862 | 0.1776419 | 73.56265 | 0.2834934 | 4000 | 6130 | 276.69112 | Ozinga
1431 | 5671 | NA | 227.0083 | 2024-03-04 | Slag | 212.0308 | 45.05316 | 257.084 | 0.1752468 | 79.50024 | 0.3092384 | 4000 | 5613.333 | 276.69112 | Ozinga
1432 | 11918 | NA | 227.2647 | 2024-03-04 | Slag | 213.028 | 45.32511 | 258.3531 | 0.1754386 | 109.7774 | 0.4249123 | 4000 | 6078.333 | 276.69112 | Ozinga
1433 | 6915 | NA | 232.5218 | 2024-03-04 | Slag | 211.7589 | 45.32511 | 257.084 | 0.1763047 | 84.1234 | 0.3272214 | 4000 | 7790 | 276.69112 | Ozinga
1434 | 5796 | NA | 233.2525 | 2024-03-04 | Slag | 213.3906 | 45.82368 | 259.2143 | 0.1767792 | 79.95349 | 0.3084455 | 4000 | 6100 | 276.69112 | Ozinga
1435 | 4601 | NA | 228.8471 | 2024-03-04 | Slag | 211.1243 | 45.09848 | 256.2228 | 0.1760127 | 74.46915 | 0.2906421 | 4000 | 7103.333 | 276.69112 | Ozinga
1436 | 6690 | NA | 229.5279 | 2024-03-04 | Slag | 211.8949 | 45.05316 | 256.948 | 0.1753396 | 83.26222 | 0.324043 | 4000 | 5936.667 | 276.69112 | Ozinga
1437 | 5462 | NA | 231.2984 | 2024-03-04 | Slag | 213.3906 | 45.82368 | 259.2143 | 0.1767792 | 78.68438 | 0.3035496 | 4000 | 6370 | 276.69112 | Ozinga
1438 | 5785 | NA | 226.9447 | 2024-03-04 | Slag | 211.5323 | 45.59706 | 257.1293 | 0.1773312 | 79.90816 | 0.3107703 | 4000 | 5820 | 276.69112 | Ozinga
1439 | 5000 | NA | 229.3974 | 2024-03-04 | Slag | 214.1611 | 46.32226 | 260.4834 | 0.1778319 | 76.5541 | 0.2938925 | 4000 | 6446.667 | 276.69112 | Ozinga
1440 | 9053 | NA | 226.5691 | 2024-03-04 | Slag | 211.5323 | 46.09563 | 257.6279 | 0.1789233 | 91.23944 | 0.354152 | 4000 | 5680 | 276.69112 | Ozinga
1441 | 4684 | NA | 228.3498 | 2024-03-04 | Slag | 213.6172 | 45.82368 | 259.4409 | 0.1766247 | 74.83175 | 0.2884347 | 4000 | 6520 | 276.69112 | Ozinga
1442 | 7377 | NA | 229.8079 | 2024-03-04 | Slag | 211.7589 | 48.58851 | 260.3474 | 0.1866295 | 85.80043 | 0.3295613 | 4000 | 6800 | 276.69112 | Ozinga
1443 | 8823 | NA | 230.5307 | 2024-03-04 | Slag | 212.5294 | 46.09563 | 258.6251 | 0.1782334 | 90.42359 | 0.349632 | 4000 | 6870 | 276.69112 | Ozinga
1444 | 9141 | NA | 230.8935 | 2024-03-04 | Slag | 216.3367 | 48.40721 | 264.7439 | 0.1828454 | 91.60204 | 0.3460024 | 4000 | 6323.333 | 276.69112 | Ozinga
1445 | 4685 | NA | 232.5522 | 2024-03-04 | Slag | 218.1497 | 46.36758 | 264.5173 | 0.1752913 | 74.83175 | 0.2828992 | 4000 | 7610 | 276.69112 | Ozinga
1446 | 6508 | NA | 230.7282 | 2024-03-04 | Slag | 216.0648 | 47.36474 | 263.4295 | 0.1798004 | 82.58234 | 0.3134893 | 4000 | 6720 | 276.69112 | Ozinga
1447 | 8541 | NA | 227.0826 | 2024-03-04 | Slag | 211.2603 | 45.82368 | 257.084 | 0.178244 | 89.56241 | 0.348378 | 4000 | 5793.333 | 276.69112 | Ozinga
1448 | 3840 | NA | 229.8586 | 2024-03-04 | Slag | 214.9317 | 45.82368 | 260.7553 | 0.1757344 | 68.89416 | 0.26421 | 4000 | NA | 276.69112 | Ozinga
1449 | 12005 | NA | 226.9612 | 2024-03-04 | Slag | 213.028 | 45.32511 | 258.3531 | 0.1754386 | 113.5394 | 0.4394737 | 4000 | 5886.667 | 276.69112 | Ozinga
1450 | 8631 | NA | 214.0278 | 2024-03-04 | Slag | 198.7766 | 45.36114 | 244.1377 | 0.1858014 | 89.86471 | 0.3680902 | 4000 | 5733.333 | 276.69112 | Ozinga
1451 | 10821 | NA | 258.6423 | 2024-03-04 | Fly.ash | 254.6644 | 45.06406 | 299.7284 | 0.1503497 | 98.92223 | 0.3300395 | 5000 | 7893.333 | 319.78236 | Ozinga
1452 | 4713 | NA | 261.4909 | 2024-03-04 | Fly.ash | 257.2616 | 45.56528 | 302.8269 | 0.1504664 | 74.95489 | 0.2475173 | 5000 | 7976.666671 | 319.78236 | Ozinga
1453 | 4371 | NA | 262.0001 | 2024-03-04 | Fly.ash | 257.7628 | 46.24876 | 304.0116 | 0.1521283 | 73.04115 | 0.2402578 | 5000 | 7613.333334 | 319.78236 | Ozinga
1454 | 5247 | NA | 263.4711 | 2024-03-04 | Fly.ash | 259.3576 | 45.56528 | 304.9229 | 0.1494322 | 77.64324 | 0.2546324 | 5000 | 7265 | 319.78236 | Ozinga
1455 | 7079 | NA | 262.8579 | 2024-03-04 | Fly.ash | 258.8108 | 45.56528 | 304.3761 | 0.1497006 | 84.6603 | 0.2781437 | 5000 | NA | 319.78236 | Ozinga
1456 | 6905 | NA | 258.9892 | 2024-03-04 | Fly.ash | 254.8922 | 45.06406 | 299.9563 | 0.1502355 | 84.11351 | 0.2804193 | 5000 | 5290 | 319.78236 | Ozinga
1457 | 10515 | NA | 258.797 | 2024-03-04 | Fly.ash | 254.8922 | 45.29189 | 300.1841 | 0.1508804 | 97.23631 | 0.3239223 | 5000 | 6320 | 319.78236 | Ozinga
1458 | 8743 | NA | 262.0642 | 2024-03-04 | Fly.ash | 258.3096 | 46.0665 | 304.3761 | 0.1513473 | 90.21926 | 0.2964072 | 5000 | 5425 | 319.78236 | Ozinga
1459 | 8995 | NA | 269.2332 | 2024-03-04 | Fly.ash | 258.0362 | 45.56528 | 303.6015 | 0.1500825 | 91.03944 | 0.2998649 | 5000 | 7530 | 319.78236 | Ozinga
1460 | 10670 | NA | 266.8426 | 2024-03-04 | Fly.ash | 257.9451 | 45.29189 | 303.237 | 0.1493614 | 98.05649 | 0.3233659 | 5000 | 7530 | 319.78236 | Ozinga
1461 | 9411 | NA | 263.6997 | 2024-03-04 | Fly.ash | 254.6644 | 45.83867 | 300.503 | 0.1525398 | 92.58865 | 0.3081122 | 5000 | 7476.666666 | 319.78236 | Ozinga
1462 | 9302 | NA | 263.0101 | 2024-03-04 | Fly.ash | 255.439 | 46.0665 | 301.5055 | 0.1527883 | 92.17857 | 0.3057277 | 5000 | 6346.667 | 319.78236 | Ozinga
1463 | 10237 | NA | 262.1602 | 2024-03-04 | Fly.ash | 254.6644 | 45.29189 | 299.9563 | 0.150995 | 95.96049 | 0.3199149 | 5000 | 7236.667 | 319.78236 | Ozinga
1464 | 6227 | NA | 262.5163 | 2024-03-04 | Fly.ash | 255.9402 | 45.83867 | 301.7789 | 0.1518949 | 81.60742 | 0.2704213 | 5000 | 6143.333333 | 319.78236 | Ozinga
1465 | 9346 | NA | 263.5135 | 2024-03-04 | Fly.ash | 257.7628 | 46.0665 | 303.8293 | 0.1516197 | 92.36083 | 0.3039892 | 5000 | 7636.666668 | 319.78236 | Ozinga
1466 | 7963 | NA | 266.2556 | 2024-03-04 | Fly.ash | 257.535 | 45.56528 | 303.1003 | 0.1503307 | 87.62204 | 0.289086 | 5000 | 5640.000003 | 319.78236 | Ozinga
1467 | 8103 | NA | 263.4729 | 2024-03-04 | Fly.ash | 259.4487 | 45.56528 | 305.014 | 0.1493875 | 88.07769 | 0.2887661 | 5000 | 6353.333 | 319.78236 | Ozinga
1468 | 3635 | NA | 271.8796 | 2024-03-04 | Fly.ash | 267.8783 | 46.33989 | 314.2182 | 0.1474768 | 66.88984 | 0.212877 | 5000 | 7420 | 319.78236 | Ozinga
1469 | 10741 | NA | 258.6734 | 2024-03-04 | Fly.ash | 254.6644 | 45.29189 | 299.9563 | 0.150995 | 98.51214 | 0.3284217 | 5000 | 7806.667 | 319.78236 | Ozinga
1470 | 6464 | NA | 260.2279 | 2024-03-04 | Fly.ash | 256.168 | 45.06406 | 301.2321 | 0.1495992 | 82.4276 | 0.2736349 | 5000 | 6513.333 | 319.78236 | Ozinga
1471 | 10434 | NA | 258.9511 | 2024-03-04 | Fly.ash | 254.8922 | 45.29189 | 300.1841 | 0.1508804 | 96.82623 | 0.3225562 | 5000 | 6766.667 | 319.78236 | Ozinga
1472 | 5993 | NA | 259.3772 | 2024-03-04 | Fly.ash | 255.1656 | 45.06406 | 300.2296 | 0.1500986 | 80.74168 | 0.2689331 | 5000 | 7953.333 | 319.78236 | Ozinga
1473 | 9175 | NA | 263.7578 | 2024-03-04 | Fly.ash | 255.9402 | 45.29189 | 301.2321 | 0.1503555 | 91.72291 | 0.3044925 | 5000 | 7460 | 319.78236 | Ozinga
1474 | 8557 | NA | 260.1769 | 2024-03-04 | Fly.ash | 254.8922 | 45.83867 | 300.7309 | 0.1524242 | 89.62691 | 0.2980303 | 5000 | 7930 | 319.78236 | Ozinga
1475 | 7168 | NA | 259.9719 | 2024-03-04 | Fly.ash | 255.1656 | 45.56528 | 300.7309 | 0.1515152 | 84.97925 | 0.2825758 | 5000 | 6973.333 | 319.78236 | Ozinga
1476 | 6342 | NA | 259.2121 | 2024-03-04 | Fly.ash | 254.8922 | 45.83867 | 300.7309 | 0.1524242 | 82.01751 | 0.2727273 | 5000 | NA | 319.78236 | Ozinga
1477 | 8181 | NA | 259.5337 | 2024-03-08 | Fly.ash | 255.0435 | 45.53223 | 300.5758 | 0.1514834 | 88.31721 | 0.2938268 | 4500 | 7876.667 | NA | Ozinga
1478 | 7500 | NA | 259.5162 | 2024-03-08 | Fly.ash | 255.5389 | 45.30704 | 300.846 | 0.1505988 | 86.20048 | 0.2865269 | 4500 | 9000 | NA | Ozinga
1479 | 12018 | NA | 261.9601 | 2024-03-08 | Fly.ash | 257.4574 | 45.64848 | 303.1059 | 0.1506024 | 114.3495 | 0.377259 | 5000 | 7973.333 | 344.72992 | Ozinga
1480 | 7229 | NA | 259.3061 | 2024-03-08 | Fly.ash | 251.5231 | 45.64848 | 297.1716 | 0.1536098 | 85.18007 | 0.2866359 | 5000 | 6790 | 344.72992 | Ozinga
1481 | 7672 | NA | 261.4228 | 2024-03-08 | Fly.ash | 257.3661 | 44.50727 | 301.8734 | 0.1474369 | 86.73212 | 0.2873129 | 5000 | 5940 | 344.72992 | Ozinga
1482 | 5150 | NA | 259.466 | 2024-03-08 | Fly.ash | 255.0837 | 44.50727 | 299.591 | 0.1485601 | 77.19158 | 0.2576566 | 5000 | 7250 | 344.72992 | Ozinga
1483 | 7984 | NA | 263.3262 | 2024-03-08 | Fly.ash | 258.69 | 44.87246 | 303.5624 | 0.1478195 | 87.69074 | 0.2888722 | 5000 | 6720 | 344.72992 | Ozinga
1484 | 9299 | NA | 256.9818 | 2024-03-08 | Fly.ash | 252.8013 | 44.91811 | 297.7194 | 0.150874 | 92.16429 | 0.3095676 | 5000 | NA | 344.72992 | Ozinga
1485 | 6140 | NA | 261.1849 | 2024-03-08 | Fly.ash | 256.9097 | 45.92237 | 302.832 | 0.1516431 | 81.29995 | 0.2684655 | 5000 | 6523.333 | 344.72992 | Ozinga
1486 | 5025 | NA | 261.6077 | 2024-03-08 | Fly.ash | 257.4118 | 45.92237 | 303.3342 | 0.151392 | 76.6438 | 0.2526712 | 5000 | 6523.333 | 344.72992 | Ozinga
1487 | 8685 | NA | 259.7637 | 2024-03-08 | Fly.ash | 255.5859 | 45.14635 | 300.7322 | 0.1501214 | 90.06446 | 0.2994839 | 5000 | 7125 | 344.72992 | Ozinga
1488 | 11104 | NA | 265.9086 | 2024-03-08 | Slag | 255.3984 | 44.95522 | 300.3536 | 0.1496743 | 100.6942 | 0.3352522 | 4500 | 6406.667 | NA | Ozinga
1489 | 8559 | NA | 268.0892 | 2024-03-08 | Slag | 257.173 | 46.00174 | 303.1747 | 0.1517335 | 89.63742 | 0.2956626 | 4500 | 6906.667 | NA | Ozinga
1490 | 8152 | NA | 273.0426 | 2024-03-08 | Slag | 259.903 | 47.04827 | 306.9513 | 0.153276 | 88.22689 | 0.2874296 | 4500 | 6186.667 | NA | Ozinga
1491 | 9084 | NA | 269.5863 | 2024-03-08 | Slag | 257.6735 | 46.00174 | 303.6752 | 0.1514834 | 91.36647 | 0.300869 | 4500 | 7353.333 | NA | Ozinga
1492 | 9040 | NA | 262.7185 | 2024-03-04 | Fly.ash | 254.2674 | 46.26765 | 300.535 | 0.153951 | 91.17048 | 0.3033606 | 5000 | 7943.333 | 319.78236 | Ozinga
1493 | 6567 | NA | 265.3469 | 2024-03-04 | Fly.ash | 257.1335 | 46.26765 | 303.4012 | 0.1524966 | 82.79954 | 0.2729045 | 5000 | 6830 | 319.78236 | Ozinga
1494 | 7637 | NA | 267.3271 | 2024-03-04 | Fly.ash | 259.1808 | 46.26765 | 305.4484 | 0.1514745 | 86.62106 | 0.2835865 | 5000 | 7923.333 | 319.78236 | Ozinga
1495 | 6425 | NA | 266.3709 | 2024-03-04 | Fly.ash | 254.4948 | 45.22129 | 299.7161 | 0.1508804 | 82.2991 | 0.2745902 | 5000 | 7136.666668 | 319.78236 | Ozinga
1496 | 5332 | NA | 272.696 | 2024-03-04 | Fly.ash | 257.1335 | 45.49425 | 302.6278 | 0.1503307 | 78.11363 | 0.2581179 | 5000 | 8750.000007 | 319.78236 | Ozinga
1497 | 5963 | NA | 260.1774 | 2024-03-04 | Fly.ash | 255.2682 | 45.22129 | 300.4895 | 0.1504921 | 80.61581 | 0.2682816 | 5000 | 7189.999996 | 319.78236 | Ozinga
1498 | 3241 | NA | 262.9885 | 2024-03-04 | Fly.ash | 257.9069 | 45.49425 | 303.4012 | 0.1499475 | 60.59834 | 0.1997301 | 5000 | 7073.333 | 319.78236 | Ozinga
1499 | 11972 | NA | 261.0036 | 2024-03-04 | Fly.ash | 256.5876 | 45.49425 | 302.0818 | 0.1506024 | 112.0523 | 0.3709337 | 5000 | 5619.999999 | 319.78236 | Ozinga
1500 | 10402 | NA | 261.5813 | 2024-03-04 | Fly.ash | 254.4948 | 45.99469 | 300.4895 | 0.1530659 | 96.67529 | 0.321726 | 5000 | 8143.333333 | 319.78236 | Ozinga
1501 | 10205 | NA | 259.0461 | 2024-03-04 | Fly.ash | 255.5412 | 45.76722 | 301.3084 | 0.1518949 | 95.81089 | 0.3179828 | 5000 | NA | 319.78236 | Ozinga
1502 | 10294 | NA | 258.7818 | 2024-03-04 | Fly.ash | 255.0408 | 45.76722 | 300.808 | 0.1521476 | 96.22034 | 0.319873 | 5000 | NA | 319.78236 | Ozinga
1503 | 8020 | NA | 255.547 | 2024-03-04 | Fly.ash | 251.7197 | 43.99294 | 295.7126 | 0.1487692 | 87.80391 | 0.2969231 | 5000 | 6516.667 | 319.78236 | Ozinga
1504 | 10566 | NA | 258.8595 | 2024-03-04 | Fly.ash | 254.7678 | 45.1303 | 299.8981 | 0.1504854 | 97.49418 | 0.325091 | 5000 | 6523.333 | 319.78236 | Ozinga
1505 | 6099 | NA | 262.7992 | 2024-03-04 | Fly.ash | 259.0898 | 45.49425 | 304.584 | 0.1493652 | 81.11625 | 0.2663181 | 5000 | 7646.667 | 319.78236 | Ozinga
1506 | 8464 | NA | 258.6516 | 2024-03-04 | Fly.ash | 254.7678 | 44.72085 | 299.4887 | 0.149324 | 89.25972 | 0.2980404 | 5000 | 6716.667 | 319.78236 | Ozinga
1507 | 7289 | NA | 259.7265 | 2024-03-04 | Fly.ash | 255.9052 | 44.72085 | 300.626 | 0.1487591 | 85.4837 | 0.2843523 | 5000 | 5796.667 | 319.78236 | Ozinga
1508 | 7682 | NA | 258.3001 | 2024-03-04 | Fly.ash | 254.4039 | 44.72085 | 299.1247 | 0.1495057 | 86.75754 | 0.290038 | 5000 | 5486.667 | 319.78236 | Ozinga
1509 | 11971 | NA | 260.0927 | 2024-03-04 | Fly.ash | 256.5876 | 45.49425 | 302.0818 | 0.1506024 | 112.0523 | 0.3709337 | 5000 | 5410 | 319.78236 | Ozinga
1510 | 5422 | NA | 260.9118 | 2024-03-04 | Fly.ash | 257.1335 | 45.99469 | 303.1282 | 0.1517335 | 78.52308 | 0.2590425 | 5000 | 7863.333 | 319.78236 | Ozinga
1511 | 6774 | NA | 259.432 | 2024-03-04 | Fly.ash | 255.5412 | 45.49425 | 301.0355 | 0.1511259 | 83.57294 | 0.2776183 | 5000 | 7460 | 319.78236 | Ozinga
1512 | 8321 | NA | 261.9749 | 2024-03-04 | Fly.ash | 258.4074 | 45.49425 | 303.9016 | 0.1497006 | 88.75929 | 0.2920659 | 5000 | 7736.667 | 319.78236 | Ozinga
1513 | 5762 | NA | 259.2028 | 2024-03-04 | Fly.ash | 255.5412 | 45.1303 | 300.6715 | 0.1500984 | 79.79692 | 0.2653957 | 5000 | 7306.667 | 319.78236 | Ozinga
1514 | 4981 | NA | 261.8844 | 2024-03-04 | Fly.ash | 258.1344 | 45.76722 | 303.9016 | 0.1505988 | 76.38485 | 0.2513473 | 5000 | 7485 | 319.78236 | Ozinga
1515 | 5160 | NA | 258.8884 | 2024-03-04 | Fly.ash | 255.1318 | 45.1303 | 300.2621 | 0.150303 | 77.24924 | 0.2572727 | 5000 | 8013.333 | 319.78236 | Ozinga
1516 | 5014 | NA | 259.1507 | 2024-03-04 | Fly.ash | 255.1318 | 45.49425 | 300.626 | 0.1513317 | 76.61232 | 0.2548426 | 5000 | 8853.333 | 319.78236 | Ozinga
1517 | 3183 | NA | 259.4399 | 2024-03-04 | Fly.ash | 255.1318 | 45.1303 | 300.2621 | 0.150303 | 58.86956 | 0.1960606 | 5000 | 7010 | 319.78236 | Ozinga
1518 | 6426 | NA | 260.2678 | 2024-03-04 | Fly.ash | 256.6786 | 44.72085 | 301.3994 | 0.1483774 | 82.2991 | 0.2730566 | 5000 | 8026.667 | 319.78236 | Ozinga
1519 | 4437 | NA | 258.5993 | 2024-03-04 | Fly.ash | 254.7678 | 45.49425 | 300.2621 | 0.1515152 | 73.42772 | 0.2445455 | 5000 | 7556.667 | 319.78236 | Ozinga
1520 | 3936 | NA | 259.9619 | 2024-03-04 | Fly.ash | 254.7678 | 44.99382 | 299.7616 | 0.1500986 | 69.6517 | 0.232357 | 5000 | 6716.667 | 319.78236 | Ozinga
1521 | 7071 | NA | 262.9888 | 2024-03-04 | Fly.ash | 257.5001 | 46.31038 | 303.8105 | 0.1524318 | 84.64708 | 0.278618 | 6000 | 9870.000001 | NA | Ozinga
1522 | 8882 | NA | 263.8196 | 2024-03-04 | Fly.ash | 258.266 | 45.81484 | 304.0808 | 0.1506667 | 90.6386 | 0.2980741 | 6000 | 10363.33333 | NA | Ozinga
1523 | 4824 | NA | 264.2555 | 2024-03-04 | Fly.ash | 257.9957 | 46.08513 | 304.0808 | 0.1515556 | 75.63728 | 0.2487407 | 6000 | 8423.333334 | NA | Ozinga
1524 | 5895 | NA | 265.0997 | 2024-03-04 | Fly.ash | 259.5273 | 45.81484 | 305.3422 | 0.1500443 | 80.36743 | 0.2632045 | 6000 | 7806.667 | NA | Ozinga
1525 | 6969 | NA | 260.3275 | 2024-03-04 | Fly.ash | 255.0675 | 45.04901 | 300.1165 | 0.1501051 | 84.33174 | 0.2809967 | 6000 | 8655 | NA | Ozinga
1526 | 5115 | NA | 257.2339 | 2024-03-08 | Fly.ash | 253.5876 | 45.28661 | 298.8742 | 0.151524 | 77.06133 | 0.2578387 | 4000 | 6370 | 299.37072 | Ozinga
1527 | 12057 | NA | 267.4432 | 2024-03-04 | Slag | 256.5576 | 45.48894 | 302.0466 | 0.1506024 | 117.7709 | 0.3899096 | 5000 | 6168 | 319.78236 | Ozinga
1528 | 12089 | NA | 267.0688 | 2024-03-04 | Slag | 256.5576 | 45.48894 | 302.0466 | 0.1506024 | 121.5465 | 0.4024096 | 5000 | 8030 | 319.78236 | Ozinga
1529 | 11487 | NA | 263.1254 | 2024-03-04 | Slag | 251.9178 | 43.76036 | 295.6781 | 0.148 | 103.5328 | 0.3501538 | 5000 | 6666.667 | 319.78236 | Ozinga
1530 | 11387 | NA | 263.2881 | 2024-03-04 | Slag | 252.2362 | 45.03405 | 297.2702 | 0.151492 | 102.6685 | 0.3453711 | 5000 | 7350 | 319.78236 | Ozinga
1531 | 5972 | NA | 268.1669 | 2024-03-04 | Slag | 257.1035 | 45.98932 | 303.0928 | 0.1517335 | 80.6519 | 0.2660964 | 5000 | 8220.000001 | 319.78236 | Ozinga
1532 | 7158 | NA | 277.7865 | 2024-03-04 | Slag | 259.1505 | 45.76188 | 304.9124 | 0.1500821 | 84.92786 | 0.278532 | 5000 | 6363.333 | 319.78236 | Ozinga
1533 | 8318 | NA | 270.3566 | 2024-03-04 | Slag | 257.1035 | 46.4897 | 303.5932 | 0.1531316 | 88.74893 | 0.2923284 | 5000 | 7006.667 | 319.78236 | Ozinga
1534 | 8406 | NA | 268.3585 | 2024-03-04 | Slag | 256.7396 | 45.21601 | 301.9556 | 0.1497439 | 89.06735 | 0.2949684 | 5000 | 6086.667 | 319.78236 | Ozinga
1535 | 10943 | NA | 266.613 | 2024-03-04 | Slag | 254.4651 | 45.48894 | 299.9541 | 0.151653 | 99.62079 | 0.3321201 | 5000 | 5976.667 | 319.78236 | Ozinga
1536 | 5158 | NA | 270.3499 | 2024-03-04 | Slag | 257.1035 | 45.76188 | 302.8654 | 0.1510964 | 77.24023 | 0.2550315 | 5000 | 7716.667 | 319.78236 | Ozinga
1537 | 10396 | NA | 266.9098 | 2024-03-04 | Slag | 255.7388 | 45.21601 | 300.9548 | 0.1502418 | 96.664 | 0.3211911 | 5000 | 6186.667 | 319.78236 | Ozinga
1538 | 9815 | NA | 266.7873 | 2024-03-04 | Slag | 255.5114 | 46.26226 | 301.7736 | 0.1533012 | 94.11662 | 0.3118782 | 5000 | 7150 | 319.78236 | Ozinga
1539 | 7178 | NA | 272.1895 | 2024-03-04 | Slag | 260.7881 | 46.76263 | 307.5507 | 0.1520485 | 85.01883 | 0.2764384 | 5000 | 7570 | 319.78236 | Ozinga
1540 | 6360 | NA | 269.6338 | 2024-03-04 | Slag | 258.0505 | 46.06905 | 304.1195 | 0.1514834 | 82.06761 | 0.2698532 | 5000 | 5616.667 | 319.78236 | Ozinga
1541 | 9632 | NA | 267.9487 | 2024-03-04 | Slag | 256.41 | 45.15769 | 301.5677 | 0.1497431 | 93.41399 | 0.3097613 | 5000 | 5623.333 | 319.78236 | Ozinga
1542 | 4537 | NA | 269.1329 | 2024-03-04 | Slag | 257.1847 | 46.06905 | 303.2537 | 0.1519159 | 74.09324 | 0.2443276 | 5000 | 6873.333 | 319.78236 | Ozinga
1543 | 8502 | NA | 262.2656 | 2024-03-08 | Fly.ash | 255.8791 | 45.13655 | 301.0156 | 0.1499475 | 89.37036 | 0.2968961 | 5000 | 8453.333337 | 344.72992 | Ozinga
1544 | 10802 | NA | 258.4783 | 2024-03-08 | Fly.ash | 252.2682 | 45.13655 | 297.4047 | 0.1517681 | 98.84904 | 0.3323721 | 5000 | 7783.333 | 344.72992 | Ozinga
1545 | 6808 | NA | 259.148 | 2024-03-08 | Fly.ash | 252.7647 | 45.40737 | 298.172 | 0.1522858 | 83.77343 | 0.2809567 | 5000 | 8690 | 344.72992 | Ozinga
1546 | 4856 | NA | 259.1401 | 2024-03-08 | Fly.ash | 253.0355 | 44.86573 | 297.9012 | 0.1506061 | 75.78426 | 0.2543939 | 5000 | 8216.666669 | 344.72992 | Ozinga
1547 | 6133 | NA | 262.026 | 2024-03-08 | Fly.ash | 255.6083 | 45.90387 | 301.5121 | 0.1522455 | 81.29092 | 0.2696108 | 5000 | 8619.999999 | 344.72992 | Ozinga
1548 | 8949 | NA | 258.4146 | 2024-03-08 | Fly.ash | 252.4938 | 44.86573 | 297.3596 | 0.1508804 | 90.85987 | 0.3055556 | 5000 | 8806.667 | 344.72992 | Ozinga
1549 | 8087 | NA | 261.9528 | 2024-03-08 | Fly.ash | 255.6083 | 45.13655 | 300.7448 | 0.1500825 | 88.0614 | 0.292811 | 5000 | 8700 | 344.72992 | Ozinga
1550 | 7082 | NA | 261.8951 | 2024-03-08 | Fly.ash | 255.6083 | 46.12955 | 301.7378 | 0.1528796 | 84.67616 | 0.2806283 | 5000 | 6873.333 | 344.72992 | Ozinga
1551 | 10014 | NA | 258.6416 | 2024-03-08 | Fly.ash | 252.4938 | 45.13655 | 297.6304 | 0.151653 | 95.05757 | 0.3193813 | 5000 | NA | 344.72992 | Ozinga
1552 | 10361 | NA | 261.2455 | 2024-03-08 | Fly.ash | 255.6083 | 45.13655 | 300.7448 | 0.1500825 | 96.54707 | 0.3210266 | 5000 | 9540 | 344.72992 | Ozinga
1553 | 6520 | NA | 269.1555 | 2024-03-04 | Fly.ash | 255.8553 | 46.7163 | 302.5716 | 0.1543975 | 82.63454 | 0.2731074 | 5000 | 10126.66667 | 319.78236 | Ozinga
1554 | 5741 | NA | 274.0547 | 2024-03-04 | Fly.ash | 256.6234 | 46.17414 | 302.7975 | 0.1524918 | 79.69783 | 0.263205 | 5000 | 9443.333333 | 319.78236 | Ozinga
1555 | 5315 | NA | 273.2953 | 2024-03-04 | Fly.ash | 255.8553 | 45.18017 | 301.0355 | 0.1500825 | 77.98098 | 0.2590425 | 5000 | 9596.66667 | 319.78236 | Ozinga
1556 | 5514 | NA | 268.9017 | 2024-03-04 | Fly.ash | 255.3583 | 45.18017 | 300.5385 | 0.1503307 | 78.83941 | 0.2623271 | 5000 | 6565 | 319.78236 | Ozinga
1557 | 6521 | NA | 273.011 | 2024-03-04 | Fly.ash | 256.1264 | 46.9422 | 303.0686 | 0.1548897 | 82.63454 | 0.2726595 | 5000 | 9710 | 319.78236 | Ozinga
1558 | 7302 | NA | 260.6607 | 2024-03-04 | Fly.ash | 254.0029 | 45.94824 | 299.9512 | 0.1531857 | 85.52607 | 0.2851333 | 5000 | 9050 | 319.78236 | Ozinga
1559 | 9123 | NA | 262.0252 | 2024-03-04 | Fly.ash | 255.3583 | 45.45126 | 300.8096 | 0.1510964 | 91.53503 | 0.3042956 | 5000 | 8646.667 | 319.78236 | Ozinga
1560 | 6066 | NA | 273.2007 | 2024-03-04 | Fly.ash | 256.1264 | 45.18017 | 301.3066 | 0.1499475 | 80.96287 | 0.268706 | 5000 | 10540 | 319.78236 | Ozinga
1561 | 6045 | NA | 266.0313 | 2024-03-04 | Fly.ash | 252.512 | 44.68319 | 297.1952 | 0.1503497 | 80.91769 | 0.2722712 | 5000 | 10686.67 | 319.78236 | Ozinga
1562 | 8630 | NA | 273.6462 | 2024-03-04 | Fly.ash | 256.6234 | 46.7163 | 303.3397 | 0.1540066 | 89.86337 | 0.2962466 | 5000 | 10426.67 | 319.78236 | Ozinga
1563 | 7996 | NA | 272.7241 | 2024-03-04 | Fly.ash | 255.5842 | 47.21328 | 302.7975 | 0.1559236 | 87.7399 | 0.2897642 | 5000 | 10390 | 319.78236 | Ozinga
1564 | 7869 | NA | 269.6832 | 2024-03-04 | Fly.ash | 256.1264 | 45.94824 | 302.0746 | 0.1521089 | 87.33328 | 0.2891116 | 5000 | 10300 | 319.78236 | Ozinga
1565 | 8388 | NA | 269.4473 | 2024-03-04 | Fly.ash | 256.6234 | 45.18017 | 301.8036 | 0.1497006 | 89.00494 | 0.2949102 | 5000 | 11226.67 | 319.78236 | Ozinga
1566 | 8757 | NA | 273.1469 | 2024-03-04 | Fly.ash | 255.8553 | 45.45126 | 301.3066 | 0.1508472 | 90.26999 | 0.2995951 | 5000 | 10103.33 | 319.78236 | Ozinga
1567 | 10106 | NA | 273.8337 | 2024-03-04 | Fly.ash | 256.8493 | 45.18017 | 302.0295 | 0.1495886 | 95.37535 | 0.3157816 | 5000 | 10650 | 319.78236 | Ozinga
1568 | 10195 | NA | 273.8798 | 2024-03-04 | Fly.ash | 256.6234 | 45.45126 | 302.0746 | 0.1504637 | 95.78197 | 0.3170805 | 5000 | 9150 | 319.78236 | Ozinga
1569 | 6519 | NA | 272.5737 | 2024-03-04 | Fly.ash | 255.8553 | 46.17414 | 302.0295 | 0.1528796 | 82.63454 | 0.2735976 | 5000 | 10380 | 319.78236 | Ozinga
1570 | 6046 | NA | 262.7996 | 2024-03-04 | Fly.ash | 253.2801 | 45.45126 | 298.7313 | 0.1521476 | 80.91769 | 0.2708711 | 5000 | 9180 | 319.78236 | Ozinga
1571 | 8066 | NA | 262.0212 | 2024-03-04 | Fly.ash | 252.512 | 45.18017 | 297.6922 | 0.1517681 | 88.01098 | 0.2956443 | 5000 | 9230 | 319.78236 | Ozinga
1572 | 12000 | NA | 260.2466 | 2024-03-04 | Fly.ash | 254.8162 | 45.18017 | 299.9964 | 0.1506024 | 113.1763 | 0.377259 | 5000 | 10343.33 | 319.78236 | Ozinga
1573 | 7406 | NA | 265.9199 | 2024-03-04 | Fly.ash | 252.7379 | 44.90909 | 297.647 | 0.1508804 | 85.93269 | 0.2887067 | 5000 | 10026.67 | 319.78236 | Ozinga
1574 | 8331 | NA | 269.4776 | 2024-03-04 | Fly.ash | 256.2168 | 45.18017 | 301.3969 | 0.1499026 | 88.82422 | 0.2947084 | 5000 | 9953.333331 | 319.78236 | Ozinga
1575 | 9708 | NA | 272.3152 | 2024-03-04 | Fly.ash | 255.8553 | 45.45126 | 301.3066 | 0.1508472 | 93.6585 | 0.3108412 | 5000 | 10350 | 319.78236 | Ozinga
1576 | 9087 | NA | 262.1674 | 2024-03-04 | Fly.ash | 252.7379 | 44.90909 | 297.647 | 0.1508804 | 91.39949 | 0.3070735 | 5000 | 9853.333 | 319.78236 | Ozinga
1577 | 7550 | NA | 258.7403 | 2024-03-04 | Fly.ash | 252.7379 | 45.45126 | 298.1892 | 0.1524242 | 86.33931 | 0.2895455 | 5000 | 9610 | 319.78236 | Ozinga
1578 | 4234 | NA | 266.9313 | 2024-03-04 | Fly.ash | 255.3583 | 45.45126 | 300.8096 | 0.1510964 | 72.06238 | 0.2395614 | 5000 | 10383.33 | 319.78236 | Ozinga
1579 | 4421 | NA | 269.1593 | 2024-03-04 | Fly.ash | 255.8553 | 45.45126 | 301.3066 | 0.1508472 | 73.32742 | 0.2433648 | 5000 | 11010 | 319.78236 | Ozinga
1580 | 5837 | NA | 265.7103 | 2024-03-04 | Fly.ash | 256.1264 | 45.45126 | 301.5777 | 0.1507116 | 80.10445 | 0.265618 | 5000 | 9496.667 | 319.78236 | Ozinga
1581 | 5610 | NA | 263.2827 | 2024-03-04 | Fly.ash | 253.777 | 45.94824 | 299.7253 | 0.1533012 | 79.24603 | 0.2643955 | 5000 | 9366.666667 | 319.78236 | Ozinga
1582 | 7194 | NA | 265.9869 | 2024-03-04 | Fly.ash | 253.009 | 45.18017 | 298.1892 | 0.1515152 | 85.07427 | 0.285303 | 5000 | 9393.333 | 319.78236 | Ozinga
1583 | 5824 | NA | 266.0227 | 2024-03-04 | Fly.ash | 253.009 | 44.90909 | 297.9181 | 0.1507431 | 80.05927 | 0.2687291 | 5000 | 9680.000001 | 319.78236 | Ozinga
1584 | 5836 | NA | 267.3868 | 2024-03-04 | Fly.ash | 255.8553 | 44.90909 | 300.7644 | 0.1493165 | 80.10445 | 0.2663362 | 5000 | 10566.67 | 319.78236 | Ozinga
1585 | 5632 | NA | 268.7145 | 2024-03-04 | Fly.ash | 255.3583 | 45.94824 | 301.3066 | 0.1524966 | 79.29121 | 0.2631579 | 5000 | 10556.67 | 319.78236 | Ozinga
1586 | 3686 | NA | 267.1533 | 2024-03-04 | Fly.ash | 255.5842 | 45.67716 | 301.2614 | 0.1516197 | 67.40882 | 0.2237552 | 5000 | 9686.667 | 319.78236 | Ozinga
1587 | 5496 | NA | 266.7481 | 2024-03-04 | Fly.ash | 253.777 | 45.18017 | 298.9572 | 0.1511259 | 78.79423 | 0.2635635 | 5000 | 9515 | 319.78236 | Ozinga
1588 | 5946 | NA | 268.3951 | 2024-03-04 | Fly.ash | 255.5842 | 45.94824 | 301.5325 | 0.1523824 | 80.55625 | 0.2671561 | 5000 | 9656.667 | 319.78236 | Ozinga
1589 | 8629 | NA | 267.3493 | 2024-03-04 | Fly.ash | 256.3523 | 45.45126 | 301.8036 | 0.1505988 | 89.86337 | 0.2977545 | 5000 | 10953.33334 | 319.78236 | Ozinga
1590 | 8387 | NA | 268.7754 | 2024-03-04 | Fly.ash | 255.8553 | 45.18017 | 301.0355 | 0.1500825 | 89.00494 | 0.2956626 | 5000 | 9500 | 319.78236 | Ozinga
1591 | 6756 | NA | 268.0992 | 2024-03-04 | Fly.ash | 256.8493 | 45.18017 | 302.0295 | 0.1495886 | 83.49296 | 0.2764398 | 5000 | 11390 | 319.78236 | Ozinga
1592 | 7120 | NA | 266.6872 | 2024-03-04 | Fly.ash | 255.3583 | 45.18017 | 300.5385 | 0.1503307 | 84.75801 | 0.2820204 | 5000 | 11333.33 | 319.78236 | Ozinga
1593 | 8274 | NA | 269.3274 | 2024-03-04 | Fly.ash | 255.8553 | 45.45126 | 301.3066 | 0.1508472 | 88.59832 | 0.2940471 | 5000 | 10650 | 319.78236 | Ozinga
1594 | 8911 | NA | 268.8908 | 2024-03-04 | Fly.ash | 255.8553 | 45.67716 | 301.5325 | 0.1514834 | 90.72179 | 0.300869 | 5000 | 10966.66667 | 319.78236 | Ozinga
1595 | 8759 | NA | 269.6851 | 2024-03-04 | Fly.ash | 256.6234 | 45.94824 | 302.5716 | 0.151859 | 90.26999 | 0.2983425 | 5000 | 10953.33333 | 319.78236 | Ozinga
1596 | 9136 | NA | 269.6393 | 2024-03-04 | Fly.ash | 256.3523 | 45.45126 | 301.8036 | 0.1505988 | 91.58021 | 0.3034431 | 5000 | 10006.67 | 319.78236 | Ozinga
1597 | 9707 | NA | 268.624 | 2024-03-04 | Fly.ash | 255.3583 | 45.94824 | 301.3066 | 0.1524966 | 93.6585 | 0.3108412 | 5000 | 10133.33 | 319.78236 | Ozinga
1598 | 11095 | NA | 259.1913 | 2024-03-04 | Fly.ash | 253.009 | 45.18017 | 298.1892 | 0.1515152 | 100.6162 | 0.3374242 | 5000 | 10376.67 | 319.78236 | Ozinga
1599 | 10681 | NA | 259.8156 | 2024-03-04 | Fly.ash | 253.506 | 45.67716 | 299.1831 | 0.1526729 | 98.08616 | 0.3278466 | 5000 | 10836.67 | 319.78236 | Ozinga
1600 | 10602 | NA | 262.8658 | 2024-03-04 | Fly.ash | 253.009 | 45.18017 | 298.1892 | 0.1515152 | 97.67954 | 0.3275758 | 5000 | 10360 | 319.78236 | Ozinga
1601 | 10823 | NA | 259.5054 | 2024-03-04 | Fly.ash | 253.2801 | 46.17414 | 299.4542 | 0.1541943 | 98.94458 | 0.3304164 | 5000 | 10913.33 | 319.78236 | Ozinga
1602 | 9030 | NA | 269.087 | 2024-03-04 | Fly.ash | 255.8553 | 45.18017 | 301.0355 | 0.1500825 | 91.12841 | 0.3027165 | 5000 | 9990.000006 | 319.78236 | Ozinga
1603 | 8761 | NA | 268.0482 | 2024-03-04 | Fly.ash | 256.8493 | 45.18017 | 302.0295 | 0.1495886 | 90.26999 | 0.2988781 | 5000 | 9993.333 | 319.78236 | Ozinga
1604 | 8758 | NA | 271.5875 | 2024-03-04 | Fly.ash | 256.3523 | 45.18017 | 301.5325 | 0.1498352 | 90.26999 | 0.2993707 | 5000 | 11126.67 | 319.78236 | Ozinga
1605 | 8760 | NA | 271.9835 | 2024-03-04 | Fly.ash | 256.8041 | 45.76752 | 302.5716 | 0.1512618 | 90.26999 | 0.2983425 | 5000 | 11963.33333 | 319.78236 | Ozinga
1606 | 9550 | NA | 266.5032 | 2024-03-04 | Fly.ash | 253.506 | 45.45126 | 298.9572 | 0.1520326 | 93.07116 | 0.3113193 | 5000 | 9060 | 319.78236 | Ozinga
1607 | 6639 | NA | 270.9145 | 2024-03-04 | Fly.ash | 255.8553 | 45.45126 | 301.3066 | 0.1508472 | 83.08634 | 0.2757535 | 5000 | 9466.667 | 319.78236 | Ozinga
1608 | 4186 | NA | 270.7997 | 2024-03-04 | Fly.ash | 255.8553 | 45.67716 | 301.5325 | 0.1514834 | 71.65576 | 0.2376386 | 5000 | 9656.666667 | 319.78236 | Ozinga
1609 | 9265 | NA | 269.3501 | 2024-03-04 | Fly.ash | 256.3523 | 45.18017 | 301.5325 | 0.1498352 | 91.98684 | 0.3050644 | 5000 | 10606.67 | 319.78236 | Ozinga
1610 | 5271 | NA | 268.3686 | 2024-03-04 | Fly.ash | 255.0873 | 46.08378 | 301.171 | 0.1530153 | 77.75508 | 0.2581758 | 5000 | 12360 | 319.78236 | Ozinga
1611 | 8538 | NA | 269.5163 | 2024-03-04 | Fly.ash | 256.262 | 45.63198 | 301.8939 | 0.1511523 | 89.54711 | 0.2966178 | 5000 | 10253.33 | 319.78236 | Ozinga
1612 | 8878 | NA | 267.1272 | 2024-03-04 | Fly.ash | 254.1385 | 45.67716 | 299.8156 | 0.1523508 | 90.63143 | 0.3022905 | 5000 | 10813.33333 | 319.78236 | Ozinga
1613 | 8401 | NA | 259.6182 | 2024-03-04 | Fly.ash | 253.2349 | 45.63198 | 298.8669 | 0.1526833 | 89.05012 | 0.2979592 | 5000 | 8950 | 319.78236 | Ozinga
1614 | 7457 | NA | 260.3383 | 2024-03-04 | Fly.ash | 253.009 | 44.72837 | 297.7374 | 0.1502276 | 86.02305 | 0.2889226 | 5000 | 9203.33333 | 319.78236 | Ozinga
1615 | 6638 | NA | 262.7496 | 2024-03-04 | Fly.ash | 255.5842 | 45.85788 | 301.4421 | 0.1521283 | 83.08634 | 0.2756295 | 5000 | 9213.333339 | 319.78236 | Ozinga
1616 | 9079 | NA | 262.1467 | 2024-03-04 | Fly.ash | 254.9065 | 46.30968 | 301.2162 | 0.1537423 | 91.35431 | 0.3032848 | 5000 | 9325 | 319.78236 | Ozinga
1617 | 8844 | NA | 261.7439 | 2024-03-04 | Fly.ash | 254.3644 | 44.95427 | 299.3187 | 0.1501887 | 90.54107 | 0.3024906 | 5000 | 9090 | 319.78236 | Ozinga
1618 | 8326 | NA | 263.0412 | 2024-03-04 | Fly.ash | 255.5842 | 45.40608 | 300.9903 | 0.1508556 | 88.77904 | 0.2949565 | 5000 | 8996.667 | 319.78236 | Ozinga
1619 | 9623 | NA | 267.0144 | 2024-03-04 | Fly.ash | 254.8614 | 45.40608 | 300.2674 | 0.1512188 | 93.34224 | 0.3108637 | 5000 | 9696.667 | 319.78236 | Ozinga
1620 | 8123 | NA | 266.8748 | 2024-03-04 | Fly.ash | 255.5842 | 45.67716 | 301.2614 | 0.1516197 | 88.14652 | 0.2925915 | 5000 | 9426.667 | 319.78236 | Ozinga
1621 | 9879 | NA | 268.3143 | 2024-03-04 | Fly.ash | 255.3583 | 45.63198 | 300.9903 | 0.1516061 | 94.51693 | 0.3140198 | 5000 | 10300 | 319.78236 | Ozinga
1622 | 6755 | NA | 264.8138 | 2024-03-04 | Fly.ash | 255.3583 | 45.18017 | 300.5385 | 0.1503307 | 83.49296 | 0.2778112 | 5000 | 8336.667 | 319.78236 | Ozinga
1623 | 9541 | NA | 267.9501 | 2024-03-04 | Fly.ash | 258.7469 | 45.94824 | 304.6951 | 0.1508007 | 93.02598 | 0.3053084 | 5000 | 8450 | 319.78236 | Ozinga
1624 | 10958 | NA | 258.9602 | 2024-03-04 | Fly.ash | 252.512 | 44.90909 | 297.4211 | 0.150995 | 99.75783 | 0.3354094 | 5000 | 9070 | 319.78236 | Ozinga
1625 | 11166 | NA | 259.0144 | 2024-03-04 | Fly.ash | 252.512 | 44.68319 | 297.1952 | 0.1503497 | 101.0229 | 0.3399209 | 5000 | 8630 | 319.78236 | Ozinga
1626 | 4789 | NA | 269.7795 | 2024-03-04 | Fly.ash | 255.8553 | 45.94824 | 301.8036 | 0.1522455 | 75.45089 | 0.25 | 5000 | 9440 | 319.78236 | Ozinga
1627 | 3586 | NA | 268.3489 | 2024-03-04 | Fly.ash | 256.1264 | 45.18017 | 301.3066 | 0.1499475 | 66.14378 | 0.2195232 | 5000 | 10286.67 | 319.78236 | Ozinga
1628 | 5144 | NA | 269.0932 | 2024-03-04 | Fly.ash | 256.6234 | 45.45126 | 302.0746 | 0.1504637 | 77.16774 | 0.2554592 | 5000 | 10585 | 319.78236 | Ozinga
1629 | 6977 | NA | 270.6788 | 2024-03-04 | Fly.ash | 256.6234 | 45.45126 | 302.0746 | 0.1504637 | 84.35139 | 0.2792402 | 5000 | 9570 | 319.78236 | Ozinga
1630 | 5611 | NA | 270.0972 | 2024-03-04 | Fly.ash | 256.1264 | 45.45126 | 301.5777 | 0.1507116 | 79.24603 | 0.2627715 | 5000 | 10126.67 | 319.78236 | Ozinga
1631 | 6351 | NA | 272.6751 | 2024-03-04 | Fly.ash | 264.2588 | 47.80063 | 312.0595 | 0.1531779 | 82.0472 | 0.2629217 | 5000 | 9180 | 319.78236 | Ozinga
1632 | 9266 | NA | 266.9887 | 2024-03-04 | Fly.ash | 256.3523 | 45.94824 | 302.3006 | 0.1519952 | 91.98684 | 0.3042893 | 5000 | 9343.333 | 319.78236 | Ozinga
1633 | 9598 | NA | 269.5018 | 2024-03-04 | Fly.ash | 257.3915 | 45.45126 | 302.8427 | 0.1500821 | 93.25188 | 0.3079218 | 5000 | 9486.667 | 319.78236 | Ozinga
1634 | 5924 | NA | 264.2326 | 2024-03-04 | Fly.ash | 256.1724 | 46.10832 | 302.2807 | 0.1525348 | 80.46353 | 0.2661881 | 5000 | NA | 319.78236 | Ozinga
1635 | 9629 | NA | 263.4101 | 2024-03-04 | Fly.ash | 254.9971 | 46.33434 | 301.3314 | 0.1537654 | 93.39194 | 0.309931 | 5000 | 8973.333 | 319.78236 | Ozinga
1636 | 5823 | NA | 265.1659 | 2024-03-04 | Fly.ash | 257.0765 | 45.20423 | 302.2807 | 0.1495439 | 80.0567 | 0.2648422 | 5000 | 11093.33333 | 319.78236 | Ozinga
1637 | 7987 | NA | 263.8929 | 2024-03-04 | Fly.ash | 255.7203 | 46.10832 | 301.8287 | 0.1527632 | 87.69621 | 0.2905496 | 5000 | 10850 | 319.78236 | Ozinga
1638 | 10664 | NA | 263.1555 | 2024-03-04 | Fly.ash | 255.4943 | 45.20423 | 300.6986 | 0.1503307 | 98.00278 | 0.325917 | 5000 | 8860.000002 | 319.78236 | Ozinga
1639 | 9821 | NA | 263.1293 | 2024-03-04 | Fly.ash | 255.2231 | 45.65628 | 300.8794 | 0.1517428 | 94.16042 | 0.3129507 | 5000 | 8836.667 | 319.78236 | Ozinga
1640 | 9543 | NA | 264.8235 | 2024-03-04 | Fly.ash | 256.3984 | 45.20423 | 301.6026 | 0.1498801 | 93.03031 | 0.3084532 | 5000 | 9920 | 319.78236 | Ozinga
1641 | 8332 | NA | 263.8998 | 2024-03-04 | Fly.ash | 255.9464 | 45.20423 | 301.1506 | 0.1501051 | 88.82632 | 0.2949565 | 5000 | 10106.67 | 319.78236 | Ozinga
1642 | 9232 | NA | 263.9029 | 2024-03-04 | Fly.ash | 255.7203 | 45.20423 | 300.9246 | 0.1502178 | 91.90021 | 0.3053928 | 5000 | 9706.666664 | 319.78236 | Ozinga
1643 | 3366 | NA | 273.0653 | 2024-03-04 | Fly.ash | 259.2463 | 46.10832 | 305.3546 | 0.1509993 | 63.15031 | 0.2068098 | 5000 | 9500 | 319.78236 | Ozinga
1644 | 4799 | NA | 270.4697 | 2024-03-04 | Fly.ash | 256.8505 | 45.65628 | 302.5067 | 0.1509265 | 75.49107 | 0.2495517 | 5000 | 10030 | 319.78236 | Ozinga
1645 | 4941 | NA | 268.7557 | 2024-03-04 | Fly.ash | 254.9971 | 45.65628 | 300.6534 | 0.1518569 | 76.21434 | 0.2534957 | 5000 | 10286.67 | 319.78236 | Ozinga
1646 | 6754 | NA | 270.1418 | 2024-03-04 | Fly.ash | 256.6244 | 46.33434 | 302.9588 | 0.1529394 | 83.49222 | 0.2755894 | 5000 | 10893.33 | 319.78236 | Ozinga
1647 | 7617 | NA | 267.3623 | 2024-03-08 | Slag | 255.657 | 45.04969 | 300.7067 | 0.1498127 | 86.54045 | 0.2877903 | 5000 | 8005 | 344.72992 | Ozinga
1648 | 7253 | NA | 268.2652 | 2024-03-08 | Slag | 254.2604 | 45.54524 | 299.8057 | 0.1519159 | 85.27906 | 0.2844478 | 5000 | 8426.667 | 344.72992 | Ozinga
1649 | 10809 | NA | 269.036 | 2024-03-08 | Slag | 254.6208 | 45.31999 | 299.9408 | 0.1510964 | 98.88407 | 0.3296786 | 5000 | 8323.333 | 344.72992 | Ozinga
1650 | 8550 | NA | 269.1936 | 2024-03-08 | Slag | 254.8461 | 46.04078 | 300.8869 | 0.1530169 | 89.60383 | 0.2977991 | 5000 | 9953.333 | 344.72992 | Ozinga
1651 | 9070 | NA | 269.767 | 2024-03-08 | Slag | 255.6119 | 45.54524 | 301.1572 | 0.1512341 | 91.31572 | 0.3032162 | 5000 | 8926.667 | 344.72992 | Ozinga
1652 | 8551 | NA | 271.2233 | 2024-03-08 | Slag | 257.6392 | 46.31108 | 303.9503 | 0.152364 | 89.60383 | 0.2947977 | 5000 | 8206.667 | 344.72992 | Ozinga
1653 | 8317 | NA | 268.3133 | 2024-03-08 | Slag | 254.6208 | 45.81553 | 300.4364 | 0.1524966 | 88.74789 | 0.2953966 | 5000 | 8580 | 344.72992 | Ozinga
1654 | 12023 | NA | 267.6998 | 2024-03-04 | Slag | 253.8767 | 45.0136 | 298.8903 | 0.1506024 | 114.6496 | 0.3835843 | 5000 | 8505 | 319.78236 | Ozinga
1655 | 11217 | NA | 278.4806 | 2024-03-04 | Slag | 254.4169 | 46.27398 | 300.6908 | 0.1538922 | 101.3706 | 0.3371257 | 5000 | 8130 | 319.78236 | Ozinga
1656 | 8659 | NA | 273.7245 | 2024-03-04 | Slag | 255.1821 | 46.76913 | 301.9512 | 0.1548897 | 89.93717 | 0.2978533 | 5000 | 9530 | 319.78236 | Ozinga
1657 | 9779 | NA | 276.0323 | 2024-03-04 | Slag | 257.7929 | 43.97828 | 301.7712 | 0.1457339 | 93.98839 | 0.3114558 | 5000 | 9566.667 | 319.78236 | Ozinga
1658 | 9391 | NA | 273.8983 | 2024-03-04 | Slag | 255.4072 | 45.77883 | 301.186 | 0.1519952 | 92.50294 | 0.307129 | 5000 | 10050 | 319.78236 | Ozinga
1659 | 10405 | NA | 275.0401 | 2024-03-04 | Slag | 258.6931 | 45.77883 | 304.472 | 0.1503548 | 96.68921 | 0.3175636 | 5000 | 9960 | 319.78236 | Ozinga
1660 | 9874 | NA | 269.3977 | 2024-03-04 | Slag | 254.867 | 45.91387 | 300.7809 | 0.1526489 | 94.48354 | 0.3141275 | 5000 | 8826.667 | 319.78236 | Ozinga
1661 | 10120 | NA | 270.9698 | 2024-03-04 | Slag | 256.1724 | 45.50875 | 301.6811 | 0.1508505 | 95.42883 | 0.3163235 | 5000 | 8950 | 319.78236 | Ozinga
1662 | 10220 | NA | 269.3998 | 2024-03-04 | Slag | 254.4169 | 45.50875 | 299.9256 | 0.1517335 | 95.87896 | 0.3196758 | 5000 | 9443.333 | 319.78236 | Ozinga
1663 | 9094 | NA | 277.0706 | 2024-03-04 | Slag | 257.2977 | 46.27398 | 303.5717 | 0.1524318 | 91.42262 | 0.3011566 | 5000 | 9653.333 | 319.78236 | Ozinga
1664 | 6330 | NA | 278.4821 | 2024-03-04 | Slag | 259.3233 | 45.77883 | 305.1022 | 0.1500443 | 81.96976 | 0.2686633 | 5000 | 9850 | 319.78236 | Ozinga
1665 | 5338 | NA | 276.7228 | 2024-03-04 | Slag | 257.2977 | 45.77883 | 303.0766 | 0.1510471 | 78.14361 | 0.2578345 | 5000 | 9860 | 319.78236 | Ozinga
1666 | 7937 | NA | 280.1892 | 2024-03-04 | Slag | 259.0983 | 46.54406 | 305.6423 | 0.1522828 | 87.55145 | 0.2864507 | 5000 | 9933.333 | 319.78236 | Ozinga
1667 | 10070 | NA | 278.0422 | 2024-03-04 | Slag | 257.7929 | 45.77883 | 303.5717 | 0.1508007 | 95.24877 | 0.3137604 | 5000 | 9803.333 | 319.78236 | Ozinga
1668 | 8841 | NA | 281.5753 | 2024-03-04 | Slag | 258.333 | 46.27398 | 304.607 | 0.1519137 | 90.52234 | 0.2971775 | 5000 | 10736.67 | 319.78236 | Ozinga
1669 | 9095 | NA | 280.4283 | 2024-03-04 | Slag | 258.063 | 46.54406 | 304.607 | 0.1528004 | 91.42262 | 0.300133 | 5000 | 10450 | 319.78236 | Ozinga
1670 | 9766 | NA | 280.2518 | 2024-03-04 | Slag | 257.7929 | 46.27398 | 304.0669 | 0.1521836 | 93.94338 | 0.3089563 | 5000 | 10496.67 | 319.78236 | Ozinga
1671 | 8857 | NA | 278.4112 | 2024-03-04 | Slag | 258.063 | 46.04891 | 304.1119 | 0.151421 | 90.56736 | 0.2978094 | 5000 | 10023.33 | 319.78236 | Ozinga
1672 | 9276 | NA | 275.8467 | 2024-03-04 | Slag | 255.4072 | 45.50875 | 300.9159 | 0.1512341 | 92.05281 | 0.3059088 | 5000 | 10350 | 319.78236 | Ozinga
1673 | 5764 | NA | 273.3319 | 2024-03-04 | Slag | 255.9023 | 45.50875 | 301.411 | 0.1509857 | 79.80911 | 0.2647849 | 5000 | 9055 | 319.78236 | Ozinga
1674 | 5881 | NA | 279.6996 | 2024-03-04 | Slag | 257.2977 | 45.77883 | 303.0766 | 0.1510471 | 80.30426 | 0.2649636 | 5000 | 10366.67 | 319.78236 | Ozinga
1675 | 5876 | NA | 277.6825 | 2024-03-04 | Slag | 255.9023 | 45.50875 | 301.411 | 0.1509857 | 80.25924 | 0.2662784 | 5000 | 10023.33 | 319.78236 | Ozinga
1676 | 4810 | NA | 279.9804 | 2024-03-04 | Slag | 257.5678 | 45.77883 | 303.3466 | 0.1509126 | 75.57783 | 0.2491468 | 5000 | 11110 | 319.78236 | Ozinga
1677 | 5660 | NA | 280.3991 | 2024-03-04 | Slag | 258.063 | 45.77883 | 303.8418 | 0.1506667 | 79.449 | 0.2614815 | 5000 | 10796.67 | 319.78236 | Ozinga
1678 | 4916 | NA | 278.3436 | 2024-03-04 | Slag | 257.5678 | 46.04891 | 303.6167 | 0.1516679 | 76.02797 | 0.2504077 | 5000 | 10196.67 | 319.78236 | Ozinga
1679 | 8159 | NA | 276.4528 | 2024-03-04 | Slag | 255.6772 | 45.77883 | 301.4561 | 0.151859 | 88.27166 | 0.2928177 | 5000 | 9960 | 319.78236 | Ozinga
1680 | 8667 | NA | 276.6136 | 2024-03-04 | Slag | 255.9023 | 45.77883 | 301.6811 | 0.1517457 | 89.98218 | 0.2982692 | 5000 | 9433.333 | 319.78236 | Ozinga
1681 | 6924 | NA | 278.3203 | 2024-03-04 | Slag | 257.5678 | 46.04891 | 303.6167 | 0.1516679 | 84.17543 | 0.2772424 | 5000 | 9930 | 319.78236 | Ozinga
1682 | 6668 | NA | 275.6349 | 2024-03-04 | Slag | 254.912 | 45.28368 | 300.1957 | 0.1508472 | 83.18513 | 0.277103 | 5000 | 10700 | 319.78236 | Ozinga
1683 | 5171 | NA | 280.3017 | 2024-03-04 | Slag | 257.5678 | 46.27398 | 303.8418 | 0.1522963 | 77.28835 | 0.2543704 | 5000 | 9970 | 319.78236 | Ozinga
1684 | 7281 | NA | 279.5861 | 2024-03-04 | Slag | 257.2977 | 45.77883 | 303.0766 | 0.1510471 | 85.43581 | 0.2818951 | 5000 | 10710 | 319.78236 | Ozinga
1685 | 8346 | NA | 282.0938 | 2024-03-04 | Slag | 260.0886 | 45.77883 | 305.8674 | 0.1496689 | 88.85684 | 0.2905077 | 5000 | 10540 | 319.78236 | Ozinga
1686 | 4370 | NA | 280.264 | 2024-03-04 | Slag | 257.7929 | 46.04891 | 303.8418 | 0.1515556 | 73.01205 | 0.2402963 | 5000 | 10670 | 319.78236 | Ozinga
1687 | 4578 | NA | 280.0522 | 2024-03-04 | Slag | 257.7929 | 46.04891 | 303.8418 | 0.1515556 | 74.31745 | 0.2445926 | 5000 | 11203.33 | 319.78236 | Ozinga
1688 | 8208 | NA | 279.5728 | 2024-03-04 | Slag | 257.5678 | 46.04891 | 303.6167 | 0.1516679 | 88.40671 | 0.2911787 | 5000 | 10836.67 | 319.78236 | Ozinga
1689 | 4675 | NA | 272.3608 | 2024-03-04 | Slag | 257.6578 | 46.18395 | 303.8418 | 0.152 | 74.76759 | 0.2460741 | 5000 | 8140 | 319.78236 | Ozinga
1690 | 5081 | NA | 272.3132 | 2024-03-04 | Slag | 257.5678 | 45.77883 | 303.3466 | 0.1509126 | 76.88322 | 0.2534501 | 5000 | 8596.667 | 319.78236 | Ozinga
1691 | 7528 | NA | 273.4931 | 2024-03-04 | Slag | 258.8282 | 46.54406 | 305.3722 | 0.1524175 | 86.29107 | 0.2825767 | 5000 | 8430 | 319.78236 | Ozinga
1692 | 5977 | NA | 271.8317 | 2024-03-04 | Slag | 256.6675 | 46.0039 | 302.6714 | 0.1519929 | 80.66437 | 0.266508 | 5000 | 9430 | 319.78236 | Ozinga
1693 | 11949 | NA | 268.4039 | 2024-03-04 | Slag | 253.8767 | 45.0136 | 298.8903 | 0.1506024 | 110.8685 | 0.3709337 | 5000 | NA | 319.78236 | Ozinga
1694 | 8924 | NA | 269.7483 | 2024-03-04 | Slag | 254.4169 | 46.76913 | 301.186 | 0.1552832 | 90.79243 | 0.3014497 | 5000 | 8750 | 319.78236 | Ozinga
1695 | 8424 | NA | 270.0727 | 2024-03-04 | Slag | 254.4169 | 45.50875 | 299.9256 | 0.1517335 | 89.12692 | 0.2971634 | 5000 | 9846.667 | 319.78236 | Ozinga
1696 | 8158 | NA | 270.0063 | 2024-03-04 | Slag | 254.6419 | 45.77883 | 300.4207 | 0.1523824 | 88.27166 | 0.2938268 | 5000 | 9326.667 | 319.78236 | Ozinga
1697 | 4674 | NA | 270.5055 | 2024-03-04 | Slag | 255.1821 | 45.50875 | 300.6908 | 0.1513473 | 74.76759 | 0.2486527 | 5000 | 8263.333 | 319.78236 | Ozinga
1698 | 8467 | NA | 272.0076 | 2024-03-04 | Slag | 257.5678 | 47.03921 | 304.607 | 0.1544259 | 89.26196 | 0.2930398 | 5000 | 9413.333 | 319.78236 | Ozinga
1699 | 5552 | NA | 281.1501 | 2024-03-04 | Slag | 257.2977 | 46.27398 | 303.5717 | 0.1524318 | 78.99886 | 0.2602313 | 5000 | 8110 | 319.78236 | Ozinga
1700 | 9945 | NA | 279.9101 | 2024-03-04 | Slag | 258.063 | 46.04891 | 304.1119 | 0.151421 | 94.79864 | 0.3117229 | 5000 | 10246.67 | 319.78236 | Ozinga
1701 | 9507 | NA | 276.4735 | 2024-03-04 | Slag | 254.912 | 45.77883 | 300.6908 | 0.1522455 | 92.90807 | 0.308982 | 5000 | NA | 319.78236 | Ozinga
1702 | 11147 | NA | 267.1584 | 2024-03-04 | Slag | 254.4169 | 47.03921 | 301.4561 | 0.15604 | 100.9205 | 0.3347768 | 5000 | 8540 | 319.78236 | Ozinga
1703 | 10524 | NA | 273.6959 | 2024-03-04 | Slag | 253.7867 | 45.59877 | 299.3854 | 0.1523079 | 97.27438 | 0.3249135 | 5000 | 10640 | 319.78236 | Ozinga
1704 | 9619 | NA | 274.8961 | 2024-03-04 | Slag | 254.6419 | 46.0039 | 300.6458 | 0.1530169 | 93.31319 | 0.3103758 | 5000 | 10730 | 319.78236 | Ozinga
1705 | 11376 | NA | 272.815 | 2024-03-04 | Slag | 254.4169 | 45.77883 | 300.1957 | 0.1524966 | 102.586 | 0.3417304 | 5000 | 8740 | 319.78236 | Ozinga
1706 | 10661 | NA | 276.4342 | 2024-03-04 | Slag | 256.4425 | 45.50875 | 301.9512 | 0.1507156 | 97.9946 | 0.3245379 | 5000 | 10173.33 | 319.78236 | Ozinga
1707 | 8602 | NA | 272.7791 | 2024-03-04 | Slag | 252.3462 | 46.27398 | 298.6202 | 0.1549593 | 89.80213 | 0.3007235 | 5000 | 9655 | 319.78236 | Ozinga
1708 | 10795 | NA | 275.6316 | 2024-03-04 | Slag | 255.1821 | 46.27398 | 301.4561 | 0.1535016 | 98.80485 | 0.3277587 | 5000 | 9515 | 319.78236 | Ozinga
1709 | 8925 | NA | 274.0945 | 2024-03-04 | Slag | 255.4072 | 46.27398 | 301.6811 | 0.153387 | 90.79243 | 0.3009549 | 5000 | NA | 319.78236 | Ozinga
1710 | 10007 | NA | 273.071 | 2024-03-04 | Slag | 254.6419 | 45.77883 | 300.4207 | 0.1523824 | 95.0237 | 0.3163021 | 5000 | NA | 319.78236 | Ozinga
1711 | 10876 | NA | 274.1301 | 2024-03-04 | Slag | 255.4072 | 45.77883 | 301.186 | 0.1519952 | 99.25498 | 0.3295472 | 5000 | NA | 319.78236 | Ozinga
1712 | 6205 | NA | 182.6331 | 2024-03-04 | Fly.ash | 171.9905 | 45.98847 | 217.979 | 0.2109766 | 81.51468 | 0.3739566 | 3000 | 4736.667 | 235.86784 | Ozinga
1713 | 5070 | NA | 182.1375 | 2024-03-04 | Fly.ash | 171.4902 | 45.76103 | 217.2512 | 0.2106365 | 76.82941 | 0.3536432 | 3000 | 3506.667 | 235.86784 | Ozinga
1714 | 3771 | NA | 182.3105 | 2024-03-04 | Fly.ash | 171.4902 | 45.4881 | 216.9783 | 0.2096436 | 68.27765 | 0.3146751 | 3000 | 4693.333 | 235.86784 | Ozinga
1715 | 5421 | NA | 182.008 | 2024-03-04 | Fly.ash | 171.4902 | 45.76103 | 217.2512 | 0.2106365 | 78.51247 | 0.3613903 | 3000 | 4363.333 | 235.86784 | Ozinga
1716 | 6785 | NA | 181.3104 | 2024-03-04 | Fly.ash | 171.4902 | 46.2614 | 217.7516 | 0.2124504 | 83.65262 | 0.3841654 | 3000 | 6126.667 | 235.86784 | Ozinga
1717 | 5760 | NA | 181.4794 | 2024-03-04 | Fly.ash | 171.7176 | 45.98847 | 217.7061 | 0.2112411 | 79.78614 | 0.3664856 | 3000 | NA | 235.86784 | Ozinga
1718 | 4246 | NA | 186.9244 | 2024-03-04 | Fly.ash | 174.4469 | 46.53433 | 220.9812 | 0.2105805 | 72.09865 | 0.326266 | 3000 | 6983.333 | 235.86784 | Ozinga
1719 | 3645 | NA | 193.3736 | 2024-03-04 | Slag | 175.0715 | 47.05586 | 222.1273 | 0.2118418 | 66.94311 | 0.3013727 | 3000 | 6690 | 235.86784 | Ozinga
1720 | 5266 | NA | 192.9385 | 2024-03-04 | Slag | 174.7984 | 46.55527 | 221.3537 | 0.2103207 | 77.72864 | 0.3511513 | 3000 | 5160 | 235.86784 | Ozinga
1721 | 4029 | NA | 192.7303 | 2024-03-04 | Slag | 174.2978 | 46.55527 | 220.8531 | 0.2107974 | 70.40176 | 0.3187719 | 3000 | 4765 | 235.86784 | Ozinga
1722 | 3974 | NA | 192.2911 | 2024-03-04 | Slag | 174.0248 | 46.28222 | 220.307 | 0.2100806 | 69.94667 | 0.3174964 | 3000 | 4976.667 | 235.86784 | Ozinga
1723 | 4187 | NA | 192.8314 | 2024-03-04 | Slag | 174.5254 | 46.28222 | 220.8076 | 0.2096043 | 71.676 | 0.3246084 | 3000 | 6373.333 | 235.86784 | Ozinga
1724 | 4664 | NA | 193.2398 | 2024-03-04 | Slag | 175.0715 | 46.55527 | 221.6267 | 0.2100616 | 74.72507 | 0.3371663 | 3000 | 5333.333 | 235.86784 | Ozinga
1725 | 3581 | NA | 193.1368 | 2024-03-04 | Slag | 174.7984 | 46.55527 | 221.3537 | 0.2103207 | 66.07844 | 0.2985197 | 3000 | 5760 | 235.86784 | Ozinga
1726 | 5167 | NA | 193.3823 | 2024-03-04 | Slag | 175.299 | 46.55527 | 221.8543 | 0.2098462 | 77.27355 | 0.3483077 | 3000 | 5390 | 235.86784 | Ozinga
1727 | 4817 | NA | 191.7485 | 2024-03-04 | Slag | 173.5242 | 46.28222 | 219.8064 | 0.210559 | 75.58973 | 0.3438923 | 3000 | 6106.667 | 235.86784 | Ozinga
1728 | 4303 | NA | 191.9229 | 2024-03-04 | Slag | 173.7517 | 46.28222 | 220.0339 | 0.2103413 | 72.54066 | 0.3296794 | 3000 | 5393.333 | 235.86784 | Ozinga
1729 | 5166 | NA | 191.9417 | 2024-03-04 | Slag | 173.5242 | 46.55527 | 220.0794 | 0.2115385 | 77.27355 | 0.3511166 | 3000 | 4386.667 | 235.86784 | Ozinga
1730 | 4249 | NA | 191.8072 | 2024-03-04 | Slag | 173.5242 | 46.28222 | 219.8064 | 0.210559 | 72.13108 | 0.3281573 | 3000 | 5330 | 235.86784 | Ozinga
1731 | 6216 | NA | 189.6198 | 2024-03-04 | Slag | 171.5673 | 46.00916 | 217.5765 | 0.211462 | 81.55136 | 0.374817 | 3000 | 5606.667 | 235.86784 | Ozinga
1732 | 4250 | NA | 194.4305 | 2024-03-04 | Slag | 176.3457 | 46.55527 | 222.901 | 0.2088608 | 72.13108 | 0.3236015 | 3000 | 5693.333 | 235.86784 | Ozinga
1733 | 4818 | NA | 192.3322 | 2024-03-04 | Slag | 174.0248 | 46.78281 | 220.8076 | 0.2118714 | 75.58973 | 0.3423331 | 3000 | 5713.333 | 235.86784 | Ozinga
1734 | 3668 | NA | 193.2011 | 2024-03-04 | Slag | 174.1335 | 46.23858 | 220.3721 | 0.2098205 | 67.28918 | 0.3053435 | 3000 | 6686.667 | 235.86784 | Ozinga
1735 | 4073 | NA | 192.7707 | 2024-03-04 | Slag | 173.5879 | 47.01149 | 220.5994 | 0.213108 | 70.74457 | 0.3206925 | 3000 | 7360 | 235.86784 | Ozinga
1736 | 5973 | NA | 194.1176 | 2024-03-04 | Slag | 175.1337 | 47.01149 | 222.1452 | 0.2116251 | 80.65608 | 0.3630782 | 3000 | 6683.333 | 235.86784 | Ozinga
1737 | 4072 | NA | 192.6129 | 2024-03-04 | Slag | 173.3606 | 47.28429 | 220.6448 | 0.2143004 | 70.74457 | 0.3206264 | 3000 | 7056.667 | 235.86784 | Ozinga
1738 | 3554 | NA | 191.3616 | 2024-03-04 | Slag | 172.4058 | 46.23858 | 218.6444 | 0.2114785 | 65.69788 | 0.3004783 | 3000 | 7430 | 235.86784 | Ozinga
1739 | 6443 | NA | 192.6559 | 2024-03-04 | Slag | 173.3606 | 48.0572 | 221.4178 | 0.2170431 | 82.38377 | 0.3720739 | 3000 | 6750 | 235.86784 | Ozinga
1740 | 5320 | NA | 188.7811 | 2024-03-04 | Slag | 169.7233 | 45.96578 | 215.6891 | 0.2131113 | 78.01907 | 0.3617201 | 3000 | NA | 235.86784 | Ozinga
1741 | 10539 | NA | 247.8215 | 2024-03-04 | Fly.ash | 242.244 | 45.08139 | 287.3254 | 0.1569001 | 97.37214 | 0.3388915 | 4000 | 5520 | 276.69112 | Ozinga
1742 | 5299 | NA | 252.7929 | 2024-03-04 | Fly.ash | 246.8525 | 45.90271 | 292.7552 | 0.1567955 | 77.93422 | 0.2662095 | 4000 | 7105 | 276.69112 | Ozinga
1743 | 4332 | NA | 253.1696 | 2024-03-04 | Fly.ash | 247.1263 | 46.13085 | 293.2572 | 0.1573051 | 72.77815 | 0.2481718 | 4000 | 7376.667 | 276.69112 | Ozinga
1744 | 5596 | NA | 254.4315 | 2024-03-04 | Fly.ash | 248.6321 | 46.13085 | 294.7629 | 0.1565015 | 79.21183 | 0.2687307 | 4000 | 7663.333 | 276.69112 | Ozinga
1745 | 4894 | NA | 234.2236 | 2024-03-04 | Fly.ash | 227.2605 | 34.41818 | 261.6787 | 0.1315284 | 75.92111 | 0.290131 | 4000 | NA | 276.69112 | Ozinga
1746 | 4430 | NA | 230.0635 | 2024-03-04 | Fly.ash | 223.6953 | 33.77827 | 257.4736 | 0.1311912 | 73.36146 | 0.2849281 | 4000 | 8140.000003 | 276.69112 | Ozinga
1747 | 6536 | NA | 237.3916 | 2024-03-04 | Slag | 224.8942 | 34.43377 | 259.3279 | 0.1327808 | 82.67764 | 0.318815 | 4000 | 4433.333 | 276.69112 | Ozinga
1748 | 4790 | NA | 237.8969 | 2024-03-04 | Slag | 225.3972 | 34.98252 | 260.3797 | 0.1343519 | 75.45249 | 0.2897787 | 4000 | 5490 | 276.69112 | Ozinga
1749 | 6166 | NA | 241.6201 | 2024-03-04 | Slag | 229.1927 | 35.39408 | 264.5867 | 0.1337712 | 81.3515 | 0.3074663 | 4000 | 5283.333 | 276.69112 | Ozinga
1750 | 4141 | NA | 241.817 | 2024-03-04 | Slag | 229.1927 | 34.98252 | 264.1752 | 0.1324217 | 71.29117 | 0.2698633 | 4000 | 6950 | 276.69112 | Ozinga
1751 | 4892 | NA | 240.3232 | 2024-03-04 | Slag | 227.8208 | 34.84533 | 262.6661 | 0.1326602 | 75.90978 | 0.2889972 | 4000 | 5886.667 | 276.69112 | Ozinga
1752 | 6031 | NA | 240.1873 | 2024-03-04 | Slag | 227.8208 | 34.57096 | 262.3918 | 0.1317532 | 80.89422 | 0.3082956 | 4000 | 6700 | 276.69112 | Ozinga
1753 | 3377 | NA | 236.7182 | 2024-03-04 | Slag | 224.071 | 34.1594 | 258.2304 | 0.1322826 | 63.33436 | 0.245263 | 4000 | 7246.667 | 276.69112 | Ozinga
1754 | 11947 | NA | 237.9666 | 2024-03-04 | Slag | 225.9002 | 34.29659 | 260.1968 | 0.1318102 | 110.7551 | 0.4256591 | 4000 | 11300 | 276.69112 | Ozinga
1755 | 8849 | NA | 327.2806 | 2024-03-04 | Fly.ash | 317.5491 | 45.45553 | 363.0046 | 0.1252202 | 90.54558 | 0.2494337 | 8750 | 12506.67 | NA | Ozinga
1756 | 11159 | NA | 328.3627 | 2024-03-04 | Fly.ash | 316.0415 | 45.18142 | 361.223 | 0.125079 | 101.0072 | 0.2796256 | 8750 | 10826.67 | NA | Ozinga
1757 | 11931 | NA | 328.9176 | 2024-03-04 | Fly.ash | 316.5441 | 44.6789 | 361.223 | 0.1236879 | 110.2354 | 0.3051726 | 8750 | 12023.33 | NA | Ozinga
1758 | 11688 | NA | 328.9955 | 2024-03-04 | Fly.ash | 316.5441 | 47.69404 | 364.2381 | 0.1309419 | 105.6213 | 0.2899787 | 8750 | 12026.67 | NA | Ozinga
1759 | 10898 | NA | 326.2568 | 2024-03-04 | Fly.ash | 316.27 | 44.6789 | 360.9489 | 0.1237818 | 99.36258 | 0.2752816 | 8750 | 11506.67 | NA | Ozinga
1760 | 10441 | NA | 326.4027 | 2024-03-04 | Fly.ash | 315.7674 | 45.45553 | 361.223 | 0.1258379 | 96.84996 | 0.2681169 | 8750 | 11120 | NA | Ozinga
1761 | 8344 | NA | 322.5824 | 2024-03-04 | Fly.ash | 316.7725 | 45.91237 | 362.6848 | 0.1265903 | 88.85527 | 0.2449931 | 8750 | NA | NA | Ozinga
1762 | 9424 | NA | 328.0288 | 2024-03-04 | Fly.ash | 315.7674 | 45.18142 | 360.9489 | 0.125174 | 92.64704 | 0.2566764 | 8750 | 10320 | NA | Ozinga
1763 | 10476 | NA | 325.6933 | 2024-03-04 | Fly.ash | 313.5746 | 44.17638 | 357.751 | 0.1234836 | 97.0327 | 0.2712297 | 8750 | 10323.33 | NA | Ozinga
1764 | 10150 | NA | 326.3807 | 2024-03-04 | Fly.ash | 316.5441 | 44.953 | 361.4971 | 0.1243523 | 95.57081 | 0.2643751 | 8750 | 10883.33 | NA | Ozinga
1765 | 8848 | NA | 325.7091 | 2024-03-04 | Fly.ash | 315.7674 | 45.68395 | 361.4514 | 0.1263903 | 90.54558 | 0.2505056 | 8750 | 10783.33 | NA | Ozinga
1766 | 6627 | NA | 330.2251 | 2024-03-04 | Fly.ash | 320.2901 | 45.18142 | 365.4716 | 0.123625 | 83.05341 | 0.22725 | 8750 | NA | NA | Ozinga
1767 | 9085 | NA | 328.7491 | 2024-03-04 | Fly.ash | 316.27 | 45.18142 | 361.4514 | 0.125 | 91.36789 | 0.2527806 | 8750 | NA | NA | Ozinga
1768 | 5711 | NA | 328.6365 | 2024-03-04 | Fly.ash | 318.7826 | 47.41994 | 366.2025 | 0.129491 | 79.62712 | 0.2174401 | 8750 | 10790 | NA | Ozinga
1769 | 6941 | NA | 326.1345 | 2024-03-04 | Fly.ash | 316.0415 | 46.68899 | 362.7305 | 0.1287154 | 84.2412 | 0.2322418 | 8750 | 10405 | NA | Ozinga
1770 | 9423 | NA | 325.4288 | 2024-03-04 | Fly.ash | 315.539 | 45.18142 | 360.7204 | 0.1252533 | 92.64704 | 0.2568389 | 8750 | 10580 | NA | Ozinga
1771 | 9646 | NA | 326.9677 | 2024-03-04 | Fly.ash | 316.7725 | 45.45553 | 362.228 | 0.1254887 | 93.46935 | 0.2580401 | 8750 | 10795 | NA | Ozinga
1772 | 10897 | NA | 326.7548 | 2024-03-04 | Fly.ash | 316.0415 | 45.91237 | 361.9539 | 0.1268459 | 99.36258 | 0.2745172 | 8750 | 10733.33334 | NA | Ozinga
1773 | 11160 | NA | 322.3981 | 2024-03-04 | Fly.ash | 316.0415 | 45.45553 | 361.4971 | 0.1257424 | 101.0072 | 0.2794136 | 8750 | 10836.66667 | NA | Ozinga
1774 | 11108 | NA | 314.5415 | 2024-03-04 | Fly.ash | 312.3411 | 44.45048 | 356.7916 | 0.1245839 | 100.7331 | 0.2823303 | 8750 | 10506.67 | NA | Ozinga
1775 | 10678 | NA | 326.0703 | 2024-03-04 | Fly.ash | 316.27 | 44.6789 | 360.9489 | 0.1237818 | 98.08343 | 0.2717378 | 8750 | 11030 | NA | Ozinga
1776 | 9850 | NA | 325.8993 | 2024-03-04 | Fly.ash | 316.0415 | 45.68395 | 361.7255 | 0.1262945 | 94.33735 | 0.2607982 | 8750 | 12026.67 | NA | Ozinga
1777 | 10043 | NA | 325.3896 | 2024-03-04 | Fly.ash | 315.539 | 44.6789 | 360.2179 | 0.124033 | 95.15966 | 0.2641725 | 8750 | 12180 | NA | Ozinga
1778 | 6375 | NA | 329.7454 | 2024-03-04 | Fly.ash | 317.7775 | 45.68395 | 363.4615 | 0.1256913 | 82.13973 | 0.225993 | 8750 | 11393.33 | NA | Ozinga
1779 | 8217 | NA | 324.0081 | 2024-03-04 | Fly.ash | 316.27 | 44.6789 | 360.9489 | 0.1237818 | 88.44412 | 0.2450323 | 8750 | 10573.33 | NA | Ozinga
1780 | 11616 | NA | 325.3314 | 2024-03-04 | Fly.ash | 315.539 | 44.6789 | 360.2179 | 0.124033 | 104.799 | 0.2909321 | 8750 | 10420 | NA | Ozinga
1781 | 11773 | NA | 326.1592 | 2024-03-04 | Fly.ash | 316.27 | 44.6789 | 360.9489 | 0.1237818 | 106.9004 | 0.296165 | 8750 | 10456.67 | NA | Ozinga
1782 | 11983 | NA | 326.0921 | 2024-03-04 | Fly.ash | 316.27 | 45.45553 | 361.7255 | 0.125663 | 112.3368 | 0.3105582 | 8750 | 9513.333 | NA | Ozinga
1783 | 10595 | NA | 328.3137 | 2024-03-04 | Fly.ash | 316.27 | 44.6789 | 360.9489 | 0.1237818 | 97.67228 | 0.2705987 | 8750 | 11116.66667 | NA | Ozinga
1784 | 10047 | NA | 326.0466 | 2024-03-04 | Fly.ash | 316.27 | 46.18647 | 362.4564 | 0.1274263 | 95.15966 | 0.262541 | 8750 | 11363.33 | NA | Ozinga
1785 | 11163 | NA | 326.6516 | 2024-03-04 | Fly.ash | 317.0466 | 44.6789 | 361.7255 | 0.123516 | 101.0072 | 0.2792372 | 8750 | 10580 | NA | Ozinga
1786 | 11236 | NA | 321.0092 | 2024-03-04 | Fly.ash | 316.0415 | 44.6789 | 360.7204 | 0.1238602 | 101.464 | 0.2812817 | 8750 | 9900 | NA | Ozinga
1787 | 11291 | NA | 318.6265 | 2024-03-04 | Fly.ash | 315.539 | 46.18647 | 361.7255 | 0.1276838 | 101.8752 | 0.2816368 | 8750 | 10306.67 | NA | Ozinga
1788 | 10591 | NA | 325.7124 | 2024-03-04 | Fly.ash | 315.7674 | 44.6789 | 360.4463 | 0.1239544 | 97.67228 | 0.2709759 | 8750 | 10613.33 | NA | Ozinga
1789 | 10961 | NA | 325.9573 | 2024-03-04 | Fly.ash | 316.0415 | 45.18142 | 361.223 | 0.125079 | 99.77374 | 0.276211 | 8750 | 10496.66667 | NA | Ozinga
1790 | 10593 | NA | 325.5457 | 2024-03-04 | Fly.ash | 315.7674 | 45.18142 | 360.9489 | 0.125174 | 97.67228 | 0.2705987 | 8750 | 10880 | NA | Ozinga
1791 | 7680 | NA | 326.2916 | 2024-03-04 | Fly.ash | 316.0415 | 44.6789 | 360.7204 | 0.1238602 | 86.75381 | 0.2405015 | 8750 | 9960 | NA | Ozinga
1792 | 10900 | NA | 326.7484 | 2024-03-04 | Fly.ash | 317.0466 | 45.18142 | 362.228 | 0.124732 | 99.36258 | 0.2743095 | 8750 | 9806.667 | NA | Ozinga
1793 | 11033 | NA | 325.7502 | 2024-03-04 | Fly.ash | 316.0415 | 44.6789 | 360.7204 | 0.1238602 | 100.1849 | 0.2777356 | 8750 | 10006.67 | NA | Ozinga
1794 | 11862 | NA | 323.1303 | 2024-03-04 | Fly.ash | 315.539 | 45.18142 | 360.7204 | 0.1252533 | 108.5907 | 0.3010385 | 8750 | 10196.67 | NA | Ozinga
1795 | 10899 | NA | 324.1384 | 2024-03-04 | Fly.ash | 316.5441 | 46.18647 | 362.7305 | 0.12733 | 99.36258 | 0.2739295 | 8750 | 10303.33 | NA | Ozinga
1796 | 8970 | NA | 327.8077 | 2024-03-04 | Fly.ash | 315.7674 | 45.45553 | 361.223 | 0.1258379 | 90.95674 | 0.2518022 | 8750 | 10540 | NA | Ozinga
1797 | 10245 | NA | 317.94 | 2024-03-04 | Fly.ash | 316.5441 | 44.6789 | 361.223 | 0.1236879 | 95.98197 | 0.2657139 | 8750 | 9403.33333 | NA | Ozinga
1798 | 8383 | NA | 331.4655 | 2024-03-04 | Fly.ash | 319.2851 | 45.40984 | 364.6949 | 0.1245146 | 88.99233 | 0.2440185 | 8750 | 10066.67 | NA | Ozinga
1799 | 9253 | NA | 325.2405 | 2024-03-04 | Fly.ash | 319.5135 | 45.18142 | 364.6949 | 0.1238883 | 91.96178 | 0.2521608 | 8750 | 10186.67 | NA | Ozinga
1800 | 11092 | NA | 319.8579 | 2024-03-04 | Fly.ash | 316.5441 | 45.68395 | 362.228 | 0.1261193 | 100.596 | 0.2777147 | 8750 | 9833.333 | NA | Ozinga
1801 | 10242 | NA | 320.9435 | 2024-03-04 | Fly.ash | 315.539 | 44.953 | 360.492 | 0.124699 | 95.98197 | 0.2662527 | 8750 | 9883.333 | NA | Ozinga
1802 | 12063 | NA | 323.0515 | 2024-03-04 | Fly.ash | 322.0718 | 45.68395 | 367.7558 | 0.1242236 | 118.2757 | 0.3216149 | 8750 | 10490 | NA | Ozinga
1803 | 9698 | NA | 333.2558 | 2024-03-04 | Fly.ash | 321.2952 | 45.95805 | 367.2532 | 0.1251399 | 93.65209 | 0.2550068 | 8750 | 11906.67 | NA | Ozinga
1804 | 10044 | NA | 325.3154 | 2024-03-04 | Fly.ash | 315.539 | 45.18142 | 360.7204 | 0.1252533 | 95.15966 | 0.2638045 | 8750 | 10950 | NA | Ozinga
1805 | 8623 | NA | 324.9212 | 2024-03-04 | Fly.ash | 319.2851 | 45.18142 | 364.4665 | 0.1239659 | 89.86032 | 0.246553 | 8750 | 10763.33 | NA | Ozinga
1806 | 9425 | NA | 322.1827 | 2024-03-04 | Fly.ash | 316.5441 | 44.6789 | 361.223 | 0.1236879 | 92.64704 | 0.2564816 | 8750 | 11553.33 | NA | Ozinga
1807 | 11140 | NA | 330.5062 | 2024-03-04 | Fly.ash | 320.7927 | 45.18142 | 365.9741 | 0.1234552 | 100.8702 | 0.275621 | 8750 | 11586.67 | NA | Ozinga
1808 | 11035 | NA | 321.9652 | 2024-03-04 | Fly.ash | 316.5441 | 45.45553 | 361.9996 | 0.1255679 | 100.1849 | 0.2767542 | 8750 | 11880 | NA | Ozinga
1809 | 7859 | NA | 331.1953 | 2024-03-04 | Fly.ash | 319.011 | 45.18142 | 364.1924 | 0.1240592 | 87.30202 | 0.239714 | 8750 | 11166.66667 | NA | Ozinga
1810 | 10439 | NA | 323.4773 | 2024-03-04 | Fly.ash | 315.539 | 45.18142 | 360.7204 | 0.1252533 | 96.84996 | 0.2684904 | 8750 | 10406.67 | NA | Ozinga
1811 | 9884 | NA | 329.7091 | 2024-03-04 | Fly.ash | 319.7876 | 45.40984 | 365.1975 | 0.1243433 | 94.52008 | 0.2588191 | 8750 | 11045 | NA | Ozinga
1812 | 8343 | NA | 321.7428 | 2024-03-04 | Fly.ash | 316.0415 | 46.18647 | 362.228 | 0.1275066 | 88.85527 | 0.2453021 | 8750 | 10666.67 | NA | Ozinga
1813 | 8080 | NA | 321.6361 | 2024-03-04 | Fly.ash | 316.0415 | 44.953 | 360.9945 | 0.1245254 | 88.03296 | 0.2438623 | 8750 | 10723.33 | NA | Ozinga
1814 | 7554 | NA | 322.7014 | 2024-03-04 | Fly.ash | 317.0466 | 45.45553 | 362.5021 | 0.1253938 | 86.34266 | 0.2381853 | 8750 | 10043.33 | NA | Ozinga
1815 | 6940 | NA | 321.5739 | 2024-03-04 | Fly.ash | 316.0415 | 44.953 | 360.9945 | 0.1245254 | 84.2412 | 0.2333586 | 8750 | 10090 | NA | Ozinga
1816 | 5479 | NA | 322.552 | 2024-03-04 | Fly.ash | 312.5696 | 45.45553 | 358.0251 | 0.1269618 | 78.75912 | 0.2199821 | 8750 | 10693.33333 | NA | Ozinga
1817 | 9051 | NA | 314.3647 | 2024-03-04 | Fly.ash | 312.8437 | 45.18142 | 358.0251 | 0.1261962 | 91.23084 | 0.2548169 | 8750 | 10280 | NA | Ozinga
1818 | 10627 | NA | 314.4336 | 2024-03-04 | Fly.ash | 313.0721 | 45.18142 | 358.2535 | 0.1261158 | 97.85501 | 0.2731446 | 8750 | 10093.33 | NA | Ozinga
1819 | 9808 | NA | 317.7491 | 2024-03-04 | Fly.ash | 312.1127 | 44.6789 | 356.7916 | 0.1252241 | 94.10893 | 0.2637644 | 8750 | 10696.67 | NA | Ozinga
1820 | 9544 | NA | 321.277 | 2024-03-04 | Fly.ash | 315.7674 | 44.6789 | 360.4463 | 0.1239544 | 93.0582 | 0.2581749 | 8750 | 8836.666663 | NA | Ozinga
1821 | 8577 | NA | 321.8889 | 2024-03-04 | Fly.ash | 316.27 | 45.18142 | 361.4514 | 0.125 | 89.72327 | 0.2482305 | 8750 | 10836.67 | NA | Ozinga
1822 | 9756 | NA | 319.6488 | 2024-03-04 | Fly.ash | 315.539 | 45.68395 | 361.223 | 0.1264702 | 93.88051 | 0.2598963 | 8750 | 10090 | NA | Ozinga
1823 | 7681 | NA | 326.7454 | 2024-03-04 | Fly.ash | 316.27 | 45.68395 | 361.9539 | 0.1262148 | 86.75381 | 0.2396819 | 8750 | 9916.667 | NA | Ozinga
1824 | 10706 | NA | 316.507 | 2024-03-04 | Fly.ash | 312.5696 | 45.18142 | 357.751 | 0.1262929 | 98.26617 | 0.2746776 | 8750 | 9393.333335 | NA | Ozinga
1825 | 11233 | NA | 319.6724 | 2024-03-04 | Fly.ash | 315.539 | 44.953 | 360.492 | 0.124699 | 101.464 | 0.2814599 | 8750 | 10393.33 | NA | Ozinga
1826 | 11240 | NA | 326.9537 | 2024-03-04 | Fly.ash | 317.0466 | 44.953 | 361.9996 | 0.1241797 | 101.464 | 0.2802877 | 8750 | 10660 | NA | Ozinga
1827 | 11292 | NA | 321.4266 | 2024-03-04 | Fly.ash | 315.7674 | 45.45553 | 361.223 | 0.1258379 | 101.8752 | 0.2820286 | 8750 | 9874.999997 | NA | Ozinga
1828 | 7553 | NA | 324.0616 | 2024-03-04 | Fly.ash | 316.27 | 45.18142 | 361.4514 | 0.125 | 86.34266 | 0.2388777 | 8750 | 9583.333 | NA | Ozinga
1829 | 8820 | NA | 321.0611 | 2024-03-04 | Fly.ash | 313.0721 | 44.6789 | 357.751 | 0.1248883 | 90.40853 | 0.2527136 | 8750 | 9576.667 | NA | Ozinga
1830 | 11660 | NA | 313.6537 | 2024-03-04 | Fly.ash | 312.3411 | 45.45553 | 357.7967 | 0.1270429 | 105.3015 | 0.2943054 | 8750 | 9886.666671 | NA | Ozinga
1831 | 11403 | NA | 313.8893 | 2024-03-04 | Fly.ash | 312.5696 | 44.953 | 357.5226 | 0.1257347 | 102.8346 | 0.287631 | 8750 | 10296.67 | NA | Ozinga
1832 | 11683 | NA | 321.2499 | 2024-03-04 | Fly.ash | 315.539 | 45.45553 | 360.9945 | 0.1259175 | 105.6213 | 0.2925842 | 8750 | 10173.33 | NA | Ozinga
1833 | 11748 | NA | 321.6981 | 2024-03-04 | Fly.ash | 316.0415 | 44.953 | 360.9945 | 0.1245254 | 106.4893 | 0.2949886 | 8750 | 10360 | NA | Ozinga
1834 | 11686 | NA | 321.6858 | 2024-03-04 | Fly.ash | 316.0415 | 45.45553 | 361.4971 | 0.1257424 | 105.6213 | 0.2921774 | 8750 | 10476.67 | NA | Ozinga
1835 | 8468 | NA | 326.3351 | 2024-03-04 | Fly.ash | 316.27 | 45.45553 | 361.7255 | 0.125663 | 89.26643 | 0.2467795 | 8750 | 11096.66667 | NA | Ozinga
1836 | 8215 | NA | 323.698 | 2024-03-04 | Fly.ash | 315.539 | 44.953 | 360.492 | 0.124699 | 88.44412 | 0.2453428 | 8750 | 9906.667 | NA | Ozinga
1837 | 10330 | NA | 324.9932 | 2024-03-04 | Fly.ash | 317.275 | 45.18142 | 362.4564 | 0.1246534 | 96.39313 | 0.265944 | 8750 | 11290 | NA | Ozinga
1838 | 7821 | NA | 321.6561 | 2024-03-04 | Fly.ash | 316.0415 | 45.45553 | 361.4971 | 0.1257424 | 87.21065 | 0.2412486 | 8750 | 11116.67 | NA | Ozinga
1839 | 9312 | NA | 319.1719 | 2024-03-04 | Fly.ash | 315.539 | 44.6789 | 360.2179 | 0.124033 | 92.23589 | 0.2560558 | 8750 | 10866.67 | NA | Ozinga
1840 | 10816 | NA | 319.5404 | 2024-03-04 | Fly.ash | 316.0415 | 45.18142 | 361.223 | 0.125079 | 98.90574 | 0.273808 | 8750 | 10280 | NA | Ozinga
1841 | 10149 | NA | 325.4825 | 2024-03-04 | Fly.ash | 315.539 | 45.45553 | 360.9945 | 0.1259175 | 95.57081 | 0.2647431 | 8750 | 10540 | NA | Ozinga
1842 | 10963 | NA | 321.9625 | 2024-03-04 | Fly.ash | 316.27 | 44.953 | 361.223 | 0.1244467 | 99.77374 | 0.276211 | 8750 | 10510 | NA | Ozinga
1843 | 10896 | NA | 321.6623 | 2024-03-04 | Fly.ash | 315.539 | 44.953 | 360.492 | 0.124699 | 99.36258 | 0.2756305 | 8750 | 9793.333 | NA | Ozinga
1844 | 11312 | NA | 314.1524 | 2024-03-04 | Fly.ash | 312.5696 | 44.953 | 357.5226 | 0.1257347 | 102.0123 | 0.2853309 | 8750 | 10720 | NA | Ozinga
1845 | 11311 | NA | 313.5129 | 2024-03-04 | Fly.ash | 312.1127 | 44.953 | 357.0657 | 0.1258956 | 102.0123 | 0.285696 | 8750 | 10075 | NA | Ozinga
1846 | 10290 | NA | 313.7441 | 2024-03-04 | Fly.ash | 312.1127 | 44.953 | 357.0657 | 0.1258956 | 96.21039 | 0.2694473 | 8750 | 10473.33 | NA | Ozinga
1847 | 11089 | NA | 317.3152 | 2024-03-04 | Fly.ash | 315.7674 | 45.18142 | 360.9489 | 0.125174 | 100.596 | 0.2786989 | 8750 | 10746.67 | NA | Ozinga
1848 | 11651 | NA | 317.7666 | 2024-03-04 | Fly.ash | 316.27 | 44.6789 | 360.9489 | 0.1237818 | 105.2101 | 0.2914821 | 8750 | 10326.66667 | NA | Ozinga
1849 | 10440 | NA | 317.1981 | 2024-03-04 | Fly.ash | 315.7674 | 44.6789 | 360.4463 | 0.1239544 | 96.84996 | 0.2686946 | 8750 | 10696.67 | NA | Ozinga
1850 | 9313 | NA | 319.2238 | 2024-03-04 | Fly.ash | 315.7674 | 45.68395 | 361.4514 | 0.1263903 | 92.23589 | 0.255182 | 8750 | 8933.333 | NA | Ozinga
1851 | 8515 | NA | 322.7642 | 2024-03-04 | Fly.ash | 319.2851 | 45.68395 | 364.969 | 0.1251721 | 89.44917 | 0.245087 | 8750 | 8656.666667 | NA | Ozinga
1852 | 11034 | NA | 319.8571 | 2024-03-04 | Fly.ash | 316.5441 | 44.6789 | 361.223 | 0.1236879 | 100.1849 | 0.2773492 | 8750 | 10776.67 | NA | Ozinga
1853 | 10813 | NA | 317.215 | 2024-03-04 | Fly.ash | 315.7674 | 44.953 | 360.7204 | 0.1246201 | 98.90574 | 0.2741895 | 8750 | 10510 | NA | Ozinga
1854 | 10400 | NA | 321.575 | 2024-03-04 | Fly.ash | 320.2901 | 45.40984 | 365.7 | 0.1241724 | 96.66723 | 0.2643348 | 8750 | 11490 | NA | Ozinga
1855 | 11351 | NA | 317.2473 | 2024-03-04 | Fly.ash | 315.539 | 44.6789 | 360.2179 | 0.124033 | 102.2864 | 0.2839569 | 8750 | 11300 | NA | Ozinga
1856 | 11370 | NA | 321.0017 | 2024-03-04 | Fly.ash | 319.7876 | 45.68395 | 365.4716 | 0.125 | 102.5605 | 0.280625 | 8750 | 12123.33 | NA | Ozinga
1857 | 11772 | NA | 317.7171 | 2024-03-04 | Fly.ash | 316.0415 | 44.953 | 360.9945 | 0.1245254 | 106.9004 | 0.2961276 | 8750 | 11623.33 | NA | Ozinga
1858 | 11684 | NA | 319.4287 | 2024-03-04 | Fly.ash | 315.7674 | 45.18142 | 360.9489 | 0.125174 | 105.6213 | 0.2926212 | 8750 | 11673.33 | NA | Ozinga
1859 | 11800 | NA | 322.4437 | 2024-03-04 | Fly.ash | 316.7725 | 45.45553 | 362.228 | 0.1254887 | 107.3116 | 0.2962543 | 8750 | NA | NA | Ozinga
1860 | 11584 | NA | 322.0599 | 2024-03-04 | Fly.ash | 316.27 | 44.6789 | 360.9489 | 0.1237818 | 104.3878 | 0.2892039 | 8750 | NA | NA | Ozinga
1861 | 11434 | NA | 321.3834 | 2024-03-04 | Fly.ash | 315.7674 | 45.68395 | 361.4514 | 0.1263903 | 103.1087 | 0.2852629 | 8750 | 11113.33 | NA | Ozinga
1862 | 11650 | NA | 319.3944 | 2024-03-04 | Fly.ash | 316.0415 | 45.68395 | 361.7255 | 0.1262945 | 105.2101 | 0.2908563 | 8750 | 10403.33 | NA | Ozinga
1863 | 11687 | NA | 317.8193 | 2024-03-04 | Fly.ash | 316.5441 | 45.45553 | 361.9996 | 0.1255679 | 105.6213 | 0.2917718 | 8750 | 9850 | NA | Ozinga
1864 | 11863 | NA | 317.0835 | 2024-03-04 | Fly.ash | 315.7674 | 44.6789 | 360.4463 | 0.1239544 | 108.5907 | 0.3012674 | 8750 | 10120 | NA | Ozinga
1865 | 11902 | NA | 317.96 | 2024-03-04 | Fly.ash | 316.7725 | 45.18142 | 361.9539 | 0.1248265 | 109.413 | 0.3022845 | 8750 | 9590 | NA | Ozinga
1866 | 11435 | NA | 326.048 | 2024-03-04 | Fly.ash | 320.7927 | 44.953 | 365.7457 | 0.1229078 | 103.1087 | 0.2819136 | 8750 | 11306.67 | NA | Ozinga
1867 | 11484 | NA | 320.0228 | 2024-03-04 | Fly.ash | 316.5441 | 45.68395 | 362.228 | 0.1261193 | 103.5198 | 0.2857864 | 8750 | 11056.67 | NA | Ozinga
1868 | 11861 | NA | 316.8611 | 2024-03-04 | Fly.ash | 315.539 | 44.953 | 360.492 | 0.124699 | 108.5907 | 0.3012292 | 8750 | 10773.33 | NA | Ozinga
1869 | 11722 | NA | 318.0613 | 2024-03-04 | Fly.ash | 316.5441 | 44.953 | 361.4971 | 0.1243523 | 106.0324 | 0.2933148 | 8750 | 10490 | NA | Ozinga
1870 | 11164 | NA | 318.5984 | 2024-03-04 | Fly.ash | 317.0466 | 44.6789 | 361.7255 | 0.123516 | 101.0072 | 0.2792372 | 8750 | 10816.66667 | NA | Ozinga
1871 | 11391 | NA | 319.4406 | 2024-03-04 | Fly.ash | 316.0415 | 44.953 | 360.9945 | 0.1245254 | 102.6975 | 0.2844849 | 8750 | 11510 | NA | Ozinga
1872 | 11585 | NA | 319.0037 | 2024-03-04 | Fly.ash | 317.7775 | 45.45553 | 363.2331 | 0.1251415 | 104.3878 | 0.2873852 | 8750 | 11540 | NA | Ozinga
1873 | 11161 | NA | 317.677 | 2024-03-04 | Fly.ash | 316.0415 | 45.45553 | 361.4971 | 0.1257424 | 101.0072 | 0.2794136 | 8750 | 10906.67 | NA | Ozinga
1874 | 11685 | NA | 317.4934 | 2024-03-04 | Fly.ash | 315.7674 | 45.18142 | 360.9489 | 0.125174 | 105.6213 | 0.2926212 | 8750 | 10526.67 | NA | Ozinga
1875 | 11749 | NA | 317.863 | 2024-03-04 | Fly.ash | 316.0415 | 44.953 | 360.9945 | 0.1245254 | 106.4893 | 0.2949886 | 8750 | 10830 | NA | Ozinga
1876 | 11088 | NA | 319.2477 | 2024-03-04 | Fly.ash | 315.7674 | 44.953 | 360.7204 | 0.1246201 | 100.596 | 0.2788754 | 8750 | 10510 | NA | Ozinga
1877 | 11774 | NA | 319.6879 | 2024-03-04 | Fly.ash | 316.27 | 44.6789 | 360.9489 | 0.1237818 | 106.9004 | 0.296165 | 8750 | 9676.666666 | NA | Ozinga
1878 | 11775 | NA | 317.9876 | 2024-03-04 | Fly.ash | 316.5441 | 44.953 | 361.4971 | 0.1243523 | 106.9004 | 0.2957159 | 8750 | 10220 | NA | Ozinga
1879 | 8079 | NA | 317.2257 | 2024-03-04 | Fly.ash | 316.0415 | 44.6789 | 360.7204 | 0.1238602 | 88.03296 | 0.2440476 | 8750 | 10465 | NA | Ozinga
1880 | 9395 | NA | 318.1814 | 2024-03-04 | Fly.ash | 317.0923 | 45.45553 | 362.5478 | 0.125378 | 92.50999 | 0.2551663 | 8750 | 10410 | NA | Ozinga
1881 | 8710 | NA | 317.3446 | 2024-03-04 | Fly.ash | 316.27 | 44.6789 | 360.9489 | 0.1237818 | 90.13442 | 0.2497152 | 8750 | 10560.00001 | NA | Ozinga
1882 | 11573 | NA | 317.941 | 2024-03-04 | Fly.ash | 316.6354 | 44.99869 | 361.6341 | 0.1244315 | 104.2508 | 0.2882769 | 8750 | 9909.999999 | NA | Ozinga
1883 | 11393 | NA | 317.8539 | 2024-03-04 | Fly.ash | 316.5441 | 45.91237 | 362.4564 | 0.12667 | 102.6975 | 0.2833375 | 8750 | 9903.333 | NA | Ozinga
1884 | 8218 | NA | 317.8556 | 2024-03-04 | Fly.ash | 316.5441 | 44.6789 | 361.223 | 0.1236879 | 88.44412 | 0.2448463 | 8750 | 9600 | NA | Ozinga
1885 | 9394 | NA | 317.8715 | 2024-03-04 | Fly.ash | 316.1786 | 45.22711 | 361.4057 | 0.1251422 | 92.50999 | 0.2559727 | 8750 | 11183.33 | NA | Ozinga
1886 | 10815 | NA | 317.424 | 2024-03-04 | Fly.ash | 316.0415 | 45.18142 | 361.223 | 0.125079 | 98.90574 | 0.273808 | 8750 | 11070 | NA | Ozinga
1887 | 10557 | NA | 318.8548 | 2024-03-04 | Fly.ash | 317.3207 | 44.99869 | 362.3194 | 0.1241962 | 97.44386 | 0.2689446 | 8750 | 10870 | NA | Ozinga
1888 | 10523 | NA | 317.2595 | 2024-03-04 | Fly.ash | 316.27 | 45.45553 | 361.7255 | 0.125663 | 97.26112 | 0.268881 | 8750 | 9485 | NA | Ozinga
1889 | 10829 | NA | 319.9465 | 2024-03-04 | Fly.ash | 318.1887 | 45.22711 | 363.4158 | 0.12445 | 98.95143 | 0.2722816 | 8750 | 10246.67 | NA | Ozinga
1890 | 10311 | NA | 318.4847 | 2024-03-04 | Fly.ash | 316.6354 | 45.22711 | 361.8625 | 0.1249842 | 96.30176 | 0.266128 | 8750 | 10516.66667 | NA | Ozinga
1891 | 11091 | NA | 318.1483 | 2024-03-04 | Fly.ash | 316.5441 | 45.68395 | 362.228 | 0.1261193 | 100.596 | 0.2777147 | 8750 | 11626.67 | NA | Ozinga
1892 | 11293 | NA | 319.5014 | 2024-03-04 | Fly.ash | 318.0516 | 45.68395 | 363.7356 | 0.1255966 | 101.8752 | 0.2800804 | 8750 | 11006.66667 | NA | Ozinga
1893 | 11541 | NA | 318.0839 | 2024-03-04 | Fly.ash | 316.5441 | 45.18142 | 361.7255 | 0.1249053 | 103.9767 | 0.2874463 | 8750 | 11133.33 | NA | Ozinga
1894 | 11257 | NA | 320.0687 | 2024-03-04 | Fly.ash | 316.6354 | 45.45553 | 362.091 | 0.1255362 | 101.6011 | 0.2805955 | 8750 | 11253.33 | NA | Ozinga
1895 | 11475 | NA | 319.3667 | 2024-03-04 | Fly.ash | 315.7217 | 44.99869 | 360.7204 | 0.1247467 | 103.4741 | 0.2868541 | 8750 | 11210 | NA | Ozinga
1896 | 10697 | NA | 317.5531 | 2024-03-04 | Fly.ash | 316.1786 | 45.91237 | 362.091 | 0.1267979 | 98.22048 | 0.2712591 | 8750 | 10513.33 | NA | Ozinga
1897 | 9610 | NA | 317.6106 | 2024-03-04 | Fly.ash | 316.1786 | 45.68395 | 361.8625 | 0.1262467 | 93.28662 | 0.2577957 | 8750 | 10023.33 | NA | Ozinga
1898 | 10233 | NA | 318.6131 | 2024-03-04 | Fly.ash | 317.3207 | 44.99869 | 362.3194 | 0.1241962 | 95.93629 | 0.2647838 | 8750 | 13156.67 | NA | Ozinga
1899 | 11256 | NA | 319.7049 | 2024-03-04 | Fly.ash | 315.9502 | 45.22711 | 361.1773 | 0.1252214 | 101.6011 | 0.2813053 | 8750 | 11670 | NA | Ozinga
1900 | 11532 | NA | 319.3801 | 2024-03-04 | Fly.ash | 315.7217 | 44.77027 | 360.492 | 0.1241921 | 103.8853 | 0.2881764 | 8750 | 11210 | NA | Ozinga
1901 | 11875 | NA | 317.6602 | 2024-03-04 | Fly.ash | 315.9502 | 44.99869 | 360.9489 | 0.1246678 | 108.7735 | 0.3013543 | 8750 | 10056.67 | NA | Ozinga
1902 | 11890 | NA | 318.5173 | 2024-03-04 | Fly.ash | 316.8638 | 45.45553 | 362.3194 | 0.1254571 | 109.1389 | 0.301223 | 8750 | 10180 | NA | Ozinga
1903 | 11818 | NA | 318.1048 | 2024-03-04 | Fly.ash | 316.6354 | 44.99869 | 361.6341 | 0.1244315 | 107.6314 | 0.2976251 | 8750 | 10753.33 | NA | Ozinga
1904 | 11597 | NA | 317.9162 | 2024-03-04 | Fly.ash | 316.407 | 44.99869 | 361.4057 | 0.1245102 | 104.6162 | 0.2894704 | 8750 | 11026.67 | NA | Ozinga
1905 | 11752 | NA | 318.8796 | 2024-03-04 | Fly.ash | 317.5034 | 44.77027 | 362.2737 | 0.1235813 | 106.4893 | 0.293947 | 8750 | 10790 | NA | Ozinga
1906 | 9611 | NA | 318.3625 | 2024-03-04 | Fly.ash | 317.3207 | 45.22711 | 362.5478 | 0.124748 | 93.28662 | 0.2573085 | 8750 | 11166.66666 | NA | Ozinga
1907 | 11750 | NA | 322.5295 | 2024-03-04 | Fly.ash | 316.8638 | 44.99869 | 361.8625 | 0.124353 | 106.4893 | 0.294281 | 8750 | 11020 | NA | Ozinga
1908 | 9866 | NA | 323.6716 | 2024-03-04 | Fly.ash | 315.7217 | 44.77027 | 360.492 | 0.1241921 | 94.42872 | 0.261944 | 8750 | 10536.66667 | NA | Ozinga
1909 | 11126 | NA | 321.7817 | 2024-03-04 | Fly.ash | 315.9502 | 44.77027 | 360.7204 | 0.1241135 | 100.8245 | 0.2795086 | 8750 | 10836.67 | NA | Ozinga
1910 | 11572 | NA | 317.8041 | 2024-03-04 | Fly.ash | 316.407 | 44.77027 | 361.1773 | 0.1239565 | 104.2508 | 0.2886415 | 8750 | 4880 | NA | Ozinga
1911 | 11234 | NA | 321.6647 | 2024-03-04 | Fly.ash | 315.7674 | 45.18142 | 360.9489 | 0.125174 | 101.464 | 0.2811037 | 8750 | 10090 | NA | Ozinga
1912 | 10151 | NA | 323.768 | 2024-03-04 | Fly.ash | 318.0516 | 45.91237 | 363.964 | 0.1261453 | 95.57081 | 0.2625832 | 8750 | 10570 | NA | Ozinga
1913 | 11000 | NA | 330.0376 | 2024-03-04 | Fly.ash | 320.2445 | 46.82604 | 367.0705 | 0.1275669 | 99.95647 | 0.2723086 | 8750 | 11296.67 | NA | Ozinga
1914 | 9393 | NA | 323.8352 | 2024-03-04 | Fly.ash | 315.7217 | 45.45553 | 361.1773 | 0.1258538 | 92.50999 | 0.2561346 | 8750 | 11163.33334 | NA | Ozinga
1915 | 11378 | NA | 329.3186 | 2024-03-04 | Fly.ash | 319.3308 | 45.45553 | 364.7863 | 0.1246086 | 102.6061 | 0.2812774 | 8750 | 11306.67 | NA | Ozinga
1916 | 11377 | NA | 326.7319 | 2024-03-04 | Fly.ash | 318.8739 | 45.68395 | 364.5579 | 0.1253133 | 102.6061 | 0.2814536 | 8750 | 10593.33 | NA | Ozinga
1917 | 11199 | NA | 325.8797 | 2024-03-04 | Fly.ash | 318.1887 | 45.22711 | 363.4158 | 0.12445 | 101.2356 | 0.2785669 | 8750 | 10345 | NA | Ozinga
1918 | 11127 | NA | 324.6036 | 2024-03-04 | Fly.ash | 317.0923 | 44.77027 | 361.8625 | 0.1237218 | 100.8245 | 0.2786264 | 8750 | 10930 | NA | Ozinga
1919 | 11478 | NA | 324.0368 | 2024-03-04 | Fly.ash | 318.6455 | 44.77027 | 363.4158 | 0.123193 | 103.4741 | 0.2847266 | 8750 | 10920 | NA | Ozinga
1920 | 11477 | NA | 319.7552 | 2024-03-04 | Fly.ash | 316.1786 | 45.22711 | 361.4057 | 0.1251422 | 103.4741 | 0.2863102 | 8750 | 11073.33 | NA | Ozinga
1921 | 11533 | NA | 317.4943 | 2024-03-04 | Fly.ash | 316.1786 | 44.77027 | 360.9489 | 0.1240349 | 103.8853 | 0.2878117 | 8750 | 10070 | NA | Ozinga
1922 | 9693 | NA | 325.7835 | 2024-03-04 | Fly.ash | 318.1887 | 45.22711 | 363.4158 | 0.12445 | 93.65209 | 0.2576996 | 8750 | 11333.33 | NA | Ozinga
1923 | 10882 | NA | 317.811 | 2024-03-04 | Fly.ash | 316.407 | 44.99869 | 361.4057 | 0.1245102 | 99.3169 | 0.2748072 | 8750 | 9960.000003 | NA | Ozinga
1924 | 10827 | NA | 321.3999 | 2024-03-04 | Fly.ash | 315.7217 | 44.77027 | 360.492 | 0.1241921 | 98.95143 | 0.2744899 | 8750 | 11726.67 | NA | Ozinga
1925 | 10884 | NA | 319.0649 | 2024-03-04 | Fly.ash | 317.7318 | 45.22711 | 362.9589 | 0.1246067 | 99.3169 | 0.2736312 | 8750 | 9956.666667 | NA | Ozinga
1926 | 11072 | NA | 322.6478 | 2024-03-04 | Fly.ash | 317.0923 | 45.45553 | 362.5478 | 0.125378 | 100.459 | 0.2770917 | 8750 | 9823.333 | NA | Ozinga
1927 | 11476 | NA | 317.1139 | 2024-03-04 | Fly.ash | 315.7217 | 45.68395 | 361.4057 | 0.1264063 | 103.4741 | 0.2863102 | 8750 | 9886.666671 | NA | Ozinga
1928 | 11304 | NA | 324.5427 | 2024-03-04 | Fly.ash | 316.6354 | 45.45553 | 362.091 | 0.1255362 | 101.9666 | 0.2816048 | 8750 | 9690 | NA | Ozinga
1929 | 10957 | NA | 319.2749 | 2024-03-04 | Fly.ash | 317.9603 | 44.77027 | 362.7305 | 0.1234257 | 99.72805 | 0.274937 | 8750 | 10013.33 | NA | Ozinga
1930 | 11125 | NA | 321.3279 | 2024-03-04 | Fly.ash | 315.7217 | 44.99869 | 360.7204 | 0.1247467 | 100.8245 | 0.2795086 | 8750 | 9796.667 | NA | Ozinga
1931 | 10698 | NA | 318.9697 | 2024-03-04 | Fly.ash | 317.7318 | 45.22711 | 362.9589 | 0.1246067 | 98.22048 | 0.2706104 | 8750 | 9990 | NA | Ozinga
1932 | 11571 | NA | 317.3583 | 2024-03-04 | Fly.ash | 315.9502 | 45.22711 | 361.1773 | 0.1252214 | 104.2508 | 0.2886415 | 8750 | 9730 | NA | Ozinga
1933 | 11090 | NA | 319.7623 | 2024-03-04 | Fly.ash | 316.27 | 44.953 | 361.223 | 0.1244467 | 100.596 | 0.2784874 | 8750 | 10520 | NA | Ozinga
1934 | 11176 | NA | 324.6947 | 2024-03-04 | Fly.ash | 319.1024 | 46.3692 | 365.4716 | 0.126875 | 101.0986 | 0.276625 | 8750 | 10423.33 | NA | Ozinga
1935 | 10999 | NA | 324.9642 | 2024-03-04 | Fly.ash | 319.3308 | 45.91237 | 365.2431 | 0.1257036 | 99.95647 | 0.273671 | 8750 | 9656.667 | NA | Ozinga
1936 | 10902 | NA | 323.2772 | 2024-03-04 | Fly.ash | 317.5491 | 44.953 | 362.5021 | 0.1240076 | 99.36258 | 0.2741021 | 8750 | 9476.666671 | NA | Ozinga
1937 | 11093 | NA | 322.6483 | 2024-03-04 | Fly.ash | 317.0466 | 45.45553 | 362.5021 | 0.1253938 | 100.596 | 0.2775047 | 8750 | 10613.33 | NA | Ozinga
1938 | 11239 | NA | 320.5503 | 2024-03-04 | Fly.ash | 316.7725 | 45.45553 | 362.228 | 0.1254887 | 101.464 | 0.280111 | 8750 | 9960 | NA | Ozinga
1939 | 11198 | NA | 325.1492 | 2024-03-04 | Fly.ash | 317.5034 | 45.68395 | 363.1874 | 0.1257862 | 101.2356 | 0.2787421 | 8750 | 10416.67 | NA | Ozinga
1940 | 10756 | NA | 321.825 | 2024-03-04 | Fly.ash | 316.1786 | 45.91237 | 362.091 | 0.1267979 | 98.58595 | 0.2722685 | 8750 | 10570 | NA | Ozinga
1941 | 10598 | NA | 324.7967 | 2024-03-04 | Fly.ash | 319.2851 | 45.91237 | 365.1975 | 0.1257193 | 97.67228 | 0.2674506 | 8750 | 10380 | NA | Ozinga
1942 | 9944 | NA | 326.1977 | 2024-03-04 | Fly.ash | 318.4171 | 45.45553 | 363.8726 | 0.1249215 | 94.79419 | 0.2605148 | 8750 | 9570 | NA | Ozinga
1943 | 10828 | NA | 325.5689 | 2024-03-04 | Fly.ash | 317.9603 | 44.99869 | 362.9589 | 0.1239773 | 98.95143 | 0.2726243 | 8750 | 9633.333338 | NA | Ozinga
1944 | 6019 | NA | 326.0425 | 2024-03-04 | Fly.ash | 320.2445 | 45.91237 | 366.1568 | 0.1253899 | 80.86058 | 0.2208359 | 8750 | 11313.33333 | NA | Ozinga
1945 | 5639 | NA | 325.8599 | 2024-03-04 | Fly.ash | 320.016 | 45.68395 | 365.7 | 0.1249219 | 79.35301 | 0.2169894 | 8750 | 11450 | NA | Ozinga
1946 | 8002 | NA | 329.4105 | 2024-03-04 | Fly.ash | 318.8739 | 45.68395 | 364.5579 | 0.1253133 | 87.75886 | 0.2407268 | 8750 | 11316.66667 | NA | Ozinga
1947 | 8527 | NA | 324.08 | 2024-03-04 | Fly.ash | 315.7217 | 45.68395 | 361.4057 | 0.1264063 | 89.49485 | 0.2476299 | 8750 | 11293.33 | NA | Ozinga
1948 | 9510 | NA | 317.8616 | 2024-03-04 | Fly.ash | 316.407 | 44.77027 | 361.1773 | 0.1239565 | 92.92115 | 0.257273 | 8750 | 10306.66667 | NA | Ozinga
1949 | 7045 | NA | 317.7827 | 2024-03-04 | Fly.ash | 316.1786 | 44.99869 | 361.1773 | 0.1245889 | 84.60667 | 0.2342525 | 8750 | 10280 | NA | Ozinga
1950 | 6554 | NA | 321.9388 | 2024-03-04 | Fly.ash | 316.1786 | 44.77027 | 360.9489 | 0.1240349 | 82.73363 | 0.2292115 | 8750 | 11490 | NA | Ozinga
1951 | 4964 | NA | 321.9674 | 2024-03-04 | Fly.ash | 315.9502 | 45.45553 | 361.4057 | 0.1257742 | 76.29219 | 0.2110985 | 8750 | 11606.67 | NA | Ozinga
1952 | 7259 | NA | 325.2007 | 2024-03-04 | Fly.ash | 317.3207 | 44.77027 | 362.091 | 0.1236437 | 85.33761 | 0.23568 | 8750 | 9106.667 | NA | Ozinga
1953 | 9193 | NA | 324.7057 | 2024-03-04 | Fly.ash | 316.8638 | 45.22711 | 362.091 | 0.1249054 | 91.77905 | 0.2534696 | 8750 | 9410 | NA | Ozinga
1954 | 9609 | NA | 317.682 | 2024-03-04 | Fly.ash | 316.1786 | 44.77027 | 360.9489 | 0.1240349 | 93.28662 | 0.2584483 | 8750 | 9340 | NA | Ozinga
1955 | 8881 | NA | 326.2442 | 2024-03-04 | Fly.ash | 316.1786 | 44.77027 | 360.9489 | 0.1240349 | 90.63695 | 0.2511075 | 8750 | 10123.33 | NA | Ozinga
1956 | 8764 | NA | 321.7421 | 2024-03-04 | Fly.ash | 315.9502 | 44.77027 | 360.7204 | 0.1241135 | 90.27148 | 0.2502533 | 8750 | 10210 | NA | Ozinga
1957 | 7368 | NA | 323.9015 | 2024-03-04 | Fly.ash | 315.9502 | 45.45553 | 361.4057 | 0.1257742 | 85.74877 | 0.2372646 | 8750 | 10103.33 | NA | Ozinga
1958 | 8765 | NA | 323.1389 | 2024-03-04 | Fly.ash | 317.5034 | 44.99869 | 362.5021 | 0.1241336 | 90.27148 | 0.2490233 | 8750 | 10110 | NA | Ozinga
1959 | 4802 | NA | 326.8666 | 2024-03-04 | Fly.ash | 316.6354 | 44.77027 | 361.4057 | 0.1238781 | 75.51556 | 0.2089496 | 8750 | 10933.33 | NA | Ozinga
1960 | 6226 | NA | 326.6726 | 2024-03-04 | Fly.ash | 318.8739 | 45.45553 | 364.3295 | 0.1247649 | 81.59153 | 0.2239498 | 8750 | 10716.67 | NA | Ozinga
1961 | 6823 | NA | 322.1892 | 2024-03-04 | Fly.ash | 316.407 | 44.77027 | 361.1773 | 0.1239565 | 83.83004 | 0.2321022 | 8750 | 11040 | NA | Ozinga
1962 | 5198 | NA | 331.2799 | 2024-03-04 | Fly.ash | 318.8739 | 45.68395 | 364.5579 | 0.1253133 | 77.43429 | 0.212406 | 8750 | 10985 | NA | Ozinga
1963 | 4524 | NA | 326.5585 | 2024-03-04 | Fly.ash | 320.016 | 45.91237 | 365.9284 | 0.1254682 | 74.00799 | 0.2022472 | 8750 | 10790 | NA | Ozinga
1964 | 5539 | NA | 331.2437 | 2024-03-04 | Fly.ash | 318.8739 | 45.91237 | 364.7863 | 0.125861 | 78.94186 | 0.2164058 | 8750 | 10703.33 | NA | Ozinga
1965 | 6771 | NA | 333.1421 | 2024-03-04 | Fly.ash | 319.3308 | 45.22711 | 364.5579 | 0.1240602 | 83.55594 | 0.229198 | 8750 | 11123.33 | NA | Ozinga
1966 | 7775 | NA | 329.1447 | 2024-03-04 | Fly.ash | 319.1024 | 46.3692 | 365.4716 | 0.126875 | 86.98223 | 0.238 | 8750 | 10720 | NA | Ozinga
1967 | 8680 | NA | 328.9107 | 2024-03-04 | Fly.ash | 318.8739 | 45.91237 | 364.7863 | 0.125861 | 90.04306 | 0.2468378 | 8750 | 10656.66667 | NA | Ozinga
1968 | 8204 | NA | 329.3856 | 2024-03-04 | Fly.ash | 317.3207 | 44.77027 | 362.091 | 0.1236437 | 88.39843 | 0.2441332 | 8750 | 10780 | NA | Ozinga
1969 | 8322 | NA | 328.7144 | 2024-03-04 | Fly.ash | 316.407 | 44.77027 | 361.1773 | 0.1239565 | 88.76391 | 0.2457627 | 8750 | 10826.67 | NA | Ozinga
1970 | 4523 | NA | 331.8923 | 2024-03-04 | Fly.ash | 319.5592 | 45.68395 | 365.2431 | 0.1250782 | 74.00799 | 0.2026266 | 8750 | 11750 | NA | Ozinga
1971 | 7482 | NA | 331.6366 | 2024-03-04 | Fly.ash | 320.9297 | 45.22711 | 366.1568 | 0.1235184 | 86.11424 | 0.235184 | 8750 | 11600 | NA | Ozinga
1972 | 7369 | NA | 328.8449 | 2024-03-04 | Fly.ash | 316.6354 | 45.22711 | 361.8625 | 0.1249842 | 85.74877 | 0.236965 | 8750 | 12553.33333 | NA | Ozinga
1973 | 6859 | NA | 330.4555 | 2024-03-04 | Fly.ash | 319.3308 | 45.45553 | 364.7863 | 0.1246086 | 83.92141 | 0.2300564 | 8750 | 11863.33334 | NA | Ozinga
1974 | 10188 | NA | 329.0018 | 2024-03-04 | Fly.ash | 319.1024 | 45.22711 | 364.3295 | 0.1241379 | 95.75355 | 0.2628213 | 8750 | 10360 | NA | Ozinga
1975 | 9692 | NA | 326.2983 | 2024-03-04 | Fly.ash | 316.407 | 45.22711 | 361.6341 | 0.1250632 | 93.65209 | 0.2589692 | 8750 | 10700 | NA | Ozinga
1976 | 9649 | NA | 333.5474 | 2024-03-04 | Fly.ash | 320.7013 | 46.14079 | 366.8421 | 0.1257783 | 93.46935 | 0.2547945 | 8750 | 10473.33 | NA | Ozinga
1977 | 11747 | NA | 329.011 | 2024-03-04 | Fly.ash | 319.1024 | 45.22711 | 364.3295 | 0.1241379 | 106.4436 | 0.292163 | 8750 | 12900 | NA | Ozinga
1978 | 11241 | NA | 331.1861 | 2024-03-04 | Fly.ash | 319.1024 | 45.68395 | 364.7863 | 0.1252348 | 101.464 | 0.2781465 | 8750 | 9875 | NA | Ozinga
1979 | 9741 | NA | 329.4973 | 2024-03-04 | Fly.ash | 319.5592 | 45.22711 | 364.7863 | 0.1239825 | 93.83482 | 0.2572323 | 8750 | 10523.33 | NA | Ozinga
1980 | 10612 | NA | 324.6508 | 2024-03-04 | Fly.ash | 316.8638 | 45.91237 | 362.7762 | 0.1265584 | 97.80933 | 0.2696134 | 8750 | 9826.667 | NA | Ozinga
1981 | 8118 | NA | 330.7821 | 2024-03-04 | Fly.ash | 319.7876 | 45.68395 | 365.4716 | 0.125 | 88.12433 | 0.241125 | 8750 | 11530 | NA | Ozinga
1982 | 10398 | NA | 330.0437 | 2024-03-04 | Fly.ash | 319.011 | 45.68395 | 364.6949 | 0.1252662 | 96.66723 | 0.2650633 | 8750 | 11260 | NA | Ozinga
1983 | 9796 | NA | 328.9584 | 2024-03-04 | Fly.ash | 315.9502 | 44.99869 | 360.9489 | 0.1246678 | 94.06324 | 0.2605999 | 8750 | NA | NA | Ozinga
1984 | 9545 | NA | 329.0824 | 2024-03-04 | Fly.ash | 319.1024 | 45.22711 | 364.3295 | 0.1241379 | 93.0582 | 0.2554232 | 8750 | 11613.33333 | NA | Ozinga
1985 | 10812 | NA | 326.6065 | 2024-03-04 | Fly.ash | 315.7674 | 44.6789 | 360.4463 | 0.1239544 | 98.90574 | 0.274398 | 8750 | 11333.33 | NA | Ozinga
1986 | 8576 | NA | 325.7949 | 2024-03-04 | Fly.ash | 315.7674 | 45.18142 | 360.9489 | 0.125174 | 89.72327 | 0.2485761 | 8750 | 10416.66667 | NA | Ozinga
1987 | 8342 | NA | 325.6427 | 2024-03-04 | Fly.ash | 315.539 | 44.6789 | 360.2179 | 0.124033 | 88.85527 | 0.2466709 | 8750 | 10710 | NA | Ozinga
1988 | 9129 | NA | 328.1762 | 2024-03-04 | Fly.ash | 320.2901 | 45.18142 | 365.4716 | 0.123625 | 91.55063 | 0.2505 | 8750 | 11075 | NA | Ozinga
1989 | 7501 | NA | 331.0687 | 2024-03-04 | Fly.ash | 320.016 | 45.22711 | 365.2431 | 0.1238274 | 86.20561 | 0.2360225 | 8750 | 10920 | NA | Ozinga
1990 | 10817 | NA | 317.4103 | 2024-03-04 | Fly.ash | 316.0415 | 45.18142 | 361.223 | 0.125079 | 98.90574 | 0.273808 | 8750 | 9696.667 | NA | Ozinga
1991 | 9798 | NA | 330.609 | 2024-03-04 | Fly.ash | 319.2851 | 45.40984 | 364.6949 | 0.1245146 | 94.06324 | 0.2579231 | 8750 | 10686.66667 | NA | Ozinga
1992 | 11014 | NA | 330.8981 | 2024-03-04 | Fly.ash | 319.5135 | 46.18647 | 365.7 | 0.1262961 | 100.0478 | 0.273579 | 8750 | 10793.33 | NA | Ozinga
1993 | 10442 | NA | 325.6505 | 2024-03-04 | Fly.ash | 315.7674 | 45.68395 | 361.4514 | 0.1263903 | 96.84996 | 0.2679474 | 8750 | NA | NA | Ozinga
1994 | 10397 | NA | 331.1539 | 2024-03-04 | Fly.ash | 319.011 | 45.18142 | 364.1924 | 0.1240592 | 96.66723 | 0.265429 | 8750 | NA | NA | Ozinga
1995 | 10638 | NA | 329.2088 | 2024-03-04 | Fly.ash | 319.2851 | 45.68395 | 364.969 | 0.1251721 | 97.9007 | 0.2682438 | 8750 | NA | NA | Ozinga
1996 | 10680 | NA | 324.505 | 2024-03-04 | Fly.ash | 316.7725 | 44.6789 | 361.4514 | 0.1236097 | 98.08343 | 0.27136 | 8750 | NA | NA | Ozinga
1997 | 10635 | NA | 328.9295 | 2024-03-04 | Fly.ash | 319.011 | 45.95805 | 364.969 | 0.1259231 | 97.9007 | 0.2682438 | 8750 | NA | NA | Ozinga
1998 | 10938 | NA | 329.5167 | 2024-03-04 | Fly.ash | 319.5135 | 45.18142 | 364.6949 | 0.1238883 | 99.591 | 0.2730803 | 8750 | NA | NA | Ozinga
1999 | 9928 | NA | 325.5831 | 2024-03-04 | Fly.ash | 315.539 | 44.6789 | 360.2179 | 0.124033 | 94.7485 | 0.2630311 | 8750 | NA | NA | Ozinga
2000 | 8622 | NA | 329.1585 | 2024-03-04 | Fly.ash | 319.011 | 45.68395 | 364.6949 | 0.1252662 | 89.86032 | 0.2463986 | 8750 | NA | NA | Ozinga
2001 | 8382 | NA | 329.0613 | 2024-03-04 | Fly.ash | 319.011 | 45.18142 | 364.1924 | 0.1240592 | 88.99233 | 0.2443552 | 8750 | NA | NA | Ozinga
2002 | 10048 | NA | 328.789 | 2024-03-04 | Fly.ash | 316.7725 | 45.18142 | 361.9539 | 0.1248265 | 95.15966 | 0.2629055 | 8750 | NA | NA | Ozinga
2003 | 10677 | NA | 325.6591 | 2024-03-04 | Fly.ash | 315.7674 | 45.18142 | 360.9489 | 0.125174 | 98.08343 | 0.2717378 | 8750 | NA | NA | Ozinga
2004 | 10443 | NA | 327.4011 | 2024-03-04 | Fly.ash | 317.275 | 45.45553 | 362.7305 | 0.1253149 | 96.84996 | 0.2670025 | 8750 | 11193.33 | NA | Ozinga
2005 | 10385 | NA | 329.4164 | 2024-03-04 | Fly.ash | 319.5135 | 46.18647 | 365.7 | 0.1262961 | 96.62155 | 0.2642099 | 8750 | 10863.33333 | NA | Ozinga
2006 | 9851 | NA | 327.5246 | 2024-03-04 | Fly.ash | 317.7775 | 44.6789 | 362.4564 | 0.123267 | 94.33735 | 0.2602722 | 8750 | 10326.66667 | NA | Ozinga
2007 | 10292 | NA | 330.1676 | 2024-03-04 | Fly.ash | 320.0617 | 45.18142 | 365.2431 | 0.1237023 | 96.21039 | 0.2634146 | 8750 | 10230 | NA | Ozinga
2008 | 10636 | NA | 329.2018 | 2024-03-04 | Fly.ash | 319.2851 | 45.18142 | 364.4665 | 0.1239659 | 97.9007 | 0.2686137 | 8750 | 10506.66667 | NA | Ozinga
2009 | 11170 | NA | 326.4615 | 2024-03-04 | Fly.ash | 316.27 | 45.18142 | 361.4514 | 0.125 | 101.0529 | 0.2795753 | 8750 | 10486.67 | NA | Ozinga
2010 | 9648 | NA | 327.5512 | 2024-03-04 | Fly.ash | 317.7775 | 44.6789 | 362.4564 | 0.123267 | 93.46935 | 0.2578775 | 8750 | 10006.67 | NA | Ozinga
2011 | 8801 | NA | 333.0933 | 2024-03-04 | Fly.ash | 320.0617 | 45.68395 | 365.7457 | 0.1249063 | 90.31716 | 0.2469398 | 8750 | 10090 | NA | Ozinga
2012 | 9797 | NA | 329.3846 | 2024-03-04 | Fly.ash | 319.2851 | 45.18142 | 364.4665 | 0.1239659 | 94.06324 | 0.2580847 | 8750 | NA | NA | Ozinga
2013 | 9931 | NA | 324.3057 | 2024-03-04 | Fly.ash | 316.5441 | 45.18142 | 361.7255 | 0.1249053 | 94.7485 | 0.2619348 | 8750 | 10620 | NA | Ozinga
2014 | 11138 | NA | 329.5616 | 2024-03-04 | Fly.ash | 319.7876 | 45.18142 | 364.969 | 0.1237952 | 100.8702 | 0.27638 | 8750 | 10943.33 | NA | Ozinga
2015 | 11526 | NA | 329.3071 | 2024-03-04 | Fly.ash | 319.2851 | 45.18142 | 364.4665 | 0.1239659 | 103.8396 | 0.2849085 | 8750 | 10773.33 | NA | Ozinga
2016 | 11527 | NA | 329.3207 | 2024-03-04 | Fly.ash | 319.5135 | 46.18647 | 365.7 | 0.1262961 | 103.8396 | 0.2839475 | 8750 | 10743.33 | NA | Ozinga
2017 | 11579 | NA | 332.9149 | 2024-03-04 | Fly.ash | 320.0617 | 45.18142 | 365.2431 | 0.1237023 | 104.2964 | 0.2855535 | 8750 | 11410 | NA | Ozinga
2018 | 11540 | NA | 325.812 | 2024-03-04 | Fly.ash | 316.0415 | 44.6789 | 360.7204 | 0.1238602 | 103.9767 | 0.2882472 | 8750 | 11190 | NA | Ozinga
2019 | 11653 | NA | 326.8866 | 2024-03-04 | Fly.ash | 317.0466 | 45.18142 | 362.228 | 0.124732 | 105.2101 | 0.2904528 | 8750 | 11210 | NA | Ozinga
2020 | 11392 | NA | 326.1042 | 2024-03-04 | Fly.ash | 316.27 | 45.45553 | 361.7255 | 0.125663 | 102.6975 | 0.2839101 | 8750 | 10033.33 | NA | Ozinga
2021 | 11538 | NA | 325.3572 | 2024-03-04 | Fly.ash | 316.27 | 44.6789 | 360.9489 | 0.1237818 | 103.931 | 0.2879382 | 8750 | 10343.33 | NA | Ozinga
2022 | 11652 | NA | 326.1865 | 2024-03-04 | Fly.ash | 316.5441 | 44.953 | 361.4971 | 0.1243523 | 105.2101 | 0.2910401 | 8750 | 11050 | NA | Ozinga
2023 | 11745 | NA | 329.2917 | 2024-03-04 | Fly.ash | 320.0617 | 45.95805 | 366.0198 | 0.1255617 | 106.3979 | 0.290689 | 8750 | 10933.33 | NA | Ozinga
2024 | 11641 | NA | 324.5569 | 2024-03-04 | Fly.ash | 319.011 | 45.40984 | 364.4208 | 0.1246082 | 105.1188 | 0.2884543 | 8750 | 10266.66667 | NA | Ozinga
2025 | 11615 | NA | 325.3044 | 2024-03-04 | Fly.ash | 315.539 | 44.6789 | 360.2179 | 0.124033 | 104.799 | 0.2909321 | 8750 | 10270 | NA | Ozinga
2026 | 11744 | NA | 325.2912 | 2024-03-04 | Fly.ash | 319.5135 | 45.95805 | 365.4716 | 0.12575 | 106.3979 | 0.291125 | 8750 | 10270 | NA | Ozinga
2027 | 11654 | NA | 327.2593 | 2024-03-04 | Fly.ash | 317.275 | 44.953 | 362.228 | 0.1241014 | 105.2101 | 0.2904528 | 8750 | 10343.33 | NA | Ozinga
2028 | 11472 | NA | 333.5985 | 2024-03-04 | Fly.ash | 320.5642 | 45.95805 | 366.5223 | 0.1253895 | 103.4285 | 0.2821887 | 8750 | 9355.000002 | NA | Ozinga
2029 | 11271 | NA | 332.2178 | 2024-03-04 | Fly.ash | 320.2901 | 45.68395 | 365.9741 | 0.1248284 | 101.7381 | 0.2779928 | 8750 | 9466.667 | NA | Ozinga
2030 | 11583 | NA | 325.7658 | 2024-03-04 | Fly.ash | 315.7674 | 44.953 | 360.7204 | 0.1246201 | 104.3878 | 0.289387 | 8750 | 9410 | NA | Ozinga
2031 | 11162 | NA | 327.5127 | 2024-03-04 | Fly.ash | 316.5441 | 44.953 | 361.4971 | 0.1243523 | 101.0072 | 0.2794136 | 8750 | 9280 | NA | Ozinga
2032 | 11134 | NA | 328.9139 | 2024-03-04 | Fly.ash | 319.011 | 45.40984 | 364.4208 | 0.1246082 | 100.8702 | 0.2767958 | 8750 | 9883.333 | NA | Ozinga
2033 | 9372 | NA | 329.9403 | 2024-03-04 | Fly.ash | 320.0617 | 45.95805 | 366.0198 | 0.1255617 | 92.41862 | 0.2524963 | 8750 | 9550 | NA | Ozinga
2034 | 9985 | NA | 334.3676 | 2024-03-04 | Fly.ash | 321.2952 | 46.18647 | 367.4817 | 0.1256837 | 94.93124 | 0.2583292 | 8750 | 11446.67 | NA | Ozinga
2035 | 11618 | NA | 326.4328 | 2024-03-04 | Fly.ash | 316.0415 | 44.953 | 360.9945 | 0.1245254 | 104.799 | 0.2903063 | 8750 | 10916.67 | NA | Ozinga
2036 | 5408 | NA | 332.5036 | 2024-03-04 | Fly.ash | 322.8484 | 45.95805 | 368.8065 | 0.1246129 | 78.43933 | 0.2126843 | 8750 | 11560 | NA | Ozinga
2037 | 8625 | NA | 331.8712 | 2024-03-04 | Fly.ash | 319.5135 | 45.40984 | 364.9234 | 0.1244367 | 89.86032 | 0.2462444 | 8750 | 10900 | NA | Ozinga
2038 | 7861 | NA | 330.2156 | 2024-03-04 | Fly.ash | 320.0617 | 45.68395 | 365.7457 | 0.1249063 | 87.30202 | 0.238696 | 8750 | 11380 | NA | Ozinga
2039 | 10789 | NA | 333.7727 | 2024-03-04 | Fly.ash | 320.7927 | 45.95805 | 366.7507 | 0.1253114 | 98.76869 | 0.2693074 | 8750 | 11153.33334 | NA | Ozinga
2040 | 11270 | NA | 332.9348 | 2024-03-04 | Fly.ash | 319.7876 | 45.40984 | 365.1975 | 0.1243433 | 101.7381 | 0.2785839 | 8750 | 10853.33 | NA | Ozinga
2041 | 11716 | NA | 330.1473 | 2024-03-04 | Fly.ash | 319.2851 | 45.68395 | 364.969 | 0.1251721 | 105.9411 | 0.2902741 | 8750 | 10366.67 | NA | Ozinga
2042 | 10726 | NA | 330.3152 | 2024-03-04 | Fly.ash | 319.2851 | 45.18142 | 364.4665 | 0.1239659 | 98.35754 | 0.2698671 | 8750 | 9326.667 | NA | Ozinga
2043 | 11606 | NA | 328.8831 | 2024-03-04 | Fly.ash | 319.011 | 45.95805 | 364.969 | 0.1259231 | 104.7076 | 0.2868945 | 8750 | 9823.333 | NA | Ozinga
2044 | 11422 | NA | 332.5455 | 2024-03-04 | Fly.ash | 320.5642 | 45.18142 | 365.7457 | 0.1235324 | 102.9716 | 0.2815388 | 8750 | 10920 | NA | Ozinga
2045 | 11225 | NA | 325.5792 | 2024-03-04 | Fly.ash | 315.7674 | 45.45553 | 361.223 | 0.1258379 | 101.4184 | 0.2807639 | 8750 | 10945 | NA | Ozinga
2046 | 10202 | NA | 334.8816 | 2024-03-04 | Fly.ash | 319.7876 | 45.18142 | 364.969 | 0.1237952 | 95.79923 | 0.2624859 | 8750 | 10803.33 | NA | Ozinga
2047 | 10329 | NA | 325.6073 | 2024-03-04 | Fly.ash | 315.539 | 44.6789 | 360.2179 | 0.124033 | 96.39313 | 0.2675967 | 8750 | 10293.33 | NA | Ozinga
2048 | 10597 | NA | 326.5694 | 2024-03-04 | Fly.ash | 316.5441 | 44.6789 | 361.223 | 0.1236879 | 97.67228 | 0.2703933 | 8750 | 10496.67 | NA | Ozinga
2049 | 9486 | NA | 332.8738 | 2024-03-04 | Fly.ash | 319.5135 | 44.4048 | 363.9183 | 0.1220186 | 92.82978 | 0.2550841 | 8750 | 10840 | NA | Ozinga
2050 | 9981 | NA | 332.9614 | 2024-03-04 | Fly.ash | 319.5135 | 45.18142 | 364.6949 | 0.1238883 | 94.93124 | 0.2603031 | 8750 | 10856.67 | NA | Ozinga
2051 | 9034 | NA | 332.5544 | 2024-03-04 | Fly.ash | 319.011 | 45.40984 | 364.4208 | 0.1246082 | 91.13947 | 0.250094 | 8750 | 11070 | NA | Ozinga
2052 | 9930 | NA | 326.3495 | 2024-03-04 | Fly.ash | 316.0415 | 44.953 | 360.9945 | 0.1245254 | 94.7485 | 0.2624652 | 8750 | 10530 | NA | Ozinga
2053 | 11075 | NA | 330.8363 | 2024-03-04 | Fly.ash | 321.0668 | 45.40984 | 366.4766 | 0.1239092 | 100.459 | 0.2741212 | 8750 | 9956.666667 | NA | Ozinga
2054 | 10244 | NA | 317.6557 | 2024-03-04 | Fly.ash | 316.0415 | 44.6789 | 360.7204 | 0.1238602 | 95.98197 | 0.2660841 | 8750 | 9843.333 | NA | Ozinga
2055 | 9254 | NA | 334.4656 | 2024-03-04 | Fly.ash | 320.7927 | 45.40984 | 366.2025 | 0.124002 | 91.96178 | 0.2511228 | 8750 | 10560 | NA | Ozinga
2056 | 8130 | NA | 336.447 | 2024-03-04 | Fly.ash | 319.5135 | 45.18142 | 364.6949 | 0.1238883 | 88.17002 | 0.2417637 | 8750 | 11010 | NA | Ozinga
2057 | 10679 | NA | 317.6049 | 2024-03-04 | Fly.ash | 316.27 | 44.6789 | 360.9489 | 0.1237818 | 98.08343 | 0.2717378 | 8750 | 10523.33 | NA | Ozinga
2058 | 9485 | NA | 331.4393 | 2024-03-04 | Fly.ash | 319.2851 | 45.18142 | 364.4665 | 0.1239659 | 92.82978 | 0.2547004 | 8750 | 10556.66667 | NA | Ozinga
2059 | 9983 | NA | 329.8127 | 2024-03-04 | Fly.ash | 319.7876 | 45.18142 | 364.969 | 0.1237952 | 94.93124 | 0.2601076 | 8750 | 10730 | NA | Ozinga
2060 | 9812 | NA | 333.2196 | 2024-03-04 | Fly.ash | 320.2901 | 45.40984 | 365.7 | 0.1241724 | 94.10893 | 0.2573392 | 8750 | 10360 | NA | Ozinga
2061 | 10814 | NA | 321.6684 | 2024-03-04 | Fly.ash | 316.0415 | 44.953 | 360.9945 | 0.1245254 | 98.90574 | 0.2739813 | 8750 | 10386.67 | NA | Ozinga
2062 | 10108 | NA | 329.6665 | 2024-03-04 | Fly.ash | 319.5135 | 45.18142 | 364.6949 | 0.1238883 | 95.38808 | 0.2615558 | 8750 | 11490 | NA | Ozinga
2063 | 9980 | NA | 329.5026 | 2024-03-04 | Fly.ash | 319.2851 | 45.95805 | 365.2431 | 0.1258286 | 94.93124 | 0.2599124 | 8750 | 10750 | NA | Ozinga
2064 | 11368 | NA | 329.1429 | 2024-03-04 | Fly.ash | 319.011 | 46.46057 | 365.4716 | 0.127125 | 102.5605 | 0.280625 | 8750 | 10696.67 | NA | Ozinga
2065 | 9979 | NA | 331.0829 | 2024-03-04 | Fly.ash | 319.011 | 45.68395 | 364.6949 | 0.1252662 | 94.93124 | 0.2603031 | 8750 | 10710 | NA | Ozinga
2066 | 8627 | NA | 333.7327 | 2024-03-04 | Fly.ash | 320.7927 | 45.68395 | 366.4766 | 0.1246572 | 89.86032 | 0.2452007 | 8750 | 10583.33 | NA | Ozinga
2067 | 9883 | NA | 332.7298 | 2024-03-04 | Fly.ash | 319.5135 | 45.18142 | 364.6949 | 0.1238883 | 94.52008 | 0.2591757 | 8750 | 10586.67 | NA | Ozinga
2068 | 9929 | NA | 326.4553 | 2024-03-04 | Fly.ash | 316.0415 | 44.6789 | 360.7204 | 0.1238602 | 94.7485 | 0.2626646 | 8750 | 10950 | NA | Ozinga
2069 | 10565 | NA | 329.3851 | 2024-03-04 | Fly.ash | 319.7876 | 46.18647 | 365.9741 | 0.1262015 | 97.48954 | 0.2663837 | 8750 | 10200 | NA | Ozinga
2070 | 9695 | NA | 329.2307 | 2024-03-04 | Fly.ash | 319.2851 | 45.18142 | 364.4665 | 0.1239659 | 93.65209 | 0.2569566 | 8750 | 10765 | NA | Ozinga
2071 | 8847 | NA | 325.4982 | 2024-03-04 | Fly.ash | 315.539 | 44.953 | 360.492 | 0.124699 | 90.54558 | 0.2511722 | 8750 | 9863.333 | NA | Ozinga
2072 | 9252 | NA | 327.0113 | 2024-03-04 | Fly.ash | 319.2851 | 45.40984 | 364.6949 | 0.1245146 | 91.96178 | 0.2521608 | 8750 | 10413.33 | NA | Ozinga
2073 | 9250 | NA | 326.9872 | 2024-03-04 | Fly.ash | 319.011 | 45.18142 | 364.1924 | 0.1240592 | 91.96178 | 0.2525088 | 8750 | 10916.66667 | NA | Ozinga
2074 | 10110 | NA | 332.1177 | 2024-03-04 | Fly.ash | 320.0617 | 45.18142 | 365.2431 | 0.1237023 | 95.38808 | 0.2611632 | 8750 | 10726.67 | NA | Ozinga
2075 | 10046 | NA | 319.3738 | 2024-03-04 | Fly.ash | 315.7674 | 45.18142 | 360.9489 | 0.125174 | 95.15966 | 0.2636375 | 8750 | 10106.67 | NA | Ozinga
2076 | 10291 | NA | 329.2428 | 2024-03-04 | Fly.ash | 319.2851 | 45.68395 | 364.969 | 0.1251721 | 96.21039 | 0.2636125 | 8750 | 10330 | NA | Ozinga
2077 | 8216 | NA | 319.3963 | 2024-03-04 | Fly.ash | 315.7674 | 45.18142 | 360.9489 | 0.125174 | 88.44412 | 0.2450323 | 8750 | 10616.66667 | NA | Ozinga
2078 | 7862 | NA | 331.9901 | 2024-03-04 | Fly.ash | 320.0617 | 45.95805 | 366.0198 | 0.1255617 | 87.30202 | 0.2385172 | 8750 | 10720 | NA | Ozinga
2079 | 11483 | NA | 317.1521 | 2024-03-04 | Fly.ash | 315.7674 | 45.45553 | 361.223 | 0.1258379 | 103.5198 | 0.2865815 | 8750 | 10246.67 | NA | Ozinga
2080 | 10484 | NA | 330.6416 | 2024-03-04 | Fly.ash | 320.7927 | 45.95805 | 366.7507 | 0.1253114 | 97.07838 | 0.2646986 | 8750 | 11200 | NA | Ozinga
2081 | 8381 | NA | 332.0155 | 2024-03-04 | Fly.ash | 319.011 | 45.18142 | 364.1924 | 0.1240592 | 88.99233 | 0.2443552 | 8750 | 9723.333 | NA | Ozinga
2082 | 8767 | NA | 332.3658 | 2024-03-04 | Fly.ash | 319.2851 | 45.18142 | 364.4665 | 0.1239659 | 90.27148 | 0.2476811 | 8750 | 10716.67 | NA | Ozinga
2083 | 9370 | NA | 332.0426 | 2024-03-04 | Fly.ash | 319.011 | 46.18647 | 365.1975 | 0.1264699 | 92.41862 | 0.2530648 | 8750 | 10936.66667 | NA | Ozinga
2084 | 7341 | NA | 332.1907 | 2024-03-04 | Fly.ash | 319.011 | 45.68395 | 364.6949 | 0.1252662 | 85.61171 | 0.2347488 | 8750 | 11123.33 | NA | Ozinga
2085 | 11332 | NA | 329.1525 | 2024-03-04 | Fly.ash | 319.011 | 45.95805 | 364.969 | 0.1259231 | 102.1493 | 0.2798848 | 8750 | 10376.67 | NA | Ozinga
2086 | 9416 | NA | 311.2215 | 2024-03-04 | Fly.ash | 299.0928 | 42.85154 | 341.9443 | 0.1253173 | 92.60136 | 0.2708083 | 8750 | 9803.333 | NA | Ozinga
2087 | 11073 | NA | 331.1378 | 2024-03-04 | Fly.ash | 319.011 | 45.95805 | 364.969 | 0.1259231 | 100.459 | 0.2752535 | 8750 | 10113.33334 | NA | Ozinga
2088 | 11334 | NA | 329.7427 | 2024-03-04 | Fly.ash | 319.7876 | 45.40984 | 365.1975 | 0.1243433 | 102.1493 | 0.2797098 | 8750 | 10280 | NA | Ozinga
2089 | 11333 | NA | 330.1648 | 2024-03-04 | Fly.ash | 319.2851 | 45.18142 | 364.4665 | 0.1239659 | 102.1493 | 0.2802707 | 8750 | 10076.67 | NA | Ozinga
2090 | 8620 | NA | 332.0582 | 2024-03-04 | Fly.ash | 319.011 | 45.40984 | 364.4208 | 0.1246082 | 89.86032 | 0.2465839 | 8750 | 10793.33333 | NA | Ozinga
2091 | 7990 | NA | 333.7283 | 2024-03-04 | Fly.ash | 320.5642 | 45.18142 | 365.7457 | 0.1235324 | 87.71318 | 0.2398201 | 8750 | 11330 | NA | Ozinga
2092 | 8516 | NA | 331.1304 | 2024-03-04 | Fly.ash | 320.2901 | 45.18142 | 365.4716 | 0.123625 | 89.44917 | 0.24475 | 8750 | 11356.67 | NA | Ozinga
2093 | 10787 | NA | 329.8385 | 2024-03-04 | Fly.ash | 319.011 | 45.18142 | 364.1924 | 0.1240592 | 98.76869 | 0.2711992 | 8750 | 11956.66667 | NA | Ozinga
2094 | 7860 | NA | 331.5756 | 2024-03-04 | Fly.ash | 319.2851 | 45.18142 | 364.4665 | 0.1239659 | 87.30202 | 0.2395337 | 8750 | 10903.33 | NA | Ozinga
2095 | 6858 | NA | 329.163 | 2024-03-04 | Fly.ash | 319.011 | 45.18142 | 364.1924 | 0.1240592 | 83.92141 | 0.2304315 | 8750 | 11135 | NA | Ozinga
2096 | 8621 | NA | 328.9977 | 2024-03-04 | Fly.ash | 319.011 | 45.40984 | 364.4208 | 0.1246082 | 89.86032 | 0.2465839 | 8750 | 10533.33 | NA | Ozinga
2097 | 8003 | NA | 331.2095 | 2024-03-04 | Fly.ash | 319.011 | 45.68395 | 364.6949 | 0.1252662 | 87.75886 | 0.2406364 | 8750 | 11140 | NA | Ozinga
2098 | 8768 | NA | 332.3926 | 2024-03-04 | Fly.ash | 319.2851 | 45.40984 | 364.6949 | 0.1245146 | 90.27148 | 0.247526 | 8750 | 11220 | NA | Ozinga
2099 | 9997 | NA | 332.3151 | 2024-03-04 | Fly.ash | 319.2851 | 45.40984 | 364.6949 | 0.1245146 | 94.97692 | 0.2604284 | 8750 | 10925 | NA | Ozinga
2100 | 8953 | NA | 310.9156 | 2024-03-04 | Fly.ash | 296.7172 | 41.93786 | 338.6551 | 0.1238365 | 90.86537 | 0.2683124 | 8750 | 10540 | NA | Ozinga
2101 | 9126 | NA | 332.0328 | 2024-03-04 | Fly.ash | 319.011 | 45.18142 | 364.1924 | 0.1240592 | 91.55063 | 0.2513798 | 8750 | 11016.67 | NA | Ozinga
2102 | 7962 | NA | 322.6666 | 2024-03-04 | Fly.ash | 317.0466 | 45.45553 | 362.5021 | 0.1253938 | 87.62181 | 0.2417139 | 8750 | 11183.33 | NA | Ozinga
2103 | 10045 | NA | 321.3227 | 2024-03-04 | Fly.ash | 315.7674 | 44.953 | 360.7204 | 0.1246201 | 95.15966 | 0.2638045 | 8750 | 11460 | NA | Ozinga
2104 | 12096 | NA | 323.0585 | 2024-03-04 | Fly.ash | 322.0718 | 45.68395 | 367.7558 | 0.1242236 | 123.9862 | 0.3371429 | 8750 | 11039.17 | NA | Ozinga
2105 | 11206 | NA | 328.9306 | 2024-03-04 | Fly.ash | 319.011 | 45.68395 | 364.6949 | 0.1252662 | 101.2813 | 0.2777151 | 8750 | 10663.33334 | NA | Ozinga
2106 | 9484 | NA | 332.8089 | 2024-03-04 | Fly.ash | 319.011 | 45.18142 | 364.1924 | 0.1240592 | 92.82978 | 0.2548921 | 8750 | 11160 | NA | Ozinga
2107 | 8129 | NA | 333.0218 | 2024-03-04 | Fly.ash | 319.2851 | 45.68395 | 364.969 | 0.1251721 | 88.17002 | 0.2415822 | 8750 | 11313.33 | NA | Ozinga
2108 | 10109 | NA | 330.1662 | 2024-03-04 | Fly.ash | 319.5135 | 45.95805 | 365.4716 | 0.12575 | 95.38808 | 0.261 | 8750 | 10243.33 | NA | Ozinga
2109 | 9982 | NA | 330.1654 | 2024-03-04 | Fly.ash | 319.5135 | 45.18142 | 364.6949 | 0.1238883 | 94.93124 | 0.2603031 | 8750 | 11390 | NA | Ozinga
2110 | 9127 | NA | 336.2981 | 2024-03-04 | Fly.ash | 319.5135 | 45.40984 | 364.9234 | 0.1244367 | 91.55063 | 0.2508763 | 8750 | 11476.67 | NA | Ozinga
2111 | 7744 | NA | 332.2029 | 2024-03-04 | Fly.ash | 319.7876 | 45.18142 | 364.969 | 0.1237952 | 86.89086 | 0.2380774 | 8750 | 12156.67 | NA | Ozinga
2112 | 7743 | NA | 329.0401 | 2024-03-04 | Fly.ash | 319.011 | 45.40984 | 364.4208 | 0.1246082 | 86.89086 | 0.2384355 | 8750 | 12593.33 | NA | Ozinga
2113 | 8770 | NA | 332.0163 | 2024-03-04 | Fly.ash | 322.0718 | 45.95805 | 368.0299 | 0.1248759 | 90.27148 | 0.245283 | 8750 | 11260 | NA | Ozinga
2114 | 9422 | NA | 319.2415 | 2024-03-04 | Fly.ash | 315.539 | 44.953 | 360.492 | 0.124699 | 92.64704 | 0.2570016 | 8750 | 10940 | NA | Ozinga
2115 | 11528 | NA | 325.4976 | 2024-03-04 | Fly.ash | 320.0617 | 45.68395 | 365.7457 | 0.1249063 | 103.8396 | 0.2839121 | 8750 | 10676.67 | NA | Ozinga
2116 | 9371 | NA | 336.5781 | 2024-03-04 | Fly.ash | 319.5135 | 45.40984 | 364.9234 | 0.1244367 | 92.41862 | 0.2532549 | 8750 | 11883.33333 | NA | Ozinga
2117 | 8769 | NA | 332.1189 | 2024-03-04 | Fly.ash | 319.7876 | 45.18142 | 364.969 | 0.1237952 | 90.27148 | 0.2473401 | 8750 | 11136.66667 | NA | Ozinga
2118 | 9799 | NA | 333.113 | 2024-03-04 | Fly.ash | 319.2851 | 46.18647 | 365.4716 | 0.126375 | 94.06324 | 0.257375 | 8750 | 11796.67 | NA | Ozinga
2119 | 8709 | NA | 328.4031 | 2024-03-04 | Fly.ash | 316.0415 | 45.45553 | 361.4971 | 0.1257424 | 90.13442 | 0.2493365 | 8750 | 10993.33 | NA | Ozinga
2120 | 10640 | NA | 330.8694 | 2024-03-04 | Fly.ash | 320.7927 | 45.18142 | 365.9741 | 0.1234552 | 97.9007 | 0.2675072 | 8750 | 10946.67 | NA | Ozinga
2121 | 9694 | NA | 329.2359 | 2024-03-04 | Fly.ash | 319.011 | 45.68395 | 364.6949 | 0.1252662 | 93.65209 | 0.2567957 | 8750 | 11150 | NA | Ozinga
2122 | 8899 | NA | 336.8294 | 2024-03-04 | Fly.ash | 319.7876 | 45.68395 | 365.4716 | 0.125 | 90.68263 | 0.248125 | 8750 | 11130 | NA | Ozinga
2123 | 9647 | NA | 330.596 | 2024-03-04 | Fly.ash | 317.275 | 45.18142 | 362.4564 | 0.1246534 | 93.46935 | 0.2578775 | 8750 | 11323.33 | NA | Ozinga
2124 | 9592 | NA | 332.7462 | 2024-03-04 | Fly.ash | 319.2851 | 45.95805 | 365.2431 | 0.1258286 | 93.24093 | 0.2552846 | 8750 | 11363.33 | NA | Ozinga
2125 | 9885 | NA | 333.0744 | 2024-03-04 | Fly.ash | 320.7927 | 45.18142 | 365.9741 | 0.1234552 | 94.52008 | 0.2582699 | 8750 | 10930 | NA | Ozinga
2126 | 10937 | NA | 329.3573 | 2024-03-04 | Fly.ash | 319.2851 | 46.18647 | 365.4716 | 0.126375 | 99.591 | 0.2725 | 8750 | 10683.33 | NA | Ozinga
2127 | 10639 | NA | 329.6224 | 2024-03-04 | Fly.ash | 319.5135 | 45.40984 | 364.9234 | 0.1244367 | 97.9007 | 0.2682774 | 8750 | 10856.67 | NA | Ozinga
2128 | 10430 | NA | 326.5872 | 2024-03-04 | Fly.ash | 316.5441 | 45.45553 | 361.9996 | 0.1255679 | 96.80428 | 0.2674154 | 8750 | 10086.67 | NA | Ozinga
2129 | 10564 | NA | 332.0944 | 2024-03-04 | Fly.ash | 319.7876 | 45.40984 | 365.1975 | 0.1243433 | 97.48954 | 0.2669502 | 8750 | 10293.33 | NA | Ozinga
2130 | 10293 | NA | 336.8909 | 2024-03-04 | Fly.ash | 320.0617 | 45.95805 | 366.0198 | 0.1255617 | 96.21039 | 0.2628557 | 8750 | 12050 | NA | Ozinga
2131 | 10712 | NA | 329.6008 | 2024-03-04 | Fly.ash | 319.5135 | 46.18647 | 365.7 | 0.1262961 | 98.31185 | 0.268832 | 8750 | 11280 | NA | Ozinga
2132 | 10861 | NA | 332.068 | 2024-03-04 | Fly.ash | 319.7876 | 46.18647 | 365.9741 | 0.1262015 | 99.17985 | 0.2710024 | 8750 | 11043.33 | NA | Ozinga
2133 | 9032 | NA | 329.3024 | 2024-03-04 | Fly.ash | 319.011 | 45.18142 | 364.1924 | 0.1240592 | 91.13947 | 0.2502509 | 8750 | 11303.33 | NA | Ozinga
2134 | 10818 | NA | 329.1336 | 2024-03-04 | Fly.ash | 316.7725 | 45.68395 | 362.4564 | 0.1260398 | 98.90574 | 0.2728762 | 8750 | 10853.33 | NA | Ozinga
2135 | 10962 | NA | 326.2726 | 2024-03-04 | Fly.ash | 316.27 | 44.953 | 361.223 | 0.1244467 | 99.77374 | 0.276211 | 8750 | 11526.67 | NA | Ozinga
2136 | 10941 | NA | 331.8107 | 2024-03-04 | Fly.ash | 320.7927 | 46.46057 | 367.2532 | 0.1265083 | 99.591 | 0.271178 | 8750 | 11356.67 | NA | Ozinga
2137 | 11136 | NA | 329.4982 | 2024-03-04 | Fly.ash | 319.2851 | 45.18142 | 364.4665 | 0.1239659 | 100.8702 | 0.2767611 | 8750 | 11520 | NA | Ozinga
2138 | 11135 | NA | 330.0922 | 2024-03-04 | Fly.ash | 319.011 | 45.95805 | 364.969 | 0.1259231 | 100.8702 | 0.27638 | 8750 | 11263.33 | NA | Ozinga
2139 | 11470 | NA | 328.0303 | 2024-03-04 | Fly.ash | 320.0617 | 45.18142 | 365.2431 | 0.1237023 | 103.4285 | 0.283177 | 8750 | 11343.33 | NA | Ozinga
2140 | 11352 | NA | 325.5992 | 2024-03-04 | Fly.ash | 317.7775 | 46.91741 | 364.6949 | 0.1286484 | 102.2864 | 0.280471 | 8750 | 10793.33 | NA | Ozinga
2141 | 11469 | NA | 331.5264 | 2024-03-04 | Fly.ash | 319.2851 | 45.95805 | 365.2431 | 0.1258286 | 103.4285 | 0.283177 | 8750 | 10473.33 | NA | Ozinga
2142 | 11137 | NA | 336.1619 | 2024-03-04 | Fly.ash | 319.2851 | 45.18142 | 364.4665 | 0.1239659 | 100.8702 | 0.2767611 | 8750 | 11443.33 | NA | Ozinga
2143 | 11442 | NA | 326.0258 | 2024-03-04 | Fly.ash | 316.0415 | 44.6789 | 360.7204 | 0.1238602 | 103.1543 | 0.2859676 | 8750 | 10730 | NA | Ozinga
2144 | 10860 | NA | 331.4938 | 2024-03-04 | Fly.ash | 319.2851 | 45.18142 | 364.4665 | 0.1239659 | 99.17985 | 0.2721233 | 8750 | 10885 | NA | Ozinga
2145 | 11272 | NA | 333.6142 | 2024-03-04 | Fly.ash | 320.5642 | 45.68395 | 366.2482 | 0.1247349 | 101.7381 | 0.2777847 | 8750 | 10673.2 | NA | Ozinga
2146 | 11074 | NA | 332.4829 | 2024-03-04 | Fly.ash | 319.2851 | 45.68395 | 364.969 | 0.1251721 | 100.459 | 0.2752535 | 8750 | 10790 | NA | Ozinga
2147 | 11369 | NA | 331.7992 | 2024-03-04 | Fly.ash | 319.5135 | 45.18142 | 364.6949 | 0.1238883 | 102.5605 | 0.2812226 | 8750 | 10303.33 | NA | Ozinga
2148 | 11428 | NA | 331.5608 | 2024-03-04 | Fly.ash | 319.2851 | 46.46057 | 365.7457 | 0.1270297 | 103.0173 | 0.2816638 | 8750 | 9826.667 | NA | Ozinga
2149 | 11471 | NA | 332.3591 | 2024-03-04 | Fly.ash | 320.2901 | 45.18142 | 365.4716 | 0.123625 | 103.4285 | 0.283 | 8750 | 10940 | NA | Ozinga
2150 | 10862 | NA | 330.0925 | 2024-03-04 | Fly.ash | 320.0617 | 45.68395 | 365.7457 | 0.1249063 | 99.17985 | 0.2711716 | 8750 | 10490 | NA | Ozinga
2151 | 11015 | NA | 332.2229 | 2024-03-04 | Fly.ash | 319.7876 | 46.18647 | 365.9741 | 0.1262015 | 100.0478 | 0.2733741 | 8750 | 10420 | NA | Ozinga
2152 | 11468 | NA | 329.4966 | 2024-03-04 | Fly.ash | 319.2851 | 45.18142 | 364.4665 | 0.1239659 | 103.4285 | 0.2837804 | 8750 | 10926.67 | NA | Ozinga
2153 | 11390 | NA | 325.7574 | 2024-03-04 | Fly.ash | 315.7674 | 45.18142 | 360.9489 | 0.125174 | 102.6975 | 0.2845209 | 8750 | 10553.33 | NA | Ozinga
2154 | 10594 | NA | 325.8886 | 2024-03-04 | Fly.ash | 315.7674 | 45.45553 | 361.223 | 0.1258379 | 97.67228 | 0.2703933 | 8750 | 10420 | NA | Ozinga
2155 | 9882 | NA | 329.2404 | 2024-03-04 | Fly.ash | 319.011 | 45.40984 | 364.4208 | 0.1246082 | 94.52008 | 0.2593707 | 8750 | 10130 | NA | Ozinga
2156 | 10384 | NA | 331.5537 | 2024-03-04 | Fly.ash | 319.011 | 46.46057 | 365.4716 | 0.127125 | 96.62155 | 0.264375 | 8750 | 10265 | NA | Ozinga
2157 | 11158 | NA | 324.0353 | 2024-03-04 | Fly.ash | 316.0415 | 44.6789 | 360.7204 | 0.1238602 | 101.0072 | 0.2800152 | 8750 | 10256.67 | NA | Ozinga
2158 | 9809 | NA | 329.9084 | 2024-03-04 | Fly.ash | 319.5135 | 45.68395 | 365.1975 | 0.1250938 | 94.10893 | 0.2576933 | 8750 | 10993.33 | NA | Ozinga
2159 | 8846 | NA | 324.7673 | 2024-03-04 | Fly.ash | 315.539 | 44.953 | 360.492 | 0.124699 | 90.54558 | 0.2511722 | 8750 | 10570 | NA | Ozinga
2160 | 10711 | NA | 331.5859 | 2024-03-04 | Fly.ash | 319.2851 | 45.40984 | 364.6949 | 0.1245146 | 98.31185 | 0.2695728 | 8750 | 10546.67 | NA | Ozinga
2161 | 8624 | NA | 329.5509 | 2024-03-04 | Fly.ash | 319.2851 | 45.40984 | 364.6949 | 0.1245146 | 89.86032 | 0.2463986 | 8750 | 9890 | NA | Ozinga
2162 | 8005 | NA | 337.4982 | 2024-03-04 | Fly.ash | 320.5642 | 45.40984 | 365.9741 | 0.1240794 | 87.75886 | 0.2397953 | 8750 | 10530 | NA | Ozinga
2163 | 7404 | NA | 327.9939 | 2024-03-04 | Fly.ash | 315.7674 | 44.6789 | 360.4463 | 0.1239544 | 85.9315 | 0.238403 | 8750 | 10586.67 | NA | Ozinga
2164 | 9932 | NA | 328.95 | 2024-03-04 | Fly.ash | 316.7725 | 44.953 | 361.7255 | 0.1242738 | 94.7485 | 0.2619348 | 8750 | 10590 | NA | Ozinga
2165 | 6259 | NA | 327.4549 | 2024-03-04 | Fly.ash | 317.275 | 44.953 | 362.228 | 0.1241014 | 81.72858 | 0.2256274 | 8750 | 10280 | NA | Ozinga
2166 | 8628 | NA | 331.6417 | 2024-03-04 | Fly.ash | 321.5693 | 45.68395 | 367.2532 | 0.1243936 | 89.86032 | 0.2446822 | 8750 | 10273.33 | NA | Ozinga
2167 | 7234 | NA | 329.2806 | 2024-03-04 | Fly.ash | 319.011 | 45.18142 | 364.1924 | 0.1240592 | 85.20056 | 0.2339438 | 8750 | 10550 | NA | Ozinga
2168 | 9810 | NA | 329.6858 | 2024-03-04 | Fly.ash | 319.5135 | 46.18647 | 365.7 | 0.1262961 | 94.10893 | 0.2573392 | 8750 | 10263.33 | NA | Ozinga
2169 | 11574 | NA | 329.8945 | 2024-03-04 | Fly.ash | 319.7876 | 46.18647 | 365.9741 | 0.1262015 | 104.2508 | 0.2848583 | 8750 | 9870 | NA | Ozinga
2170 | 11097 | NA | 326.1862 | 2024-03-04 | Fly.ash | 316.0415 | 44.953 | 360.9945 | 0.1245254 | 100.6417 | 0.2787902 | 8750 | 10295 | NA | Ozinga
2171 | 10939 | NA | 331.7681 | 2024-03-04 | Fly.ash | 319.5135 | 45.40984 | 364.9234 | 0.1244367 | 99.591 | 0.2729094 | 8750 | 10953.33 | NA | Ozinga
2172 | 11235 | NA | 326.1965 | 2024-03-04 | Fly.ash | 316.0415 | 44.6789 | 360.7204 | 0.1238602 | 101.464 | 0.2812817 | 8750 | 10556.67 | NA | Ozinga
2173 | 10483 | NA | 332.0937 | 2024-03-04 | Fly.ash | 319.7876 | 45.40984 | 365.1975 | 0.1243433 | 97.07838 | 0.2658244 | 8750 | 10516.67 | NA | Ozinga
2174 | 9811 | NA | 330.4174 | 2024-03-04 | Fly.ash | 320.2901 | 45.18142 | 365.4716 | 0.123625 | 94.10893 | 0.2575 | 8750 | 10930 | NA | Ozinga
2175 | 7454 | NA | 329.3099 | 2024-03-04 | Fly.ash | 319.011 | 45.40984 | 364.4208 | 0.1246082 | 86.02287 | 0.2360537 | 8750 | 11493.33 | NA | Ozinga
2176 | 10508 | NA | 321.5071 | 2024-03-04 | Fly.ash | 315.539 | 45.18142 | 360.7204 | 0.1252533 | 97.21544 | 0.2695035 | 8750 | 9926.667 | NA | Ozinga
2177 | 9128 | NA | 332.6032 | 2024-03-04 | Fly.ash | 319.7876 | 45.40984 | 365.1975 | 0.1243433 | 91.55063 | 0.250688 | 8750 | 10333.33 | NA | Ozinga
2178 | 10786 | NA | 333.3301 | 2024-03-04 | Fly.ash | 319.011 | 45.18142 | 364.1924 | 0.1240592 | 98.76869 | 0.2711992 | 8750 | 10996.67 | NA | Ozinga
2179 | 11799 | NA | 324.465 | 2024-03-04 | Fly.ash | 316.27 | 45.68395 | 361.9539 | 0.1262148 | 107.3116 | 0.2964786 | 8750 | 10323.33 | NA | Ozinga
2180 | 11822 | NA | 323.93 | 2024-03-04 | Fly.ash | 315.539 | 44.6789 | 360.2179 | 0.124033 | 107.7227 | 0.2990488 | 8750 | NA | NA | Ozinga
2181 | 11751 | NA | 325.173 | 2024-03-04 | Fly.ash | 317.0466 | 44.6789 | 361.7255 | 0.123516 | 106.4893 | 0.2943925 | 8750 | 10606.67 | NA | Ozinga
2182 | 11886 | NA | 326.1417 | 2024-03-04 | Fly.ash | 315.539 | 44.953 | 360.492 | 0.124699 | 109.0019 | 0.3023698 | 8750 | 10936.67 | NA | Ozinga
2183 | 9696 | NA | 329.7104 | 2024-03-04 | Fly.ash | 319.5135 | 45.68395 | 365.1975 | 0.1250938 | 93.65209 | 0.2564423 | 8750 | 9976.667 | NA | Ozinga
2184 | 9591 | NA | 329.2244 | 2024-03-04 | Fly.ash | 319.011 | 45.68395 | 364.6949 | 0.1252662 | 93.24093 | 0.2556683 | 8750 | 10036.67 | NA | Ozinga
2185 | 10634 | NA | 320.83 | 2024-03-04 | Fly.ash | 319.011 | 45.18142 | 364.1924 | 0.1240592 | 97.9007 | 0.2688159 | 8750 | 10453.33 | NA | Ozinga
2186 | 10811 | NA | 317.5782 | 2024-03-04 | Fly.ash | 315.539 | 44.953 | 360.492 | 0.124699 | 98.90574 | 0.2743632 | 8750 | 11416.67 | NA | Ozinga
2187 | 11156 | NA | 317.5407 | 2024-03-04 | Fly.ash | 315.539 | 44.953 | 360.492 | 0.124699 | 101.0072 | 0.2801926 | 8750 | 8126.667 | NA | Ozinga
2188 | 10713 | NA | 330.3083 | 2024-03-04 | Fly.ash | 319.7876 | 45.18142 | 364.969 | 0.1237952 | 98.31185 | 0.2693704 | 8750 | 10450 | NA | Ozinga
2189 | 10243 | NA | 321.8826 | 2024-03-04 | Fly.ash | 315.539 | 45.68395 | 361.223 | 0.1264702 | 95.98197 | 0.2657139 | 8750 | 10116.67 | NA | Ozinga
2190 | 11232 | NA | 324.0256 | 2024-03-04 | Fly.ash | 315.539 | 44.6789 | 360.2179 | 0.124033 | 101.464 | 0.2816741 | 8750 | 10100 | NA | Ozinga
2191 | 10399 | NA | 327.7089 | 2024-03-04 | Fly.ash | 319.5135 | 45.95805 | 365.4716 | 0.12575 | 96.66723 | 0.2645 | 8750 | 10650 | NA | Ozinga
2192 | 9033 | NA | 327.4981 | 2024-03-04 | Fly.ash | 319.011 | 45.18142 | 364.1924 | 0.1240592 | 91.13947 | 0.2502509 | 8750 | 9313.333 | NA | Ozinga
2193 | 6410 | NA | 328.4202 | 2024-03-04 | Fly.ash | 320.0617 | 46.46057 | 366.5223 | 0.1267606 | 82.2311 | 0.224355 | 8750 | 10653.33 | NA | Ozinga
2194 | 10596 | NA | 322.2919 | 2024-03-04 | Fly.ash | 316.27 | 46.18647 | 362.4564 | 0.1274263 | 97.67228 | 0.2694732 | 8750 | 10036.67 | NA | Ozinga
2195 | 10883 | NA | 320.9354 | 2024-03-04 | Fly.ash | 317.0466 | 45.68395 | 362.7305 | 0.1259446 | 99.3169 | 0.2738035 | 8750 | 9583.333 | NA | Ozinga
2196 | 10967 | NA | 322.2781 | 2024-03-04 | Fly.ash | 320.7927 | 44.6789 | 365.4716 | 0.12225 | 99.77374 | 0.273 | 8750 | 9586.667 | NA | Ozinga
2197 | 10507 | NA | 323.6735 | 2024-03-04 | Fly.ash | 315.539 | 44.45048 | 359.9895 | 0.1234772 | 97.21544 | 0.2700508 | 8750 | 10416.67 | NA | Ozinga
2198 | 9251 | NA | 320.2395 | 2024-03-04 | Fly.ash | 319.011 | 45.68395 | 364.6949 | 0.1252662 | 91.96178 | 0.2521608 | 8750 | 10090 | NA | Ozinga
2199 | 10599 | NA | 325.7046 | 2024-03-04 | Fly.ash | 320.016 | 44.6789 | 364.6949 | 0.1225103 | 97.67228 | 0.2678191 | 8750 | 10520 | NA | Ozinga
2200 | 10049 | NA | 325.0956 | 2024-03-04 | Fly.ash | 319.2851 | 44.953 | 364.2381 | 0.1234165 | 95.15966 | 0.2612567 | 8750 | 10510 | NA | Ozinga
2201 | 10820 | NA | 325.8044 | 2024-03-04 | Fly.ash | 317.7775 | 44.6789 | 362.4564 | 0.123267 | 98.90574 | 0.2728762 | 8750 | 11160 | NA | Ozinga
2202 | 10965 | NA | 324.807 | 2024-03-04 | Fly.ash | 316.7725 | 45.68395 | 362.4564 | 0.1260398 | 99.77374 | 0.275271 | 8750 | 9893.333 | NA | Ozinga
2203 | 10785 | NA | 329.5289 | 2024-03-04 | Fly.ash | 319.011 | 45.18142 | 364.1924 | 0.1240592 | 98.76869 | 0.2711992 | 8750 | 10170 | NA | Ozinga
2204 | 11353 | NA | 327.8238 | 2024-03-04 | Fly.ash | 320.016 | 45.45553 | 365.4716 | 0.124375 | 102.2864 | 0.279875 | 8750 | 10400 | NA | Ozinga
2205 | 10637 | NA | 327.4728 | 2024-03-04 | Fly.ash | 319.2851 | 45.18142 | 364.4665 | 0.1239659 | 97.9007 | 0.2686137 | 8750 | 10480 | NA | Ozinga
2206 | 11157 | NA | 317.7992 | 2024-03-04 | Fly.ash | 316.0415 | 44.6789 | 360.7204 | 0.1238602 | 101.0072 | 0.2800152 | 8750 | 9583.333 | NA | Ozinga
2207 | 11617 | NA | 318.0239 | 2024-03-04 | Fly.ash | 315.7674 | 44.953 | 360.7204 | 0.1246201 | 104.799 | 0.2905268 | 8750 | 10136.67 | NA | Ozinga
2208 | 9643 | NA | 326.4169 | 2024-03-04 | Fly.ash | 316.0415 | 44.953 | 360.9945 | 0.1245254 | 93.46935 | 0.2589218 | 8750 | 10756.67 | NA | Ozinga
2209 | 9352 | NA | 327.4785 | 2024-03-04 | Fly.ash | 319.2851 | 45.40984 | 364.6949 | 0.1245146 | 92.37294 | 0.2532882 | 8750 | 11400 | NA | Ozinga
2210 | 11394 | NA | 328.1763 | 2024-03-04 | Fly.ash | 318.0516 | 45.68395 | 363.7356 | 0.1255966 | 102.6975 | 0.2823411 | 8750 | 10716.67 | NA | Ozinga
2211 | 10590 | NA | 325.9541 | 2024-03-04 | Fly.ash | 315.539 | 44.6789 | 360.2179 | 0.124033 | 97.67228 | 0.2711477 | 8750 | 10910 | NA | Ozinga
2212 | 9984 | NA | 326.2943 | 2024-03-04 | Fly.ash | 320.2901 | 45.68395 | 365.9741 | 0.1248284 | 94.93124 | 0.2593933 | 8750 | 10950 | NA | Ozinga
2213 | 8626 | NA | 325.4435 | 2024-03-04 | Fly.ash | 319.5135 | 45.40984 | 364.9234 | 0.1244367 | 89.86032 | 0.2462444 | 8750 | 10113.33 | NA | Ozinga
2214 | 9255 | NA | 333.0847 | 2024-03-04 | Fly.ash | 322.8484 | 45.18142 | 368.0299 | 0.1227656 | 91.96178 | 0.2498759 | 8750 | 10656.67 | NA | Ozinga
2215 | 7343 | NA | 332.1576 | 2024-03-04 | Fly.ash | 322.0718 | 46.46057 | 368.5324 | 0.1260692 | 85.61171 | 0.2323045 | 8750 | 9670 | NA | Ozinga
2216 | 8384 | NA | 329.9002 | 2024-03-04 | Fly.ash | 319.5135 | 45.68395 | 365.1975 | 0.1250938 | 88.99233 | 0.2436828 | 8750 | 12413.33 | NA | Ozinga
2217 | 8898 | NA | 329.8233 | 2024-03-04 | Fly.ash | 319.2851 | 45.18142 | 364.4665 | 0.1239659 | 90.68263 | 0.2488092 | 8750 | 11996.67 | NA | Ozinga
2218 | 7342 | NA | 330.4695 | 2024-03-04 | Fly.ash | 320.0617 | 45.18142 | 365.2431 | 0.1237023 | 85.61171 | 0.2343965 | 8750 | 10760 | NA | Ozinga
2219 | 7599 | NA | 331.0365 | 2024-03-04 | Fly.ash | 320.5642 | 45.18142 | 365.7457 | 0.1235324 | 86.47971 | 0.2364477 | 8750 | 10203.33 | NA | Ozinga
2220 | 8004 | NA | 330.288 | 2024-03-04 | Fly.ash | 319.7876 | 45.18142 | 364.969 | 0.1237952 | 87.75886 | 0.2404556 | 8750 | 11133.33 | NA | Ozinga
2221 | 6860 | NA | 332.3803 | 2024-03-04 | Fly.ash | 322.0718 | 45.40984 | 367.4817 | 0.1235704 | 83.92141 | 0.228369 | 8750 | 11280 | NA | Ozinga
2222 | 7470 | NA | 329.5418 | 2024-03-04 | Fly.ash | 319.2851 | 45.68395 | 364.969 | 0.1251721 | 86.06855 | 0.2358243 | 8750 | 11083.33 | NA | Ozinga
2223 | 7219 | NA | 329.4911 | 2024-03-04 | Fly.ash | 319.011 | 45.18142 | 364.1924 | 0.1240592 | 85.15487 | 0.2338184 | 8750 | 11416.67 | NA | Ozinga
2224 | 8385 | NA | 331.4088 | 2024-03-04 | Fly.ash | 321.0668 | 45.40984 | 366.4766 | 0.1239092 | 88.99233 | 0.2428322 | 8750 | 11440 | NA | Ozinga
2225 | 10641 | NA | 331.5242 | 2024-03-04 | Fly.ash | 321.2952 | 45.40984 | 366.705 | 0.1238321 | 97.9007 | 0.266974 | 8750 | 11150 | NA | Ozinga
2226 | 8766 | NA | 329.2244 | 2024-03-04 | Fly.ash | 319.011 | 45.40984 | 364.4208 | 0.1246082 | 90.27148 | 0.2477122 | 8750 | 10500 | NA | Ozinga
2227 | 8800 | NA | 329.7018 | 2024-03-04 | Fly.ash | 319.2851 | 45.18142 | 364.4665 | 0.1239659 | 90.31716 | 0.2478065 | 8750 | 10913.33 | NA | Ozinga
2228 | 10387 | NA | 331.6962 | 2024-03-04 | Fly.ash | 321.5693 | 45.18142 | 366.7507 | 0.1231938 | 96.62155 | 0.2634529 | 8750 | 10650 | NA | Ozinga
2229 | 10592 | NA | 326.1458 | 2024-03-04 | Fly.ash | 315.7674 | 44.953 | 360.7204 | 0.1246201 | 97.67228 | 0.27077 | 8750 | 10363.33 | NA | Ozinga
2230 | 4420 | NA | 331.1574 | 2024-03-04 | Fly.ash | 320.5642 | 45.68395 | 366.2482 | 0.1247349 | 73.32273 | 0.2001996 | 8750 | 10613.33 | NA | Ozinga
2231 | 7405 | NA | 326.4664 | 2024-03-04 | Fly.ash | 316.0415 | 45.18142 | 361.223 | 0.125079 | 85.9315 | 0.2378905 | 8750 | 9983.333 | NA | Ozinga
2232 | 9644 | NA | 317.9216 | 2024-03-04 | Fly.ash | 316.0415 | 45.45553 | 361.4971 | 0.1257424 | 93.46935 | 0.2585619 | 8750 | 9590 | NA | Ozinga
2233 | 10203 | NA | 321.1889 | 2024-03-04 | Fly.ash | 320.0617 | 45.68395 | 365.7457 | 0.1249063 | 95.79923 | 0.2619286 | 8750 | 9496.667 | NA | Ozinga
2234 | 10966 | NA | 318.7605 | 2024-03-04 | Fly.ash | 317.0466 | 46.68899 | 363.7356 | 0.1283597 | 99.77374 | 0.2743029 | 8750 | 11500 | NA | Ozinga
2235 | 10819 | NA | 320.2191 | 2024-03-04 | Fly.ash | 317.5491 | 45.45553 | 363.0046 | 0.1252202 | 98.90574 | 0.2724641 | 8750 | 10226.67 | NA | Ozinga
2236 | 10964 | NA | 319.4069 | 2024-03-04 | Fly.ash | 316.7725 | 45.45553 | 362.228 | 0.1254887 | 99.77374 | 0.2754446 | 8750 | 10756.67 | NA | Ozinga
2237 | 10739 | NA | 317.563 | 2024-03-04 | Fly.ash | 315.539 | 45.18142 | 360.7204 | 0.1252533 | 98.49459 | 0.2730496 | 8750 | 10630 | NA | Ozinga
2238 | 10901 | NA | 323.2256 | 2024-03-04 | Fly.ash | 317.275 | 45.18142 | 362.4564 | 0.1246534 | 99.36258 | 0.2741366 | 8750 | 11113.33 | NA | Ozinga
2239 | 9697 | NA | 327.9686 | 2024-03-04 | Fly.ash | 319.5135 | 45.95805 | 365.4716 | 0.12575 | 93.65209 | 0.25625 | 8750 | 8573.333 | NA | Ozinga
2240 | 10204 | NA | 325.0058 | 2024-03-04 | Fly.ash | 320.2901 | 45.40984 | 365.7 | 0.1241724 | 95.79923 | 0.2619613 | 8750 | 9200 | NA | Ozinga
2241 | 10649 | NA | 326.1248 | 2024-03-04 | Fly.ash | 319.5135 | 45.68395 | 365.1975 | 0.1250938 | 97.94638 | 0.2682012 | 8750 | 10230 | NA | Ozinga
2242 | 9369 | NA | 325.2749 | 2024-03-04 | Fly.ash | 319.011 | 45.40984 | 364.4208 | 0.1246082 | 92.41862 | 0.2536041 | 8750 | 9010 | NA | Ozinga
2243 | 12097 | NA | 323.4999 | 2024-03-04 | Fly.ash | 322.0718 | 45.68395 | 367.7558 | 0.1242236 | 123.9862 | 0.3371429 | 8750 | 9228.333 | NA | Ozinga
2244 | 10714 | NA | 323.0663 | 2024-03-04 | Fly.ash | 319.7876 | 45.68395 | 365.4716 | 0.125 | 98.31185 | 0.269 | 8750 | 10876.67 | NA | Ozinga
2245 | 10940 | NA | 329.7956 | 2024-03-04 | Fly.ash | 319.5135 | 45.40984 | 364.9234 | 0.1244367 | 99.591 | 0.2729094 | 8750 | 11910 | NA | Ozinga
2246 | 11207 | NA | 330.139 | 2024-03-04 | Fly.ash | 319.7876 | 45.68395 | 365.4716 | 0.125 | 101.2813 | 0.277125 | 8750 | 10253.33 | NA | Ozinga
2247 | 10788 | NA | 330.5912 | 2024-03-04 | Fly.ash | 320.2901 | 45.68395 | 365.9741 | 0.1248284 | 98.76869 | 0.2698789 | 8750 | 10656.67 | NA | Ozinga
2248 | 9645 | NA | 326.6099 | 2024-03-04 | Fly.ash | 316.27 | 44.953 | 361.223 | 0.1244467 | 93.46935 | 0.2587581 | 8750 | 10896.67 | NA | Ozinga
2249 | 10386 | NA | 331.2489 | 2024-03-04 | Fly.ash | 321.0668 | 45.95805 | 367.0248 | 0.1252178 | 96.62155 | 0.2632562 | 8750 | 10680 | NA | Ozinga
2250 | 10791 | NA | 335.3167 | 2024-03-04 | Fly.ash | 325.1326 | 45.40984 | 370.5425 | 0.1225496 | 98.76869 | 0.2665516 | 8750 | 11450 | NA | Ozinga
2251 | 10948 | NA | 333.836 | 2024-03-04 | Fly.ash | 321.2952 | 45.68395 | 366.9791 | 0.1244865 | 99.63669 | 0.271505 | 8750 | 9506.667 | NA | Ozinga
2252 | 11139 | NA | 332.5267 | 2024-03-04 | Fly.ash | 320.0617 | 45.68395 | 365.7457 | 0.1249063 | 100.8702 | 0.2757932 | 8750 | 13290 | NA | Ozinga
2253 | 11429 | NA | 327.7301 | 2024-03-04 | Fly.ash | 319.5135 | 45.95805 | 365.4716 | 0.12575 | 103.0173 | 0.281875 | 8750 | 10063.33 | NA | Ozinga
2254 | 11238 | NA | 322.8621 | 2024-03-04 | Fly.ash | 316.5441 | 45.45553 | 361.9996 | 0.1255679 | 101.464 | 0.2802877 | 8750 | 11203.33 | NA | Ozinga
2255 | 10790 | NA | 324.5212 | 2024-03-04 | Fly.ash | 320.7927 | 45.95805 | 366.7507 | 0.1253114 | 98.76869 | 0.2693074 | 8750 | 10933.33 | NA | Ozinga
2256 | 11237 | NA | 317.6781 | 2024-03-04 | Fly.ash | 316.27 | 45.68395 | 361.9539 | 0.1262148 | 101.464 | 0.2803231 | 8750 | 10290 | NA | Ozinga
2257 | 11864 | NA | 320.2552 | 2024-03-04 | Fly.ash | 316.27 | 45.45553 | 361.7255 | 0.125663 | 108.5907 | 0.3002021 | 8750 | 10586.67 | NA | Ozinga
2258 | 12073 | NA | 331.3038 | 2024-03-04 | Slag | 323.9051 | 45.94399 | 369.8491 | 0.1242236 | 118.949 | 0.3216149 | 8750 | 9533.333 | NA | Ozinga
2259 | 11604 | NA | 325.1264 | 2024-03-04 | Slag | 316.0947 | 45.20889 | 361.3035 | 0.1251272 | 104.6604 | 0.2896745 | 8750 | 10600 | NA | Ozinga
2260 | 11785 | NA | 326.4773 | 2024-03-04 | Slag | 317.3351 | 46.44937 | 363.7845 | 0.1276838 | 107.0954 | 0.2943925 | 8750 | 10783.33 | NA | Ozinga
2261 | 10543 | NA | 327.1694 | 2024-03-04 | Slag | 317.8405 | 45.94399 | 363.7845 | 0.1262945 | 97.40126 | 0.2677444 | 8750 | 10680 | NA | Ozinga
2262 | 10995 | NA | 326.9735 | 2024-03-04 | Slag | 317.8405 | 45.94399 | 363.7845 | 0.1262945 | 99.92818 | 0.2746906 | 8750 | 9805 | NA | Ozinga
2263 | 9001 | NA | 334.8797 | 2024-03-04 | Slag | 317.3351 | 45.20889 | 362.544 | 0.124699 | 91.06099 | 0.2511722 | 8750 | 10386.67 | NA | Ozinga
2264 | 9238 | NA | 332.5055 | 2024-03-04 | Slag | 319.081 | 45.71427 | 364.7953 | 0.1253149 | 91.93393 | 0.2520151 | 8750 | 9890 | NA | Ozinga
2265 | 9457 | NA | 327.432 | 2024-03-04 | Slag | 318.3459 | 45.43861 | 363.7845 | 0.1249053 | 92.76092 | 0.2549886 | 8750 | 10343.33 | NA | Ozinga
2266 | 12104 | NA | 332.6371 | 2024-03-04 | Slag | 323.9051 | 45.94399 | 369.8491 | 0.1242236 | 124.692 | 0.3371429 | 8750 | 11653 | NA | Ozinga
2267 | 11112 | NA | 331.7181 | 2024-03-04 | Slag | 318.3459 | 45.71427 | 364.0602 | 0.1255679 | 100.7552 | 0.2767542 | 8750 | 11906.67 | NA | Ozinga
2268 | 10176 | NA | 337.1634 | 2024-03-04 | Slag | 319.8621 | 45.20889 | 365.071 | 0.1238359 | 95.70133 | 0.2621445 | 8750 | 11075 | NA | Ozinga
2269 | 10015 | NA | 327.9697 | 2024-03-04 | Slag | 314.6244 | 44.7035 | 359.328 | 0.1244086 | 95.05812 | 0.2645442 | 8750 | 10660 | NA | Ozinga
2270 | 9737 | NA | 323.284 | 2024-03-04 | Slag | 314.1191 | 45.43861 | 359.5577 | 0.1263736 | 93.81763 | 0.2609251 | 8750 | 10536.67 | NA | Ozinga
2271 | 9002 | NA | 335.4758 | 2024-03-04 | Slag | 317.8405 | 45.71427 | 363.5548 | 0.1257424 | 91.06099 | 0.2504739 | 8750 | 10883.33 | NA | Ozinga
2272 | 10950 | NA | 323.1689 | 2024-03-04 | Slag | 315.1298 | 44.93322 | 360.0631 | 0.1247927 | 99.65252 | 0.2767641 | 8750 | 9420 | NA | Ozinga
2273 | 11467 | NA | 327.9988 | 2024-03-04 | Slag | 319.3567 | 44.93322 | 364.2899 | 0.1233447 | 103.4199 | 0.2838946 | 8750 | 10950 | NA | Ozinga
2274 | 10800 | NA | 325.4759 | 2024-03-04 | Slag | 316.6 | 44.7035 | 361.3035 | 0.1237284 | 98.82552 | 0.2735249 | 8750 | 10503.33 | NA | Ozinga
2275 | 10874 | NA | 327.2617 | 2024-03-04 | Slag | 318.3459 | 44.93322 | 363.2791 | 0.1236879 | 99.23902 | 0.2731757 | 8750 | 11033.33 | NA | Ozinga
2276 | 11570 | NA | 326.7839 | 2024-03-04 | Slag | 318.1162 | 44.93322 | 363.0494 | 0.1237661 | 104.2469 | 0.2871425 | 8750 | 9786.667 | NA | Ozinga
2277 | 11673 | NA | 324.936 | 2024-03-04 | Slag | 315.8649 | 45.20889 | 361.0738 | 0.1252068 | 105.4874 | 0.2921491 | 8750 | 10656.67 | NA | Ozinga
2278 | 11737 | NA | 324.5714 | 2024-03-04 | Slag | 314.8542 | 45.20889 | 360.0631 | 0.1255582 | 106.3144 | 0.295266 | 8750 | 10803.33 | NA | Ozinga
2279 | 11813 | NA | 323.4728 | 2024-03-04 | Slag | 313.8893 | 45.20889 | 359.0982 | 0.1258956 | 107.6008 | 0.2996418 | 8750 | 10290 | NA | Ozinga
2280 | 11815 | NA | 324.1171 | 2024-03-04 | Slag | 314.8542 | 44.93322 | 359.7874 | 0.1248883 | 107.6008 | 0.2990678 | 8750 | 10813.33 | NA | Ozinga
2281 | 11672 | NA | 323.6648 | 2024-03-04 | Slag | 314.1191 | 44.93322 | 359.0523 | 0.125144 | 105.4874 | 0.293794 | 8750 | 10076.67 | NA | Ozinga
2282 | 11898 | NA | 326.834 | 2024-03-04 | Slag | 317.8405 | 44.7035 | 362.544 | 0.123305 | 109.2548 | 0.301356 | 8750 | 10903.33 | NA | Ozinga
2283 | 11897 | NA | 326.5477 | 2024-03-04 | Slag | 317.3811 | 45.20889 | 362.59 | 0.1246832 | 109.2548 | 0.3013178 | 8750 | 11100 | NA | Ozinga
2284 | 11948 | NA | 326.7485 | 2024-03-04 | Slag | 317.3351 | 45.71427 | 363.0494 | 0.1259175 | 110.8628 | 0.3053657 | 8750 | 10596.67 | NA | Ozinga
2285 | 11927 | NA | 326.9035 | 2024-03-04 | Slag | 317.8405 | 45.43861 | 363.2791 | 0.125079 | 110.0818 | 0.3030226 | 8750 | 10886.67 | NA | Ozinga
2286 | 10951 | NA | 325.701 | 2024-03-04 | Slag | 316.6 | 45.20889 | 361.8089 | 0.1249524 | 99.65252 | 0.2754286 | 8750 | 9963.333 | NA | Ozinga
2287 | 11187 | NA | 333.3628 | 2024-03-04 | Slag | 320.3674 | 45.20889 | 365.5763 | 0.1236647 | 101.1687 | 0.2767375 | 8750 | 10406.67 | NA | Ozinga
2288 | 10996 | NA | 331.2784 | 2024-03-04 | Slag | 318.3459 | 45.43861 | 363.7845 | 0.1249053 | 99.92818 | 0.2746906 | 8750 | 10396.67 | NA | Ozinga
2289 | 8453 | NA | 324.5907 | 2024-03-04 | Slag | 315.6352 | 44.7035 | 360.3387 | 0.1240597 | 89.22323 | 0.2476093 | 8750 | 9686.667 | NA | Ozinga
2290 | 9456 | NA | 329.341 | 2024-03-04 | Slag | 318.0702 | 45.94399 | 364.0142 | 0.1262148 | 92.76092 | 0.2548277 | 8750 | 9623.333 | NA | Ozinga
2291 | 10701 | NA | 336.4207 | 2024-03-04 | Slag | 318.8513 | 45.71427 | 364.5656 | 0.1253938 | 98.22825 | 0.2694392 | 8750 | 11336.67 | NA | Ozinga
2292 | 10544 | NA | 336.8991 | 2024-03-04 | Slag | 319.3567 | 45.20889 | 364.5656 | 0.1240076 | 97.40126 | 0.2671708 | 8750 | 10886.67 | NA | Ozinga
2293 | 11339 | NA | 333.5765 | 2024-03-04 | Slag | 316.0947 | 44.93322 | 361.0279 | 0.1244591 | 102.1794 | 0.2830237 | 8750 | 11526.67 | NA | Ozinga
2294 | 10917 | NA | 337.4998 | 2024-03-04 | Slag | 320.0918 | 45.20889 | 365.3007 | 0.123758 | 99.46874 | 0.2722928 | 8750 | 12033.33 | NA | Ozinga
2295 | 11508 | NA | 336.6328 | 2024-03-04 | Slag | 319.081 | 45.20889 | 364.2899 | 0.1241014 | 103.6956 | 0.2846513 | 8750 | 11146.67 | NA | Ozinga
2296 | 10839 | NA | 334.9663 | 2024-03-04 | Slag | 317.3351 | 45.43861 | 362.7738 | 0.1252533 | 99.05524 | 0.2730496 | 8750 | 11386.67 | NA | Ozinga
2297 | 7446 | NA | 336.2907 | 2024-03-04 | Slag | 318.5756 | 46.17371 | 364.7493 | 0.1265903 | 86.00715 | 0.235798 | 8750 | 11126.67 | NA | Ozinga
2298 | 9574 | NA | 335.8941 | 2024-03-04 | Slag | 318.3459 | 45.71427 | 364.0602 | 0.1255679 | 93.17441 | 0.2559313 | 8750 | 9403.333 | NA | Ozinga
2299 | 9120 | NA | 335.8705 | 2024-03-04 | Slag | 318.0702 | 45.43861 | 363.5089 | 0.125 | 91.52043 | 0.2517695 | 8750 | 11693.33 | NA | Ozinga
2300 | 10354 | NA | 335.4347 | 2024-03-04 | Slag | 317.8405 | 45.43861 | 363.2791 | 0.125079 | 96.52832 | 0.2657139 | 8750 | 10240 | NA | Ozinga
2301 | 10494 | NA | 324.0569 | 2024-03-04 | Slag | 315.1298 | 44.7035 | 359.8333 | 0.1242339 | 97.17154 | 0.270046 | 8750 | 10685 | NA | Ozinga
2302 | 10356 | NA | 336.6152 | 2024-03-04 | Slag | 319.081 | 45.94399 | 365.025 | 0.1258653 | 96.52832 | 0.264443 | 8750 | 10670 | NA | Ozinga
2303 | 9964 | NA | 335.4668 | 2024-03-04 | Slag | 317.8405 | 45.43861 | 363.2791 | 0.125079 | 94.87434 | 0.261161 | 8750 | 11556.67 | NA | Ozinga
2304 | 8736 | NA | 336.141 | 2024-03-04 | Slag | 318.0702 | 45.71427 | 363.7845 | 0.125663 | 90.18805 | 0.2479161 | 8750 | 11046.67 | NA | Ozinga
2305 | 11186 | NA | 334.6631 | 2024-03-04 | Slag | 319.3567 | 45.20889 | 364.5656 | 0.1240076 | 101.1687 | 0.2775047 | 8750 | 10663.33 | NA | Ozinga
2306 | 11321 | NA | 335.9274 | 2024-03-04 | Slag | 318.5756 | 45.20889 | 363.7845 | 0.1242738 | 102.0416 | 0.2805001 | 8750 | 10570 | NA | Ozinga
2307 | 8252 | NA | 335.9101 | 2024-03-04 | Slag | 318.0702 | 45.43861 | 363.5089 | 0.125 | 88.53407 | 0.2435541 | 8750 | 10873.33 | NA | Ozinga
2308 | 9459 | NA | 337.303 | 2024-03-04 | Slag | 319.8621 | 45.94399 | 365.8061 | 0.1255966 | 92.76092 | 0.2535795 | 8750 | 11195 | NA | Ozinga
2309 | 9575 | NA | 336.8173 | 2024-03-04 | Slag | 319.5864 | 45.20889 | 364.7953 | 0.1239295 | 93.17441 | 0.2554156 | 8750 | 11266.67 | NA | Ozinga
2310 | 7108 | NA | 335.6217 | 2024-03-04 | Slag | 317.8405 | 45.43861 | 363.2791 | 0.125079 | 84.72072 | 0.2332111 | 8750 | 12180 | NA | Ozinga
2311 | 7107 | NA | 335.4874 | 2024-03-04 | Slag | 317.5649 | 45.43861 | 363.0035 | 0.125174 | 84.72072 | 0.2333882 | 8750 | 11550 | NA | Ozinga
2312 | 6632 | NA | 336.0636 | 2024-03-04 | Slag | 318.0702 | 45.43861 | 363.5089 | 0.125 | 83.06674 | 0.2285137 | 8750 | 12326.67 | NA | Ozinga
2313 | 7445 | NA | 335.4867 | 2024-03-04 | Slag | 317.8405 | 45.71427 | 363.5548 | 0.1257424 | 86.00715 | 0.2365727 | 8750 | 12796.67 | NA | Ozinga
2314 | 7212 | NA | 336.7943 | 2024-03-04 | Slag | 318.8513 | 45.71427 | 364.5656 | 0.1253938 | 85.13422 | 0.2335224 | 8750 | 11393.33 | NA | Ozinga
2315 | 9725 | NA | 339.4631 | 2024-03-04 | Slag | 321.8836 | 45.66833 | 367.5519 | 0.12425 | 93.77169 | 0.255125 | 8750 | 12546.67 | NA | Ozinga
2316 | 7724 | NA | 337.5022 | 2024-03-04 | Slag | 320.0918 | 45.20889 | 365.3007 | 0.123758 | 86.83414 | 0.2377059 | 8750 | 11623.33 | NA | Ozinga
2317 | 10456 | NA | 332.8177 | 2024-03-04 | Slag | 319.5864 | 45.43861 | 365.025 | 0.1244808 | 96.94182 | 0.2655758 | 8750 | 12326.67 | NA | Ozinga
2318 | 7334 | NA | 331.7304 | 2024-03-04 | Slag | 318.0702 | 45.20889 | 363.2791 | 0.1244467 | 85.59365 | 0.235614 | 8750 | 12703.33 | NA | Ozinga
2319 | 8594 | NA | 333.7017 | 2024-03-04 | Slag | 317.8405 | 45.94399 | 363.7845 | 0.1262945 | 89.77456 | 0.2467795 | 8750 | 13520 | NA | Ozinga
2320 | 10542 | NA | 335.2397 | 2024-03-04 | Slag | 317.5649 | 45.43861 | 363.0035 | 0.125174 | 97.40126 | 0.2683205 | 8750 | 12083.33 | NA | Ozinga
2321 | 10928 | NA | 335.465 | 2024-03-04 | Slag | 317.5649 | 45.71427 | 363.2791 | 0.1258379 | 99.51468 | 0.2739345 | 8750 | 11696.67 | NA | Ozinga
2322 | 10267 | NA | 335.0646 | 2024-03-04 | Slag | 319.5864 | 45.43861 | 365.025 | 0.1244808 | 96.11483 | 0.2633103 | 8750 | 12756.67 | NA | Ozinga
2323 | 9573 | NA | 336.0586 | 2024-03-04 | Slag | 318.3459 | 45.20889 | 363.5548 | 0.1243523 | 93.17441 | 0.2562871 | 8750 | 13146.67 | NA | Ozinga
2324 | 9672 | NA | 335.4966 | 2024-03-04 | Slag | 317.5649 | 45.71427 | 363.2791 | 0.1258379 | 93.58791 | 0.2576198 | 8750 | 12633.33 | NA | Ozinga
2325 | 8747 | NA | 335.8434 | 2024-03-04 | Slag | 318.0702 | 45.20889 | 363.2791 | 0.1244467 | 90.234 | 0.2483875 | 8750 | 11360 | NA | Ozinga
2326 | 8886 | NA | 337.3125 | 2024-03-04 | Slag | 319.5864 | 45.20889 | 364.7953 | 0.1239295 | 90.64749 | 0.2484887 | 8750 | 10486.67 | NA | Ozinga
2327 | 7587 | NA | 335.5718 | 2024-03-04 | Slag | 317.8405 | 45.71427 | 363.5548 | 0.1257424 | 86.42065 | 0.2377101 | 8750 | 10636.67 | NA | Ozinga
2328 | 7296 | NA | 324.7799 | 2024-03-04 | Slag | 315.3596 | 45.71427 | 361.0738 | 0.1266064 | 85.50177 | 0.2367986 | 8750 | 11783.33 | NA | Ozinga
2329 | 9963 | NA | 335.4751 | 2024-03-04 | Slag | 317.5649 | 45.43861 | 363.0035 | 0.125174 | 94.87434 | 0.2613593 | 8750 | 11350 | NA | Ozinga
2330 | 10083 | NA | 332.9934 | 2024-03-04 | Slag | 319.5864 | 45.43861 | 365.025 | 0.1244808 | 95.28784 | 0.2610447 | 8750 | 11676.67 | NA | Ozinga
2331 | 9458 | NA | 334.3654 | 2024-03-04 | Slag | 318.5756 | 45.20889 | 363.7845 | 0.1242738 | 92.76092 | 0.2549886 | 8750 | 11076.67 | NA | Ozinga
2332 | 9004 | NA | 337.3484 | 2024-03-04 | Slag | 319.5864 | 45.43861 | 365.025 | 0.1244808 | 91.06099 | 0.2494651 | 8750 | 11743.33 | NA | Ozinga
2333 | 9003 | NA | 336.3054 | 2024-03-04 | Slag | 318.5756 | 45.20889 | 363.7845 | 0.1242738 | 91.06099 | 0.2503157 | 8750 | 12590 | NA | Ozinga
2334 | 6460 | NA | 334.7334 | 2024-03-04 | Slag | 317.0595 | 45.39266 | 362.4521 | 0.1252377 | 82.42352 | 0.2274052 | 8750 | 12436.67 | NA | Ozinga
2335 | 8501 | NA | 331.2974 | 2024-03-04 | Slag | 318.0702 | 45.43861 | 363.5089 | 0.125 | 89.36106 | 0.2458291 | 8750 | 11820 | NA | Ozinga
2336 | 8117 | NA | 331.1573 | 2024-03-04 | Slag | 317.8405 | 45.43861 | 363.2791 | 0.125079 | 88.12057 | 0.2425699 | 8750 | 11143.33 | NA | Ozinga
2337 | 8265 | NA | 335.5253 | 2024-03-04 | Slag | 317.9324 | 45.39266 | 363.3251 | 0.1249368 | 88.58001 | 0.2438037 | 8750 | 11543.33 | NA | Ozinga
2338 | 9724 | NA | 337.3266 | 2024-03-04 | Slag | 319.908 | 45.66833 | 365.5763 | 0.1249215 | 93.77169 | 0.2565037 | 8750 | 10480 | NA | Ozinga
2339 | 10279 | NA | 336.1072 | 2024-03-04 | Slag | 318.7594 | 45.07105 | 363.8305 | 0.1238793 | 96.16077 | 0.264301 | 8750 | 11136.67 | NA | Ozinga
2340 | 6438 | NA | 335.3002 | 2024-03-04 | Slag | 317.9324 | 44.79539 | 362.7278 | 0.1234959 | 82.37758 | 0.2271058 | 8750 | 11863.33 | NA | Ozinga
2341 | 10614 | NA | 331.3884 | 2024-03-04 | Slag | 317.8405 | 45.20889 | 363.0494 | 0.1245254 | 97.81476 | 0.2694255 | 8750 | NA | NA | Ozinga
2342 | 3692 | NA | 335.4447 | 2024-03-04 | Slag | 317.3351 | 45.20889 | 362.544 | 0.124699 | 67.44578 | 0.1860347 | 8750 | 11780 | NA | Ozinga
2343 | 11512 | NA | 333.0691 | 2024-03-04 | Slag | 317.6568 | 45.94399 | 363.6007 | 0.1263584 | 103.7415 | 0.2853172 | 8750 | 11090 | NA | Ozinga
2344 | 11450 | NA | 332.6912 | 2024-03-04 | Slag | 317.3351 | 45.39266 | 362.7278 | 0.1251425 | 103.2361 | 0.2846105 | 8750 | 10916.67 | NA | Ozinga
2345 | 9618 | NA | 334.3356 | 2024-03-04 | Slag | 318.7594 | 45.94399 | 364.7034 | 0.1259763 | 93.31225 | 0.2558579 | 8750 | 12023.33 | NA | Ozinga
2346 | 9493 | NA | 332.5461 | 2024-03-04 | Slag | 316.7838 | 45.66833 | 362.4521 | 0.1259982 | 92.85281 | 0.2561795 | 8750 | 11616.67 | NA | Ozinga
2347 | 10164 | NA | 334.0311 | 2024-03-04 | Slag | 318.4837 | 45.39266 | 363.8764 | 0.1247475 | 95.65539 | 0.2628788 | 8750 | 10970 | NA | Ozinga
2348 | 9926 | NA | 334.772 | 2024-03-04 | Slag | 319.3567 | 45.94399 | 365.3007 | 0.1257703 | 94.73651 | 0.2593384 | 8750 | 11600 | NA | Ozinga
2349 | 10740 | NA | 334.7899 | 2024-03-04 | Slag | 319.0351 | 45.39266 | 364.4277 | 0.1245587 | 98.50392 | 0.2702975 | 8750 | 11806.67 | NA | Ozinga
2350 | 4959 | NA | 332.8162 | 2024-03-04 | Slag | 317.0595 | 45.94399 | 363.0035 | 0.1265663 | 76.26702 | 0.2101 | 8750 | 11256.67 | NA | Ozinga
2351 | 6461 | NA | 333.3126 | 2024-03-04 | Slag | 317.6568 | 45.66833 | 363.3251 | 0.1256955 | 82.42352 | 0.2268589 | 8750 | 11016.67 | NA | Ozinga
2352 | 8671 | NA | 333.7119 | 2024-03-04 | Slag | 318.2081 | 45.94399 | 364.1521 | 0.126167 | 90.00428 | 0.2471612 | 8750 | 10873.33 | NA | Ozinga
2353 | 9097 | NA | 331.3929 | 2024-03-04 | Slag | 317.9324 | 45.39266 | 363.3251 | 0.1249368 | 91.42854 | 0.2516439 | 8750 | 10473.33 | NA | Ozinga
2354 | 9098 | NA | 333.8965 | 2024-03-04 | Slag | 318.4837 | 45.66833 | 364.1521 | 0.12541 | 91.42854 | 0.2510724 | 8750 | 11320 | NA | Ozinga
2355 | 10057 | NA | 333.0199 | 2024-03-04 | Slag | 317.6568 | 45.66833 | 363.3251 | 0.1256955 | 95.19595 | 0.2620132 | 8750 | 11180 | NA | Ozinga
2356 | 9477 | NA | 330.9453 | 2024-03-04 | Slag | 317.6568 | 45.39266 | 363.0494 | 0.1250316 | 92.80686 | 0.2556315 | 8750 | 10583.33 | NA | Ozinga
2357 | 7957 | NA | 335.6319 | 2024-03-04 | Slag | 319.908 | 45.94399 | 365.852 | 0.1255808 | 87.61519 | 0.2394826 | 8750 | 10933.33 | NA | Ozinga
2358 | 7498 | NA | 332.8079 | 2024-03-04 | Slag | 317.0595 | 45.39266 | 362.4521 | 0.1252377 | 86.19093 | 0.2377995 | 8750 | 11430 | NA | Ozinga
2359 | 9341 | NA | 330.7395 | 2024-03-04 | Slag | 317.3351 | 44.51973 | 361.8549 | 0.123032 | 92.34742 | 0.2552057 | 8750 | 10983.33 | NA | Ozinga
2360 | 9096 | NA | 333.4404 | 2024-03-04 | Slag | 317.9324 | 45.39266 | 363.3251 | 0.1249368 | 91.42854 | 0.2516439 | 8750 | 10450 | NA | Ozinga
2361 | 6191 | NA | 333.551 | 2024-03-04 | Slag | 317.6568 | 45.39266 | 363.0494 | 0.1250316 | 81.4587 | 0.2243736 | 8750 | 11516.67 | NA | Ozinga
2362 | 9835 | NA | 330.9859 | 2024-03-04 | Slag | 317.3351 | 47.64392 | 364.9791 | 0.1305388 | 94.23113 | 0.2581823 | 8750 | 10776.67 | NA | Ozinga
2363 | 10992 | NA | 332.2461 | 2024-03-04 | Slag | 316.7838 | 45.39266 | 362.1765 | 0.125333 | 99.92818 | 0.2759102 | 8750 | 10843.33 | NA | Ozinga
2364 | 11755 | NA | 328.4537 | 2024-03-04 | Slag | 317.3351 | 45.39266 | 362.7278 | 0.1251425 | 106.5441 | 0.2937302 | 8750 | 10953.33 | NA | Ozinga
2365 | 10163 | NA | 327.8251 | 2024-03-04 | Slag | 316.7838 | 45.39266 | 362.1765 | 0.125333 | 95.65539 | 0.2641126 | 8750 | 10796.67 | NA | Ozinga
2366 | 10840 | NA | 327.0191 | 2024-03-04 | Slag | 317.8405 | 46.44937 | 364.2899 | 0.1275066 | 99.05524 | 0.2719132 | 8750 | 10983.33 | NA | Ozinga
2367 | 11276 | NA | 324.7976 | 2024-03-04 | Slag | 315.8649 | 45.20889 | 361.0738 | 0.1252068 | 101.7659 | 0.2818425 | 8750 | 10806.67 | NA | Ozinga
2368 | 11814 | NA | 322.8319 | 2024-03-04 | Slag | 313.8893 | 45.20889 | 359.0982 | 0.1258956 | 107.6008 | 0.2996418 | 8750 | 9920 | NA | Ozinga
2369 | 11110 | NA | 326.8691 | 2024-03-04 | Slag | 317.5649 | 45.94399 | 363.5089 | 0.1263903 | 100.7552 | 0.2771739 | 8750 | 9086.667 | NA | Ozinga
2370 | 10355 | NA | 327.4877 | 2024-03-04 | Slag | 318.3459 | 45.71427 | 364.0602 | 0.1255679 | 96.52832 | 0.2651439 | 8750 | 9446.667 | NA | Ozinga
2371 | 10082 | NA | 329.4448 | 2024-03-04 | Slag | 318.0702 | 45.20889 | 363.2791 | 0.1244467 | 95.28784 | 0.2622992 | 8750 | 9790 | NA | Ozinga
2372 | 11367 | NA | 332.1184 | 2024-03-04 | Slag | 317.3351 | 45.71427 | 363.0494 | 0.1259175 | 102.4551 | 0.282207 | 8750 | 11350 | NA | Ozinga
2373 | 9965 | NA | 333.7738 | 2024-03-04 | Slag | 317.8405 | 45.71427 | 363.5548 | 0.1257424 | 94.87434 | 0.260963 | 8750 | 12930 | NA | Ozinga
2374 | 11456 | NA | 331.6817 | 2024-03-04 | Slag | 318.8513 | 45.43861 | 364.2899 | 0.124732 | 103.2821 | 0.2835162 | 8750 | 10390 | NA | Ozinga
2375 | 11320 | NA | 331.6114 | 2024-03-04 | Slag | 318.0702 | 45.71427 | 363.7845 | 0.125663 | 102.0416 | 0.2805001 | 8750 | 10050 | NA | Ozinga
2376 | 11319 | NA | 331.3974 | 2024-03-04 | Slag | 317.8405 | 46.17371 | 364.0142 | 0.1268459 | 102.0416 | 0.2803231 | 8750 | 11563.33 | NA | Ozinga
2377 | 10997 | NA | 331.5073 | 2024-03-04 | Slag | 318.3459 | 45.71427 | 364.0602 | 0.1255679 | 99.92818 | 0.2744826 | 8750 | 11660 | NA | Ozinga
2378 | 11322 | NA | 331.9307 | 2024-03-04 | Slag | 318.5756 | 45.94399 | 364.5196 | 0.1260398 | 102.0416 | 0.2799345 | 8750 | 11596.67 | NA | Ozinga
2379 | 11629 | NA | 330.8619 | 2024-03-04 | Slag | 317.3351 | 45.71427 | 363.0494 | 0.1259175 | 104.982 | 0.2891673 | 8750 | 11650 | NA | Ozinga
2380 | 11364 | NA | 330.1401 | 2024-03-04 | Slag | 318.8513 | 45.43861 | 364.2899 | 0.124732 | 102.4092 | 0.2811199 | 8750 | 10020 | NA | Ozinga
2381 | 11323 | NA | 332.8775 | 2024-03-04 | Slag | 319.3567 | 46.17371 | 365.5304 | 0.1263198 | 102.0416 | 0.2791604 | 8750 | 11313.33 | NA | Ozinga
2382 | 11703 | NA | 334.4282 | 2024-03-04 | Slag | 321.1026 | 45.94399 | 367.0465 | 0.1251721 | 105.809 | 0.2882714 | 8750 | NA | NA | Ozinga
2383 | 6286 | NA | 336.1833 | 2024-03-04 | Slag | 318.0702 | 46.17371 | 364.244 | 0.1267659 | 81.7803 | 0.2245207 | 8750 | 12276.67 | NA | Ozinga
2384 | 9572 | NA | 335.952 | 2024-03-04 | Slag | 317.3351 | 45.43861 | 362.7738 | 0.1252533 | 93.17441 | 0.2568389 | 8750 | 12656.67 | NA | Ozinga
2385 | 5985 | NA | 337.6722 | 2024-03-04 | Slag | 329.8319 | 45.34672 | 375.1786 | 0.120867 | 80.67765 | 0.215038 | 8750 | 12583.33 | NA | Ozinga
2386 | 10700 | NA | 335.4771 | 2024-03-04 | Slag | 317.5649 | 46.67909 | 364.244 | 0.1281534 | 98.22825 | 0.2696771 | 8750 | 11803.33 | NA | Ozinga
2387 | 10916 | NA | 336.2452 | 2024-03-04 | Slag | 317.5649 | 46.44937 | 364.0142 | 0.1276032 | 99.46874 | 0.2732551 | 8750 | 11625 | NA | Ozinga
2388 | 11252 | NA | 334.6619 | 2024-03-04 | Slag | 319.081 | 45.43861 | 364.5196 | 0.1246534 | 101.5822 | 0.2786741 | 8750 | 11436.67 | NA | Ozinga
2389 | 11556 | NA | 331.3179 | 2024-03-04 | Slag | 317.8405 | 45.94399 | 363.7845 | 0.1262945 | 104.1091 | 0.2861834 | 8750 | 10750 | NA | Ozinga
2390 | 11185 | NA | 333.4531 | 2024-03-04 | Slag | 317.5649 | 46.67909 | 364.244 | 0.1281534 | 101.1687 | 0.2777497 | 8750 | 11276.67 | NA | Ozinga
2391 | 11111 | NA | 336.1827 | 2024-03-04 | Slag | 318.0702 | 45.71427 | 363.7845 | 0.125663 | 100.7552 | 0.2769639 | 8750 | 11530 | NA | Ozinga
2392 | 11912 | NA | 329.9399 | 2024-03-04 | Slag | 314.1191 | 45.43861 | 359.5577 | 0.1263736 | 109.6683 | 0.3050089 | 8750 | 11023.33 | NA | Ozinga
2393 | 9738 | NA | 332.9719 | 2024-03-04 | Slag | 314.8542 | 44.93322 | 359.7874 | 0.1248883 | 93.81763 | 0.2607585 | 8750 | 12050 | NA | Ozinga
2394 | 10232 | NA | 331.2234 | 2024-03-04 | Slag | 322.2052 | 45.94399 | 368.1492 | 0.1247972 | 95.93105 | 0.2605766 | 8750 | 12103.33 | NA | Ozinga
2395 | 11674 | NA | 332.5621 | 2024-03-04 | Slag | 316.8757 | 45.20889 | 362.0846 | 0.1248573 | 105.4874 | 0.2913336 | 8750 | 11886.67 | NA | Ozinga
2396 | 11145 | NA | 327.7482 | 2024-03-04 | Slag | 313.8893 | 44.7035 | 358.5928 | 0.1246637 | 100.893 | 0.2813581 | 8750 | 11810 | NA | Ozinga
2397 | 11925 | NA | 330.2628 | 2024-03-04 | Slag | 314.1191 | 45.94399 | 360.0631 | 0.1275998 | 110.0818 | 0.3057292 | 8750 | 11926.67 | NA | Ozinga
2398 | 11957 | NA | 332.0996 | 2024-03-04 | Slag | 314.3488 | 46.67909 | 361.0279 | 0.129295 | 111.3223 | 0.3083482 | 8750 | 11933.33 | NA | Ozinga
2399 | 11951 | NA | 328.5477 | 2024-03-04 | Slag | 315.3596 | 44.42784 | 359.7874 | 0.1234836 | 110.9088 | 0.308262 | 8750 | 11280 | NA | Ozinga
2400 | 11926 | NA | 327.9466 | 2024-03-04 | Slag | 314.6244 | 45.71427 | 360.3387 | 0.1268647 | 110.0818 | 0.3054953 | 8750 | 11770 | NA | Ozinga
2401 | 11950 | NA | 333.2783 | 2024-03-04 | Slag | 315.1298 | 47.91958 | 363.0494 | 0.1319919 | 110.9088 | 0.3054923 | 8750 | 12270 | NA | Ozinga
2402 | 11712 | NA | 331.8102 | 2024-03-04 | Slag | 316.0947 | 47.46014 | 363.5548 | 0.1305447 | 105.9009 | 0.2912928 | 8750 | 11763.33 | NA | Ozinga
2403 | 11841 | NA | 332.2232 | 2024-03-04 | Slag | 316.3703 | 48.19525 | 364.5656 | 0.1321991 | 108.0143 | 0.2962823 | 8750 | 11625 | NA | Ozinga
2404 | 11794 | NA | 330.0931 | 2024-03-04 | Slag | 314.1191 | 45.94399 | 360.0631 | 0.1275998 | 107.1873 | 0.2976904 | 8750 | 11656.67 | NA | Ozinga
2405 | 11910 | NA | 336.4061 | 2024-03-04 | Slag | 318.8513 | 45.20889 | 364.0602 | 0.1241797 | 109.6224 | 0.3011106 | 8750 | 11496.67 | NA | Ozinga
2406 | 11958 | NA | 332.7978 | 2024-03-04 | Slag | 315.1298 | 45.94399 | 361.0738 | 0.1272427 | 111.3223 | 0.3083089 | 8750 | 10315 | NA | Ozinga
2407 | 10798 | NA | 329.9628 | 2024-03-04 | Slag | 314.3488 | 44.93322 | 359.282 | 0.1250639 | 98.82552 | 0.2750639 | 8750 | 11490 | NA | Ozinga
2408 | 10799 | NA | 330.5313 | 2024-03-04 | Slag | 314.3488 | 46.67909 | 361.0279 | 0.129295 | 98.82552 | 0.2737338 | 8750 | 12436.67 | NA | Ozinga
2409 | 11275 | NA | 328.3082 | 2024-03-04 | Slag | 314.8542 | 46.67909 | 361.5333 | 0.1291142 | 101.7659 | 0.2814843 | 8750 | 11630 | NA | Ozinga
2410 | 11635 | NA | 332.9169 | 2024-03-04 | Slag | 315.1298 | 46.67909 | 361.8089 | 0.1290159 | 105.0739 | 0.2904127 | 8750 | 11400 | NA | Ozinga
2411 | 11711 | NA | 331.4043 | 2024-03-04 | Slag | 313.8893 | 44.42784 | 358.3172 | 0.1239903 | 105.9009 | 0.2955507 | 8750 | 11350 | NA | Ozinga
2412 | 11409 | NA | 334.5588 | 2024-03-04 | Slag | 318.8513 | 45.94399 | 364.7953 | 0.1259446 | 102.8686 | 0.2819899 | 8750 | 12010 | NA | Ozinga
2413 | 11767 | NA | 330.3382 | 2024-03-04 | Slag | 314.6244 | 45.43861 | 360.0631 | 0.1261962 | 106.7738 | 0.296542 | 8750 | 11020 | NA | Ozinga
2414 | 11455 | NA | 333.2838 | 2024-03-04 | Slag | 317.8405 | 45.20889 | 363.0494 | 0.1245254 | 103.2821 | 0.2844849 | 8750 | 10930 | NA | Ozinga
2415 | 10994 | NA | 333.4815 | 2024-03-04 | Slag | 317.8405 | 45.20889 | 363.0494 | 0.1245254 | 99.92818 | 0.2752468 | 8750 | 9953.333 | NA | Ozinga
2416 | 11523 | NA | 333.9594 | 2024-03-04 | Slag | 316.0947 | 46.95476 | 363.0494 | 0.1293343 | 103.8334 | 0.2860035 | 8750 | 11370 | NA | Ozinga
2417 | 11603 | NA | 329.9184 | 2024-03-04 | Slag | 314.3488 | 45.43861 | 359.7874 | 0.1262929 | 104.6604 | 0.2908952 | 8750 | 10705 | NA | Ozinga
2418 | 11594 | NA | 335.8466 | 2024-03-04 | Slag | 318.0702 | 45.20889 | 363.2791 | 0.1244467 | 104.5685 | 0.2878462 | 8750 | 11106.67 | NA | Ozinga
2419 | 11338 | NA | 329.7904 | 2024-03-04 | Slag | 314.1191 | 46.95476 | 361.0738 | 0.130042 | 102.1794 | 0.2829877 | 8750 | 10080 | NA | Ozinga
2420 | 11462 | NA | 334.1127 | 2024-03-04 | Slag | 316.6 | 45.71427 | 362.3143 | 0.126173 | 103.374 | 0.2853157 | 8750 | 10490 | NA | Ozinga
2421 | 11840 | NA | 330.4824 | 2024-03-04 | Slag | 315.1298 | 44.93322 | 360.0631 | 0.1247927 | 108.0143 | 0.2999872 | 8750 | 9946.667 | NA | Ozinga
2422 | 11892 | NA | 335.0518 | 2024-03-04 | Slag | 317.3351 | 45.43861 | 362.7738 | 0.1252533 | 109.1629 | 0.3009119 | 8750 | 10920 | NA | Ozinga
2423 | 11743 | NA | 328.093 | 2024-03-04 | Slag | 314.3488 | 45.43861 | 359.7874 | 0.1262929 | 106.3603 | 0.29562 | 8750 | 10715 | NA | Ozinga
2424 | 11788 | NA | 333.6967 | 2024-03-04 | Slag | 318.3459 | 45.94399 | 364.2899 | 0.1261193 | 107.0954 | 0.2939841 | 8750 | 10990 | NA | Ozinga
2425 | 11896 | NA | 329.9314 | 2024-03-04 | Slag | 314.3488 | 43.9684 | 358.3172 | 0.122708 | 109.2548 | 0.3049109 | 8750 | 11140 | NA | Ozinga
2426 | 10357 | NA | 337.1632 | 2024-03-04 | Slag | 321.6079 | 46.17371 | 367.7816 | 0.1255465 | 96.52832 | 0.262461 | 8750 | NA | NA | Ozinga
2427 | 11593 | NA | 335.0294 | 2024-03-04 | Slag | 317.3351 | 45.43861 | 362.7738 | 0.1252533 | 104.5685 | 0.2882472 | 8750 | NA | NA | Ozinga
2428 | 11666 | NA | 335.8747 | 2024-03-04 | Slag | 318.0702 | 45.20889 | 363.2791 | 0.1244467 | 105.3955 | 0.2901227 | 8750 | NA | NA | Ozinga
2429 | 11787 | NA | 336.0346 | 2024-03-04 | Slag | 318.0702 | 46.17371 | 364.244 | 0.1267659 | 107.0954 | 0.2940212 | 8750 | NA | NA | Ozinga
2430 | 11410 | NA | 339.8138 | 2024-03-04 | Slag | 322.1133 | 46.67909 | 368.7924 | 0.1265728 | 102.8686 | 0.2789336 | 8750 | NA | NA | Ozinga
2431 | 10993 | NA | 333.3284 | 2024-03-04 | Slag | 317.5649 | 45.71427 | 363.2791 | 0.1258379 | 99.92818 | 0.2750727 | 8750 | NA | NA | Ozinga
2432 | 11786 | NA | 331.4151 | 2024-03-04 | Slag | 318.0702 | 46.17371 | 364.244 | 0.1267659 | 107.0954 | 0.2940212 | 8750 | NA | NA | Ozinga
2433 | 11808 | NA | 334.7797 | 2024-03-04 | Slag | 318.8513 | 46.44937 | 365.3007 | 0.1271538 | 107.5089 | 0.2943026 | 8750 | NA | NA | Ozinga
2434 | 10421 | NA | 296.7784 | 2024-03-04 | Slag | 287.4677 | 46.04028 | 333.508 | 0.1380485 | 96.76186 | 0.2901336 | 8750 | 10380 | NA | Ozinga
2435 | 10422 | NA | 299.557 | 2024-03-04 | Slag | 290.331 | 45.44944 | 335.7805 | 0.1353546 | 96.76186 | 0.28817 | 8750 | 10783.33 | NA | Ozinga
2436 | 4104 | NA | 252.593 | 2024-03-04 | NA | 239.9113 | 0 | 239.9113 | 0 | 71.03926 | 0.2961064 | 4000 | 5703.333 | 276.69112 | Ozinga
2437 | 5179 | NA | 252.1045 | 2024-03-04 | NA | 238.9544 | 0 | 238.9544 | 0 | 77.3731 | 0.3237986 | 4000 | 7180.000001 | 276.69112 | Ozinga
2438 | 6616 | NA | 252.9695 | 2024-03-04 | NA | 238.7266 | 0 | 238.7266 | 0 | 83.02343 | 0.3477763 | 4000 | 8263.333 | 276.69112 | Ozinga
2439 | 6727 | NA | 251.8413 | 2024-03-04 | NA | 238.7266 | 0 | 238.7266 | 0 | 83.43354 | 0.3494942 | 4000 | 6770 | 276.69112 | Ozinga
2440 | 7117 | NA | 250.7356 | 2024-03-04 | NA | 238.9544 | 0 | 238.9544 | 0 | 84.75499 | 0.3546911 | 4000 | 7475 | 276.69112 | Ozinga
2441 | 5798 | NA | 251.7183 | 2024-03-04 | NA | 238.7266 | 0 | 238.7266 | 0 | 79.97043 | 0.3349876 | 4000 | 7540 | 276.69112 | Ozinga
2442 | 8809 | NA | 246.1032 | 2024-03-04 | NA | 238.7266 | 0 | 238.7266 | 0 | 90.35975 | 0.3785073 | 4000 | 6746.667 | 276.69112 | Ozinga
2443 | 9349 | NA | 244.1148 | 2024-03-04 | NA | 236.5393 | 0 | 236.5393 | 0 | 92.36471 | 0.3904835 | 4000 | 6650 | 276.69112 | Ozinga
2444 | 5093 | NA | 247.7998 | 2024-03-04 | NA | 237.314 | 0 | 237.314 | 0 | 76.963 | 0.3243088 | 4000 | 7543.333 | 276.69112 | Ozinga
2445 | 5359 | NA | 246.3684 | 2024-03-04 | NA | 236.0381 | 0 | 236.0381 | 0 | 78.23888 | 0.3314672 | 4000 | 6720 | 276.69112 | Ozinga
2446 | 10380 | NA | 247.3293 | 2024-03-04 | NA | 237.0406 | 0 | 237.0406 | 0 | 96.60246 | 0.4075356 | 4000 | 7470 | 276.69112 | Ozinga
2447 | 9588 | NA | 241.1577 | 2024-03-04 | NA | 234.6711 | 0 | 234.6711 | 0 | 93.23049 | 0.3972816 | 4000 | 5823.333 | 276.69112 | Ozinga
2448 | 9540 | NA | 242.9327 | 2024-03-04 | NA | 235.3824 | 0 | 235.3824 | 0 | 93.01913 | 0.395183 | 4000 | 6096.66667 | 276.69112 | Ozinga
2449 | 9339 | NA | 241.9705 | 2024-03-04 | NA | 234.9289 | 0 | 234.9289 | 0 | 92.33884 | 0.3930502 | 4000 | 6536.667 | 276.69112 | Ozinga
2450 | 9296 | NA | 240.7239 | 2024-03-04 | NA | 233.2962 | 0 | 233.2962 | 0 | 92.15743 | 0.3950233 | 4000 | 5066.667 | 276.69112 | Ozinga
2451 | 7407 | NA | 247.6407 | 2024-03-04 | NA | 238.7385 | 0 | 238.7385 | 0 | 85.94406 | 0.3599924 | 4000 | 6150 | 276.69112 | Ozinga
2452 | 3282 | NA | 274.5017 | 2024-03-04 | Fly.ash | 272.0021 | 48.15327 | 320.1554 | 0.1504059 | 61.59037 | 0.1923765 | 5000 | 7836.667 | 319.78236 | Ozinga
2453 | 5340 | NA | 272.4259 | 2024-03-04 | Fly.ash | 265.8343 | 47.05187 | 312.8861 | 0.1503802 | 78.15545 | 0.2497888 | 5000 | 8076.667 | 319.78236 | Ozinga
2454 | 5781 | NA | 199.8655 | 2024-03-04 | Fly.ash | 191.1397 | 41.00356 | 232.1432 | 0.1766304 | 79.88934 | 0.3441382 | 3500 | 6616.667 | 256.27948 | Ozinga
2455 | 7268 | NA | 200.2496 | 2024-03-04 | Fly.ash | 191.6353 | 41.27391 | 232.9092 | 0.1772103 | 85.38652 | 0.3666086 | 3500 | 5520 | 256.27948 | Ozinga
2456 | 7926 | NA | 199.9518 | 2024-03-04 | Fly.ash | 191.3649 | 41.00356 | 232.3685 | 0.1764592 | 87.50429 | 0.3765755 | 3500 | 5610 | 256.27948 | Ozinga
2457 | 8043 | NA | 200.4081 | 2024-03-04 | Fly.ash | 191.8606 | 41.00356 | 232.8641 | 0.1760836 | 87.90982 | 0.3775155 | 3500 | 6720 | 256.27948 | Ozinga
2458 | 8451 | NA | 199.6 | 2024-03-04 | Fly.ash | 190.8693 | 41.00356 | 231.8729 | 0.1768364 | 89.21653 | 0.3847649 | 3500 | 5520 | 256.27948 | Ozinga
2459 | 4157 | NA | 200.2032 | 2024-03-04 | Fly.ash | 191.1397 | 42.03991 | 233.1796 | 0.1802899 | 71.46334 | 0.3064734 | 3500 | 5803.333 | 256.27948 | Ozinga
2460 | 6916 | NA | 199.9571 | 2024-03-04 | Fly.ash | 191.1397 | 40.7332 | 231.8729 | 0.1756704 | 84.12488 | 0.3628061 | 3500 | 5483.333 | 256.27948 | Ozinga
2461 | 8828 | NA | 209.5169 | 2024-03-04 | Slag | 193.8217 | 42.08152 | 235.9032 | 0.1783847 | 90.46841 | 0.383498 | 3500 | 5706.667 | 256.27948 | Ozinga
2462 | 7911 | NA | 209.6782 | 2024-03-04 | Slag | 194.0502 | 41.57892 | 235.6291 | 0.1764592 | 87.4528 | 0.371146 | 3500 | 5000 | 256.27948 | Ozinga
2463 | 8270 | NA | 206.9245 | 2024-03-04 | Slag | 191.4001 | 40.84786 | 232.248 | 0.1758804 | 88.59508 | 0.3814676 | 3500 | 6775 | 256.27948 | Ozinga
2464 | 8782 | NA | 206.8671 | 2024-03-04 | Slag | 191.4001 | 40.84786 | 232.248 | 0.1758804 | 90.28565 | 0.3887468 | 3500 | 4666.667 | 256.27948 | Ozinga
2465 | 7239 | NA | 208.024 | 2024-03-04 | Slag | 192.1768 | 41.39615 | 233.573 | 0.17723 | 85.21394 | 0.3648279 | 3500 | 5959.999997 | 256.27948 | Ozinga
2466 | 5248 | NA | 230.1018 | 2024-03-04 | Fly.ash | 212.5156 | 45.21416 | 257.7298 | 0.1754324 | 77.64645 | 0.3012707 | 4000 | 9016.667 | 276.69112 | Ozinga
2467 | 6419 | NA | 227.1722 | 2024-03-04 | Fly.ash | 212.5156 | 44.98672 | 257.5024 | 0.1747041 | 82.28613 | 0.3195548 | 4000 | 6800 | 276.69112 | Ozinga
2468 | 6418 | NA | 227.8771 | 2024-03-04 | Fly.ash | 212.0153 | 45.48708 | 257.5024 | 0.1766472 | 82.28613 | 0.3195548 | 4000 | 6716.667 | 276.69112 | Ozinga
2469 | 9373 | NA | 220.5278 | 2024-03-04 | Fly.ash | 212.7886 | 44.98672 | 257.7753 | 0.1745191 | 92.42975 | 0.3585671 | 4000 | 7243.333333 | 276.69112 | Ozinga
2470 | 8582 | NA | 218.4977 | 2024-03-04 | Fly.ash | 209.9229 | 44.98672 | 254.9096 | 0.1764811 | 89.74601 | 0.3520699 | 4000 | 8650 | 276.69112 | Ozinga
2471 | 10266 | NA | 222.3134 | 2024-03-04 | Fly.ash | 211.7424 | 43.89503 | 255.6374 | 0.1717082 | 96.1142 | 0.3759786 | 4000 | 7340 | 276.69112 | Ozinga
2472 | 12010 | NA | 221.2842 | 2024-03-04 | Fly.ash | 213.7893 | 45.48708 | 259.2764 | 0.1754386 | 113.9451 | 0.4394737 | 4000 | 6400 | 276.69112 | Ozinga
2473 | 6749 | NA | 219.5795 | 2024-03-04 | Fly.ash | 211.1965 | 44.75929 | 255.9558 | 0.1748712 | 83.46879 | 0.3261063 | 4000 | 6890 | 276.69112 | Ozinga
2474 | 9133 | NA | 227.0488 | 2024-03-04 | Fly.ash | 212.7886 | 44.98672 | 257.7753 | 0.1745191 | 91.5655 | 0.3552144 | 4000 | 7860 | 276.69112 | Ozinga
2475 | 7888 | NA | 225.6723 | 2024-03-04 | Fly.ash | 212.0153 | 46.26036 | 258.2757 | 0.1791124 | 87.38068 | 0.3383234 | 4000 | 8426.667 | 276.69112 | Ozinga
2476 | 10438 | NA | 217.7439 | 2024-03-04 | Fly.ash | 209.4225 | 44.75929 | 254.1818 | 0.1760916 | 96.842 | 0.380995 | 4000 | 7693.333 | 276.69112 | Ozinga
2477 | 10633 | NA | 221.231 | 2024-03-04 | Fly.ash | 212.7886 | 44.98672 | 257.7753 | 0.1745191 | 97.8882 | 0.3797424 | 4000 | 7103.333 | 276.69112 | Ozinga
2478 | 9211 | NA | 218.6829 | 2024-03-04 | Fly.ash | 209.6954 | 44.75929 | 254.4547 | 0.1759028 | 91.83842 | 0.3609224 | 4000 | 7060 | 276.69112 | Ozinga
2479 | 8279 | NA | 221.4541 | 2024-03-04 | Fly.ash | 213.016 | 44.98672 | 258.0027 | 0.1743653 | 88.60884 | 0.3434415 | 4000 | 7323.333 | 276.69112 | Ozinga
2480 | 6193 | NA | 223.2513 | 2024-03-04 | Fly.ash | 212.7886 | 44.98672 | 257.7753 | 0.1745191 | 81.46736 | 0.3160402 | 4000 | 5460 | 276.69112 | Ozinga
2481 | 5856 | NA | 221.2996 | 2024-03-04 | Fly.ash | 212.7886 | 44.98672 | 257.7753 | 0.1745191 | 80.19373 | 0.3110993 | 4000 | 7210 | 276.69112 | Ozinga
2482 | 8403 | NA | 221.2079 | 2024-03-04 | Fly.ash | 212.7886 | 44.98672 | 257.7753 | 0.1745191 | 89.06371 | 0.3455091 | 4000 | 7280 | 276.69112 | Ozinga
2483 | 7611 | NA | 229.0801 | 2024-03-04 | Fly.ash | 214.0622 | 45.21416 | 259.2764 | 0.174386 | 86.51643 | 0.3336842 | 4000 | 7970 | 276.69112 | Ozinga
2484 | 8520 | NA | 220.7205 | 2024-03-04 | Fly.ash | 212.2882 | 45.21416 | 257.5024 | 0.1755874 | 89.47309 | 0.3474651 | 4000 | 6936.667 | 276.69112 | Ozinga
2485 | 7248 | NA | 220.333 | 2024-03-04 | Fly.ash | 211.7879 | 45.21416 | 257.002 | 0.1759292 | 85.24279 | 0.3316814 | 4000 | NA | 276.69112 | Ozinga
2486 | 3704 | NA | 231.1877 | 2024-03-04 | Fly.ash | 215.0066 | 45.85208 | 260.8586 | 0.1757737 | 67.62489 | 0.2592396 | 4000 | 8090.000003 | 276.69112 | Ozinga
2487 | 7113 | NA | 226.3048 | 2024-03-04 | Fly.ash | 214.7759 | 46.40562 | 261.1815 | 0.1776757 | 84.73869 | 0.3244437 | 4000 | 7970 | 276.69112 | Ozinga
2488 | 6020 | NA | 222.6761 | 2024-03-04 | Fly.ash | 212.654 | 45.11401 | 257.768 | 0.1750179 | 80.86387 | 0.3137079 | 4000 | 8663.333 | 276.69112 | Ozinga
2489 | 9042 | NA | 218.8173 | 2024-03-04 | Fly.ash | 210.4181 | 44.59132 | 255.0094 | 0.1748614 | 91.18879 | 0.3575898 | 4000 | 7060 | 276.69112 | Ozinga
2490 | 8302 | NA | 221.571 | 2024-03-04 | Fly.ash | 212.6978 | 45.36642 | 258.0643 | 0.1757951 | 88.6811 | 0.3436396 | 4000 | 7220 | 276.69112 | Ozinga
2491 | 6705 | NA | 222.0754 | 2024-03-04 | Fly.ash | 213.2906 | 45.09286 | 258.3834 | 0.1745191 | 83.34655 | 0.3225693 | 4000 | 6536.667 | 276.69112 | Ozinga
2492 | 8428 | NA | 221.323 | 2024-03-04 | Fly.ash | 213.1994 | 45.86796 | 259.0673 | 0.1770503 | 89.13704 | 0.344069 | 4000 | 6190 | 276.69112 | Ozinga
2493 | 6922 | NA | 224.3172 | 2024-03-04 | Fly.ash | 212.789 | 45.09286 | 257.8819 | 0.1748586 | 84.16725 | 0.3263791 | 4000 | 6746.667 | 276.69112 | Ozinga
2494 | 4931 | NA | 223.8447 | 2024-03-04 | Fly.ash | 212.2875 | 45.09286 | 257.3804 | 0.1751993 | 76.14264 | 0.295837 | 4000 | 7873.333 | 276.69112 | Ozinga
2495 | 5468 | NA | 223.6502 | 2024-03-04 | Fly.ash | 213.2906 | 45.09286 | 258.3834 | 0.1745191 | 78.69592 | 0.3045703 | 4000 | 7106.667 | 276.69112 | Ozinga
2496 | 4693 | NA | 224.786 | 2024-03-04 | Fly.ash | 213.017 | 45.59439 | 258.6114 | 0.1763047 | 74.866 | 0.2894922 | 4000 | 6526.667 | 276.69112 | Ozinga
2497 | 3951 | NA | 224.3147 | 2024-03-04 | Fly.ash | 212.789 | 45.32083 | 258.1099 | 0.1755874 | 69.80502 | 0.2704469 | 4000 | 7703.333 | 276.69112 | Ozinga
2498 | 5799 | NA | 226.2095 | 2024-03-04 | Fly.ash | 212.789 | 45.32083 | 258.1099 | 0.1755874 | 79.97257 | 0.3098393 | 4000 | 7546.667 | 276.69112 | Ozinga
2499 | 4222 | NA | 220.498 | 2024-03-04 | Fly.ash | 211.4212 | 44.86488 | 256.2861 | 0.1750578 | 71.94795 | 0.280733 | 4000 | 7310 | 276.69112 | Ozinga
2500 | 6111 | NA | 225.0524 | 2024-03-04 | Fly.ash | 216.2998 | 45.59439 | 261.8942 | 0.1740947 | 81.20362 | 0.3100627 | 4000 | 7803.333 | 276.69112 | Ozinga
2501 | 7621 | NA | 228.9522 | 2024-03-04 | Slag | 212.8814 | 45.23388 | 258.1153 | 0.1752468 | 86.55416 | 0.3353315 | 4000 | 8663.333 | 276.69112 | Ozinga
2502 | 8805 | NA | 229.6079 | 2024-03-04 | Slag | 212.1078 | 45.50692 | 257.6147 | 0.1766472 | 90.33124 | 0.3506448 | 4000 | 5929.999999 | 276.69112 | Ozinga
2503 | 7389 | NA | 232.1733 | 2024-03-04 | Slag | 212.0622 | 45.73445 | 257.7967 | 0.1774051 | 85.87156 | 0.333098 | 4000 | 7386.666666 | 276.69112 | Ozinga
2504 | 5147 | NA | 228.7016 | 2024-03-04 | Slag | 212.4263 | 45.50692 | 257.9332 | 0.1764291 | 77.17974 | 0.2992237 | 4000 | 7203.333 | 276.69112 | Ozinga
2505 | 8124 | NA | 229.0918 | 2024-03-04 | Slag | 212.7449 | 45.50692 | 258.2518 | 0.1762115 | 88.1469 | 0.3413216 | 4000 | 8113.333 | 276.69112 | Ozinga
2506 | 8938 | NA | 229.1732 | 2024-03-04 | Slag | 212.2898 | 45.73445 | 258.0242 | 0.1772487 | 90.83181 | 0.3520282 | 4000 | 7206.666665 | 276.69112 | Ozinga
2507 | 8566 | NA | 229.1605 | 2024-03-04 | Slag | 211.8347 | 46.18952 | 258.0242 | 0.1790123 | 89.69414 | 0.347619 | 4000 | 6490.000005 | 276.69112 | Ozinga
2508 | 7653 | NA | 237.5295 | 2024-03-04 | Slag | 215.5208 | 44.50577 | 260.0265 | 0.1711586 | 86.69068 | 0.3333917 | 4000 | 9326.667 | 276.69112 | Ozinga
2509 | 8530 | NA | 232.1804 | 2024-03-04 | Slag | 211.8802 | 46.28054 | 258.1608 | 0.1792702 | 89.51211 | 0.3467301 | 4000 | 7575 | 276.69112 | Ozinga
2510 | 7513 | NA | 231.5723 | 2024-03-04 | Slag | 214.4741 | 46.28054 | 260.7547 | 0.1774869 | 86.23561 | 0.3307155 | 4000 | 6693.333 | 276.69112 | Ozinga
2511 | 9143 | NA | 230.9798 | 2024-03-04 | Slag | 212.1078 | 45.23388 | 257.3416 | 0.1757737 | 91.60543 | 0.3559682 | 4000 | 7113.333 | 276.69112 | Ozinga
2512 | 7903 | NA | 230.5594 | 2024-03-04 | Slag | 212.3808 | 46.28054 | 258.6613 | 0.1789233 | 87.41879 | 0.3379662 | 4000 | 7220 | 276.69112 | Ozinga
2513 | 6551 | NA | 227.8572 | 2024-03-04 | Slag | 211.8802 | 45.77996 | 257.6602 | 0.1776757 | 82.73158 | 0.321088 | 4000 | 6653.333 | 276.69112 | Ozinga
2514 | 7124 | NA | 226.0331 | 2024-03-04 | Slag | 210.0144 | 45.73445 | 255.7489 | 0.1788256 | 84.77939 | 0.3314947 | 4000 | 7006.667 | 276.69112 | Ozinga
2515 | 10571 | NA | 228.5917 | 2024-03-04 | Slag | 212.1078 | 45.23388 | 257.3416 | 0.1757737 | 97.52133 | 0.3789567 | 4000 | 7970 | 276.69112 | Ozinga
2516 | 3469 | NA | 235.5345 | 2024-03-04 | Slag | 212.8814 | 45.50692 | 258.3883 | 0.1761184 | 64.61983 | 0.2500881 | 4000 | 6846.667 | 276.69112 | Ozinga
2517 | 4318 | NA | 228.1734 | 2024-03-04 | Slag | 211.8802 | 45.50692 | 257.3871 | 0.1768034 | 72.67455 | 0.282355 | 4000 | 7940 | 276.69112 | Ozinga
2518 | 5428 | NA | 236.2688 | 2024-03-04 | Slag | 212.3808 | 45.23388 | 257.6147 | 0.1755874 | 78.54494 | 0.3048931 | 4000 | 8026.667 | 276.69112 | Ozinga
2519 | 6885 | NA | 228.0678 | 2024-03-04 | Slag | 212.3808 | 46.0075 | 258.3883 | 0.1780557 | 84.00577 | 0.3251145 | 4000 | 7136.667 | 276.69112 | Ozinga
2520 | 6779 | NA | 231.1383 | 2024-03-04 | Slag | 211.8802 | 45.77996 | 257.6602 | 0.1776757 | 83.59621 | 0.3244437 | 4000 | 8120 | 276.69112 | Ozinga
2521 | 12012 | NA | 229.4794 | 2024-03-04 | Slag | 213.8825 | 45.50692 | 259.3894 | 0.1754386 | 113.9948 | 0.4394737 | 4000 | 7368.333 | 276.69112 | Ozinga
2522 | 4313 | NA | 232.3148 | 2024-03-04 | Slag | 212.1078 | 47.28169 | 259.3894 | 0.1822807 | 72.62904 | 0.28 | 4000 | 8596.667 | 276.69112 | Ozinga
2523 | 7734 | NA | 226.5226 | 2024-03-04 | Slag | 210.515 | 45.73445 | 256.2495 | 0.1784763 | 86.87271 | 0.3390162 | 4000 | 7170 | 276.69112 | Ozinga
2524 | 7769 | NA | 228.9909 | 2024-03-04 | Slag | 212.1078 | 45.77996 | 257.8877 | 0.177519 | 86.96372 | 0.3372155 | 4000 | 8353.333 | 276.69112 | Ozinga
2525 | 12040 | NA | 229.4818 | 2024-03-04 | Slag | 213.8825 | 45.50692 | 259.3894 | 0.1754386 | 115.9061 | 0.4468421 | 4000 | 7466.667 | 276.69112 | Ozinga
2526 | 5647 | NA | 228.5428 | 2024-03-04 | Slag | 212.8814 | 46.0075 | 258.8889 | 0.1777114 | 79.36407 | 0.3065565 | 4000 | 8093.333 | 276.69112 | Ozinga
2527 | 9407 | NA | 226.0689 | 2024-03-04 | Slag | 210.1965 | 45.27939 | 255.4758 | 0.1772355 | 92.56108 | 0.3623085 | 4000 | 8023.333 | 276.69112 | Ozinga
2528 | 6552 | NA | 228.1816 | 2024-03-04 | Slag | 212.1078 | 45.77996 | 257.8877 | 0.177519 | 82.73158 | 0.3208047 | 4000 | 8706.667 | 276.69112 | Ozinga
2529 | 8806 | NA | 233.8487 | 2024-03-04 | Slag | 214.1556 | 46.50807 | 260.6636 | 0.1784218 | 90.33124 | 0.3465433 | 4000 | 8810 | 276.69112 | Ozinga
2530 | 6248 | NA | 228.9675 | 2024-03-04 | Slag | 212.7449 | 46.37155 | 259.1164 | 0.1789603 | 81.68492 | 0.3152441 | 4000 | 7503.333 | 276.69112 | Ozinga
2531 | 6321 | NA | 228.9688 | 2024-03-04 | Slag | 212.8814 | 46.0075 | 258.8889 | 0.1777114 | 81.91246 | 0.3164001 | 4000 | 8156.667 | 276.69112 | Ozinga
2532 | 7904 | NA | 229.3519 | 2024-03-04 | Slag | 213.3819 | 45.50692 | 258.8889 | 0.1757778 | 87.41879 | 0.3376692 | 4000 | 7706.667 | 276.69112 | Ozinga
2533 | 10004 | NA | 232.7568 | 2024-03-04 | Slag | 213.1089 | 45.50692 | 258.6158 | 0.1759634 | 95.01845 | 0.3674116 | 4000 | 8210 | 276.69112 | Ozinga
2534 | 8804 | NA | 229.4959 | 2024-03-04 | Slag | 211.8802 | 47.00865 | 258.8889 | 0.1815785 | 90.33124 | 0.348919 | 4000 | 9130 | 276.69112 | Ozinga
2535 | 8240 | NA | 229.2013 | 2024-03-04 | Slag | 213.5185 | 45.50692 | 259.0254 | 0.1756852 | 88.51096 | 0.3417077 | 4000 | 8543.333 | 276.69112 | Ozinga
2536 | 5755 | NA | 227.1899 | 2024-03-04 | Slag | 211.2886 | 45.00634 | 256.295 | 0.1756037 | 79.77363 | 0.3112571 | 4000 | 7630 | 276.69112 | Ozinga
2537 | 6553 | NA | 228.2273 | 2024-03-04 | Slag | 212.1078 | 45.77996 | 257.8877 | 0.177519 | 82.73158 | 0.3208047 | 4000 | 7916.667 | 276.69112 | Ozinga
2538 | 10003 | NA | 229.5462 | 2024-03-04 | Slag | 212.1078 | 45.50692 | 257.6147 | 0.1766472 | 95.01845 | 0.3688394 | 4000 | 8363.333 | 276.69112 | Ozinga
2539 | 8531 | NA | 228.2864 | 2024-03-04 | Slag | 212.3808 | 45.00634 | 257.3871 | 0.1748586 | 89.51211 | 0.3477723 | 4000 | 6806.667 | 276.69112 | Ozinga
2540 | 11974 | NA | 229.5106 | 2024-03-04 | Slag | 213.8825 | 45.50692 | 259.3894 | 0.1754386 | 112.0835 | 0.4321053 | 4000 | 8080 | 276.69112 | Ozinga
2541 | 9893 | NA | 230.0668 | 2024-03-04 | Slag | 212.6083 | 46.0075 | 258.6158 | 0.177899 | 94.56338 | 0.3656519 | 4000 | 7760 | 276.69112 | Ozinga
2542 | 7141 | NA | 227.6481 | 2024-03-04 | Slag | 211.8802 | 45.77996 | 257.6602 | 0.1776757 | 84.87041 | 0.3293889 | 4000 | 7636.667 | 276.69112 | Ozinga
2543 | 8578 | NA | 235.407 | 2024-03-04 | Slag | 212.5879 | 45.74965 | 258.3376 | 0.1770925 | 89.72393 | 0.3473128 | 4000 | 6690 | 276.69112 | Ozinga
2544 | 7495 | NA | 229.5225 | 2024-03-04 | Slag | 213.1797 | 45.52204 | 258.7017 | 0.1759634 | 86.17321 | 0.3330987 | 4000 | 6746.667 | 276.69112 | Ozinga
2545 | 5436 | NA | 266.3877 | 2024-03-04 | NA | 262.4257 | 0 | 262.4257 | 0 | 78.58664 | 0.2994625 | 4000 | 6495 | 276.69112 | Ozinga
2546 | 10570 | NA | 259.4232 | 2024-03-04 | NA | 255.8275 | 0 | 255.8275 | 0 | 97.5166 | 0.3811811 | 4000 | 6660 | 276.69112 | Ozinga
2547 | 8293 | NA | 259.9718 | 2024-03-04 | NA | 256.1005 | 0 | 256.1005 | 0 | 88.64318 | 0.3461265 | 4000 | 5840 | 276.69112 | Ozinga
2548 | 9449 | NA | 264.496 | 2024-03-04 | NA | 260.56 | 0 | 260.56 | 0 | 92.7386 | 0.3559204 | 4000 | 6310 | 276.69112 | Ozinga
2549 | 8567 | NA | 219.1379 | 2024-03-04 | NA | 210.6131 | 0 | 210.6131 | 0 | 89.69469 | 0.4258743 | 3500 | NA | 256.27948 | Ozinga
2550 | 9108 | NA | 222.6111 | 2024-03-04 | NA | 213.5954 | 0 | 213.5954 | 0 | 91.45696 | 0.4281785 | 3500 | 5370 | 256.27948 | Ozinga
2551 | 8713 | NA | 220.6883 | 2024-03-04 | NA | 211.4716 | 0 | 211.4716 | 0 | 90.14655 | 0.4262821 | 3500 | 4940 | 256.27948 | Ozinga
2552 | 9916 | NA | 234.3829 | 2024-03-04 | Fly.ash | 225.0171 | 35.00973 | 260.0268 | 0.1346389 | 94.70814 | 0.3642245 | 4000 | 6450 | 276.69112 | Ozinga
2553 | 10520 | NA | 234.3758 | 2024-03-04 | Fly.ash | 225.2899 | 34.46413 | 259.754 | 0.1326799 | 97.25431 | 0.3744092 | 4000 | 7080 | 276.69112 | Ozinga
2554 | 10241 | NA | 236.8952 | 2024-03-04 | Fly.ash | 227.8361 | 33.96399 | 261.8 | 0.1297325 | 95.98122 | 0.3666204 | 4000 | 7380 | 276.69112 | Ozinga
2555 | 9917 | NA | 234.7308 | 2024-03-04 | Fly.ash | 226.0628 | 33.96399 | 260.0268 | 0.1306172 | 94.70814 | 0.3642245 | 4000 | 6630 | 276.69112 | Ozinga
2556 | 11447 | NA | 236.0062 | 2024-03-04 | Fly.ash | 226.563 | 34.46413 | 261.0271 | 0.1320327 | 103.2105 | 0.3954015 | 4000 | 7123.333 | 276.69112 | Ozinga
2557 | 9170 | NA | 234.818 | 2024-03-04 | Fly.ash | 226.8358 | 34.23679 | 261.0726 | 0.131139 | 91.70731 | 0.3512713 | 4000 | 7403.333 | 276.69112 | Ozinga
2558 | 10029 | NA | 233.6561 | 2024-03-04 | Fly.ash | 225.79 | 33.96399 | 259.754 | 0.1307544 | 95.11735 | 0.3661824 | 4000 | 5956.667 | 276.69112 | Ozinga
2559 | 10028 | NA | 232.8125 | 2024-03-04 | Fly.ash | 225.0171 | 34.23679 | 259.2539 | 0.1320589 | 95.11735 | 0.3668888 | 4000 | 6663.333 | 276.69112 | Ozinga
2560 | 11173 | NA | 261.4039 | 2024-03-04 | NA | 257.8801 | 0 | 257.8801 | 0 | 101.0796 | 0.3919633 | 4000 | 7003.333 | 276.69112 | Ozinga
2561 | 12082 | NA | 278.2163 | 2024-03-08 | Fly.ash | 275.5345 | 33.82174 | 309.3562 | 0.1093294 | 120.4956 | 0.3895044 | 5000 | 6530 | 344.72992 | Ozinga
2562 | 10766 | NA | 284.8819 | 2024-03-04 | Slag | 275.4232 | 34.0814 | 309.5046 | 0.110116 | 98.65431 | 0.3187491 | 4500 | 7343.333 | NA | Ozinga
2563 | 8664 | NA | 292.1358 | 2024-03-04 | Slag | 282.8757 | 34.44494 | 317.3206 | 0.1085493 | 89.97491 | 0.2835458 | 4500 | 9276.667 | NA | Ozinga
2564 | 9505 | NA | 283.2489 | 2024-03-04 | Slag | 272.888 | 33.83739 | 306.7254 | 0.1103182 | 92.8932 | 0.3028546 | 6000 | 7300 | NA | Ozinga
2565 | 6807 | NA | 286.2583 | 2024-03-04 | Slag | 275.8978 | 34.20221 | 310.1 | 0.1102941 | 83.77261 | 0.2701471 | 6000 | 9513.333 | NA | Ozinga
2566 | 9024 | NA | 277.7692 | 2024-03-04 | Slag | 261.0769 | 64.02654 | 325.1034 | 0.1969421 | 91.11469 | 0.2802637 | 6000 | 7200 | NA | Ozinga
2567 | 7285 | NA | 273.1452 | 2024-03-04 | Slag | 256.6534 | 63.84413 | 320.4975 | 0.1992032 | 85.45992 | 0.2666477 | 6000 | 6483.333 | NA | Ozinga
2568 | 9868 | NA | 273.2783 | 2024-03-04 | Slag | 256.2886 | 66.5803 | 322.8689 | 0.2062147 | 94.4437 | 0.2925141 | 6000 | 7260 | NA | Ozinga
2569 | 12106 | NA | 292.0792 | 2024-03-08 | Silica.fume | 294.5088 | 22.70793 | 317.2167 | 0.07158491 | 125.057 | 0.394232 | 4000 | 8344.167 | 299.37072 | Ozinga
2570 | 5369 | NA | 260.9979 | 2024-03-04 | NA | 257.1867 | 0 | 257.1867 | 0 | 78.30932 | 0.3044844 | 4000 | 7480 | 276.69112 | Ozinga
2571 | 9309 | NA | 259.469 | 2024-03-04 | NA | 255.6609 | 0 | 255.6609 | 0 | 92.221 | 0.3607162 | 4000 | 7300 | 276.69112 | Ozinga
2572 | 5923 | NA | 266.5955 | 2024-03-04 | NA | 256.5135 | 0 | 256.5135 | 0 | 80.46339 | 0.3136809 | 4000 | 7885 | 276.69112 | Ozinga
2573 | 7000 | NA | 263.828 | 2024-03-04 | NA | 259.6997 | 0 | 259.6997 | 0 | 84.41251 | 0.3250389 | 4000 | 8020 | 276.69112 | Ozinga
2574 | 8618 | NA | 261.8448 | 2024-03-04 | NA | 257.5457 | 0 | 257.5457 | 0 | 89.84255 | 0.3488413 | 4000 | 6946.667 | 276.69112 | Ozinga
2575 | 11812 | NA | 310.4155 | 2024-03-08 | Fly.ash | 311.3076 | 46.50577 | 357.8134 | 0.1299721 | 107.5616 | 0.3006081 | 5250 | 6830 | NA | Ozinga
2576 | 10659 | NA | 329.0847 | 2024-03-04 | Fly.ash | 326.6351 | 50.05554 | 376.6907 | 0.1328823 | 97.97234 | 0.260087 | 7000 | 10666.67 | NA | Ozinga
2577 | 7251 | NA | 330.0949 | 2024-03-04 | Fly.ash | 327.9093 | 49.55498 | 377.4643 | 0.1312839 | 85.27644 | 0.2259192 | 7000 | 10003.33 | NA | Ozinga
2578 | 9043 | NA | 330.742 | 2024-03-04 | Fly.ash | 328.4098 | 49.78251 | 378.1923 | 0.1316328 | 91.19209 | 0.2411262 | 7000 | 9206.667 | NA | Ozinga
2579 | 10867 | NA | 329.4891 | 2024-03-04 | Fly.ash | 326.8627 | 49.78251 | 376.6452 | 0.1321735 | 99.20098 | 0.2633805 | 7000 | 9980 | NA | Ozinga
2580 | 11474 | NA | 329.1753 | 2024-03-04 | Fly.ash | 326.8627 | 50.05554 | 376.9182 | 0.1328021 | 103.4329 | 0.2744175 | 7000 | 9206.667 | NA | Ozinga
2581 | 10117 | NA | 329.09 | 2024-03-04 | Fly.ash | 326.8627 | 50.05554 | 376.9182 | 0.1328021 | 95.42406 | 0.2531691 | 7000 | 8013.333 | NA | Ozinga
2582 | 10209 | NA | 329.5081 | 2024-03-04 | Fly.ash | 327.1357 | 50.32857 | 377.4643 | 0.1333333 | 95.8336 | 0.2538879 | 7000 | 7936.667 | NA | Ozinga
2583 | 11847 | NA | 340.5149 | 2024-03-04 | Slag | 327.0256 | 50.35366 | 377.3793 | 0.1334298 | 108.1283 | 0.2865243 | 7000 | 8553.333 | NA | Ozinga
2584 | 11521 | NA | 348.4476 | 2024-03-04 | Slag | 331.2141 | 50.39918 | 381.6133 | 0.1320687 | 103.8032 | 0.2720115 | 7000 | 8533.333 | NA | Ozinga
2585 | 5559 | NA | 345.0595 | 2024-03-04 | Slag | 330.4402 | 50.89999 | 381.3402 | 0.1334766 | 79.03612 | 0.2072588 | 7000 | 9680 | NA | Ozinga
2586 | 9432 | NA | 282.8446 | 2024-03-04 | NA | 278.7603 | 0 | 278.7603 | 0 | 92.67732 | 0.3324624 | 5000 | 9390 | 319.78236 | Ozinga
2587 | 8845 | NA | 239.5357 | 2024-03-04 | Fly.ash | 224.8143 | 46.0867 | 270.901 | 0.1701238 | 90.54201 | 0.3342255 | 4500 | 7843.333333 | NA | Ozinga
2588 | 5890 | NA | 240.7644 | 2024-03-04 | Fly.ash | 225.8112 | 45.8148 | 271.626 | 0.1686687 | 80.34583 | 0.2957958 | 4500 | 8890 | NA | Ozinga
2589 | 5454 | NA | 239.7842 | 2024-03-04 | Fly.ash | 225.0408 | 45.8148 | 270.8556 | 0.1691484 | 78.66913 | 0.2904467 | 4500 | 8980 | NA | Ozinga
2590 | 9212 | NA | 238.8101 | 2024-03-04 | Fly.ash | 224.8143 | 45.58822 | 270.4025 | 0.1685939 | 91.85618 | 0.3397017 | 4500 | 8313.333 | NA | Ozinga
2591 | 10167 | NA | 239.0105 | 2024-03-04 | Fly.ash | 225.0408 | 45.8148 | 270.8556 | 0.1691484 | 95.66275 | 0.3531872 | 4500 | 7016.667 | NA | Ozinga
2592 | 10532 | NA | 239.0368 | 2024-03-04 | Fly.ash | 224.8143 | 45.31632 | 270.1306 | 0.1677571 | 97.33945 | 0.3603422 | 4500 | 9076.666666 | NA | Ozinga
2593 | 10531 | NA | 239.2646 | 2024-03-04 | Fly.ash | 224.8143 | 45.31632 | 270.1306 | 0.1677571 | 97.33945 | 0.3603422 | 4500 | 8183.333331 | NA | Ozinga
2594 | 6798 | NA | 233.2286 | 2024-03-04 | Fly.ash | 225.0408 | 46.85707 | 271.8979 | 0.1723333 | 83.74456 | 0.308 | 4500 | 8036.666668 | NA | Ozinga
2595 | 4150 | NA | 239.8561 | 2024-03-04 | Fly.ash | 227.0801 | 45.8148 | 272.8949 | 0.1678844 | 71.3732 | 0.261541 | 4500 | 8233.333 | NA | Ozinga
2596 | 5455 | NA | 239.8552 | 2024-03-04 | Fly.ash | 227.0801 | 46.0867 | 273.1668 | 0.1687127 | 78.66913 | 0.2879894 | 4500 | 7906.667 | NA | Ozinga
2597 | 7802 | NA | 238.8686 | 2024-03-04 | Fly.ash | 224.5424 | 45.58822 | 270.1306 | 0.1687636 | 87.14328 | 0.3225969 | 4500 | 8773.333 | NA | Ozinga
2598 | 7675 | NA | 239.5018 | 2024-03-04 | Fly.ash | 226.3097 | 45.31632 | 271.626 | 0.1668335 | 86.73544 | 0.3193193 | 4500 | 8666.667 | NA | Ozinga
2599 | 8708 | NA | 233.5712 | 2024-03-04 | Fly.ash | 224.5424 | 45.8148 | 270.3572 | 0.1694603 | 90.13416 | 0.3333892 | 4500 | 8183.333 | NA | Ozinga
2600 | 6585 | NA | 233.7566 | 2024-03-04 | Fly.ash | 224.5424 | 45.31632 | 269.8587 | 0.1679261 | 82.88355 | 0.3071369 | 4500 | 7810 | NA | Ozinga
2601 | 8348 | NA | 239.6087 | 2024-03-04 | Fly.ash | 224.8143 | 46.0867 | 270.901 | 0.1701238 | 88.8653 | 0.3280361 | 4500 | 7743.333 | NA | Ozinga
2602 | 9947 | NA | 239.6371 | 2024-03-04 | Fly.ash | 224.2705 | 45.8148 | 270.0853 | 0.1696309 | 94.80174 | 0.3510067 | 4500 | 7463.333 | NA | Ozinga
2603 | 7526 | NA | 236.7629 | 2024-03-04 | Fly.ash | 224.5424 | 45.31632 | 269.8587 | 0.1679261 | 86.28227 | 0.3197313 | 4500 | 8156.667 | NA | Ozinga
2604 | 5446 | NA | 236.2297 | 2024-03-04 | Fly.ash | 223.8173 | 44.81784 | 268.6351 | 0.1668354 | 78.62381 | 0.2926788 | 4500 | 7983.333 | NA | Ozinga
2605 | 8933 | NA | 236.1089 | 2024-03-04 | Fly.ash | 224.0439 | 45.31632 | 269.3602 | 0.1682369 | 90.8139 | 0.3371467 | 4500 | 7936.667 | NA | Ozinga
2606 | 7257 | NA | 236.2248 | 2024-03-04 | Fly.ash | 224.0439 | 45.04442 | 269.0883 | 0.1673964 | 85.33063 | 0.3171101 | 4500 | 7666.667 | NA | Ozinga
2607 | 8818 | NA | 231.1898 | 2024-03-04 | Fly.ash | 222.3219 | 45.58822 | 267.9101 | 0.1701624 | 90.40606 | 0.3374493 | 4500 | 7693.333 | NA | Ozinga
2608 | 8932 | NA | 231.2298 | 2024-03-04 | Fly.ash | 222.05 | 44.81784 | 266.8678 | 0.1679402 | 90.8139 | 0.3402955 | 4500 | 8200 | NA | Ozinga
2609 | 11838 | NA | 232.4585 | 2024-03-04 | Fly.ash | 224.111 | 45.36661 | 269.4776 | 0.1683502 | 107.9725 | 0.4006734 | 4500 | 8003.333 | NA | Ozinga
2610 | 5680 | NA | 238.1188 | 2024-03-04 | Slag | 223.1455 | 45.58155 | 268.727 | 0.1696203 | 79.55228 | 0.2960338 | 6000 | NA | NA | Ozinga
2611 | 9722 | NA | 234.7484 | 2024-03-04 | Slag | 220.016 | 45.128 | 265.144 | 0.1702018 | 93.74832 | 0.3535751 | 6000 | 7866.667 | NA | Ozinga
2612 | 7776 | NA | 235.3981 | 2024-03-04 | Slag | 220.0614 | 45.35478 | 265.4162 | 0.1708817 | 86.99046 | 0.3277512 | 6000 | 8900 | NA | Ozinga
2613 | 4602 | NA | 236.2589 | 2024-03-04 | Slag | 221.286 | 45.128 | 266.414 | 0.1693905 | 74.47254 | 0.2795369 | 6000 | 7943.333 | NA | Ozinga
2614 | 8640 | NA | 234.761 | 2024-03-04 | Slag | 219.5625 | 45.35478 | 264.9172 | 0.1712036 | 89.89317 | 0.3393255 | 6000 | 8360 | NA | Ozinga
2615 | 6678 | NA | 235.5728 | 2024-03-04 | Slag | 220.2881 | 45.35478 | 265.6429 | 0.1707359 | 83.22601 | 0.3133003 | 6000 | 8046.667 | NA | Ozinga
2616 | 7363 | NA | 235.941 | 2024-03-04 | Slag | 220.0614 | 44.85587 | 264.9172 | 0.1693203 | 85.72053 | 0.3235747 | 6000 | 8486.667 | NA | Ozinga
2617 | 9065 | NA | 239.3889 | 2024-03-04 | Slag | 222.5105 | 48.12142 | 270.632 | 0.1778113 | 91.29916 | 0.3373555 | 6000 | 8613.333 | NA | Ozinga
2618 | 4846 | NA | 238.5125 | 2024-03-04 | Slag | 222.2384 | 45.08265 | 267.3211 | 0.1686461 | 75.74248 | 0.283339 | 6000 | NA | NA | Ozinga
2619 | 7387 | NA | 239.2021 | 2024-03-04 | Slag | 223.0094 | 45.6269 | 268.6363 | 0.1698464 | 85.85659 | 0.3196016 | 6000 | 8196.667 | NA | Ozinga
2620 | 8049 | NA | 239.5781 | 2024-03-04 | Slag | 223.5083 | 45.08265 | 268.591 | 0.1678487 | 87.94291 | 0.3274232 | 6000 | 8253.333 | NA | Ozinga
2621 | 7935 | NA | 238.4571 | 2024-03-04 | Slag | 222.2384 | 45.6269 | 267.8653 | 0.1703353 | 87.53472 | 0.3267863 | 6000 | 8233.333 | NA | Ozinga
2622 | 5365 | NA | 240.9533 | 2024-03-04 | Slag | 224.7783 | 45.35478 | 270.133 | 0.1678979 | 78.28234 | 0.2897918 | 6000 | 8260 | NA | Ozinga
2623 | 8440 | NA | 240.2994 | 2024-03-04 | Slag | 224.234 | 45.35478 | 269.5888 | 0.1682369 | 89.16749 | 0.3307537 | 6000 | 8340 | NA | Ozinga
2624 | 9742 | NA | 239.4834 | 2024-03-04 | Slag | 223.0094 | 45.35478 | 268.3642 | 0.1690046 | 93.83903 | 0.3496704 | 6000 | 8096.667 | NA | Ozinga
2625 | 8955 | NA | 238.9448 | 2024-03-04 | Slag | 222.5105 | 45.35478 | 267.8653 | 0.1693193 | 90.89097 | 0.3393159 | 6000 | 9650 | NA | Ozinga
2626 | 9839 | NA | 238.5207 | 2024-03-04 | Slag | 222.5105 | 46.12581 | 268.6363 | 0.1717035 | 94.24723 | 0.3508357 | 6000 | 8333.333 | NA | Ozinga
2627 | 4270 | NA | 238.6545 | 2024-03-04 | Slag | 222.5105 | 45.6269 | 268.1374 | 0.1701624 | 72.38622 | 0.2699594 | 6000 | 8836.667 | NA | Ozinga
2628 | 9171 | NA | 238.0397 | 2024-03-04 | Slag | 221.9663 | 45.85368 | 267.82 | 0.1712108 | 91.70736 | 0.3424217 | 6000 | 8833.333 | NA | Ozinga
2629 | 6471 | NA | 238.261 | 2024-03-04 | Slag | 222.2384 | 45.35478 | 267.5932 | 0.1694915 | 82.45498 | 0.3081356 | 6000 | 8593.333 | NA | Ozinga
2630 | 8555 | NA | 239.6543 | 2024-03-04 | Slag | 223.5083 | 47.12361 | 270.632 | 0.1741244 | 89.62104 | 0.3311547 | 6000 | 8580 | NA | Ozinga
2631 | 9527 | NA | 241.9739 | 2024-03-04 | Slag | 226.275 | 45.6269 | 271.9019 | 0.1678065 | 92.97729 | 0.3419516 | 6000 | 9156.667 | NA | Ozinga
2632 | 10139 | NA | 239.0019 | 2024-03-04 | Slag | 223.2362 | 45.35478 | 268.591 | 0.1688619 | 95.51716 | 0.3556231 | 6000 | 8045 | NA | Ozinga
2633 | 7646 | NA | 238.52 | 2024-03-04 | Slag | 222.5105 | 45.6269 | 268.1374 | 0.1701624 | 86.67298 | 0.3232409 | 6000 | 8730 | NA | Ozinga
2634 | 9914 | NA | 237.8569 | 2024-03-04 | Slag | 221.9663 | 45.35478 | 267.3211 | 0.1696641 | 94.70077 | 0.3542586 | 6000 | 8520 | NA | Ozinga
2635 | 3394 | NA | 238.4776 | 2024-03-04 | Slag | 222.2384 | 45.08265 | 267.3211 | 0.1686461 | 63.54204 | 0.2376994 | 6000 | 7650 | NA | Ozinga
2636 | 6926 | NA | 238.8573 | 2024-03-04 | Slag | 222.5105 | 45.85368 | 268.3642 | 0.1708636 | 84.17846 | 0.3136725 | 6000 | 7440 | NA | Ozinga
2637 | 4603 | NA | 239.3499 | 2024-03-04 | Slag | 222.7373 | 47.12361 | 269.8609 | 0.1746218 | 74.47254 | 0.2759664 | 6000 | 7620 | NA | Ozinga
2638 | 7522 | NA | 239.309 | 2024-03-04 | Slag | 223.2362 | 45.6269 | 268.8631 | 0.1697031 | 86.26478 | 0.3208502 | 6000 | 7210 | NA | Ozinga
2639 | 6470 | NA | 238.1866 | 2024-03-04 | Slag | 221.9663 | 45.6269 | 267.5932 | 0.1705085 | 82.45498 | 0.3081356 | 6000 | 7806.667 | NA | Ozinga
2640 | 5896 | NA | 238.8894 | 2024-03-04 | Slag | 222.7373 | 45.6269 | 268.3642 | 0.1700186 | 80.36866 | 0.2994761 | 6000 | 8353.333 | NA | Ozinga
2641 | 5282 | NA | 240.101 | 2024-03-04 | Slag | 224.0072 | 45.35478 | 269.362 | 0.1683785 | 77.8288 | 0.2889375 | 6000 | 7786.667 | NA | Ozinga
2642 | 9183 | NA | 238.3954 | 2024-03-04 | Slag | 222.2384 | 45.85368 | 268.0921 | 0.171037 | 91.75271 | 0.3422433 | 6000 | 8153.333 | NA | Ozinga
2643 | 9182 | NA | 238.2465 | 2024-03-04 | Slag | 222.2384 | 45.35478 | 267.5932 | 0.1694915 | 91.75271 | 0.3428814 | 6000 | 7370 | NA | Ozinga
2644 | 8450 | NA | 238.9132 | 2024-03-04 | Slag | 222.5105 | 48.39355 | 270.9041 | 0.1786372 | 89.21285 | 0.3293153 | 6000 | 9346.667 | NA | Ozinga
2645 | 6350 | NA | 238.7438 | 2024-03-04 | Slag | 222.7373 | 45.35478 | 268.0921 | 0.1691761 | 82.04679 | 0.3060396 | 6000 | 9116.667 | NA | Ozinga
2646 | 8829 | NA | 237.9639 | 2024-03-04 | Slag | 221.9663 | 45.35478 | 267.3211 | 0.1696641 | 90.48278 | 0.3384798 | 6000 | 9096.667 | NA | Ozinga
2647 | 3587 | NA | 275.7822 | 2024-03-04 | NA | 269.9394 | 0 | 269.9394 | 0 | 66.14409 | 0.2450331 | 4500 | 7876.666671 | NA | Ozinga
2648 | 9305 | NA | 250.9427 | 2024-03-04 | Slag | 234.282 | 33.98726 | 268.2692 | 0.1266909 | 92.18159 | 0.343616 | 6000 | 7813.333 | NA | Ozinga
2649 | 8993 | NA | 250.5975 | 2024-03-04 | Slag | 233.8394 | 34.4298 | 268.2692 | 0.1283405 | 91.03098 | 0.339327 | 6000 | 8030 | NA | Ozinga
2650 | 5440 | NA | 251.4815 | 2024-03-04 | Slag | 234.5032 | 35.09362 | 269.5969 | 0.1301707 | 78.59554 | 0.2915299 | 6000 | 7710 | NA | Ozinga
2651 | 11682 | NA | 276.04 | 2024-03-08 | Fly.ash | 276.4093 | 46.02371 | 322.433 | 0.1427388 | 105.5786 | 0.3274434 | 4000 | 6503.333 | 299.37072 | Ozinga
2652 | 12114 | NA | 271.2308 | 2024-03-08 | Fly.ash | 271.9583 | 44.51036 | 316.4686 | 0.140647 | 130.1038 | 0.4111111 | 4000 | 7596.66667 | 299.37072 | Ozinga
2653 | 8519 | NA | 283.6028 | 2024-03-08 | Fly.ash | 282.0621 | 46.33528 | 328.3974 | 0.1410951 | 89.46582 | 0.2724316 | 4000 | 7670 | 299.37072 | Ozinga
2654 | 9515 | NA | 278.2002 | 2024-03-08 | Fly.ash | 275.4301 | 45.26703 | 320.6971 | 0.141152 | 92.93763 | 0.2897988 | 4000 | 6793.333 | 299.37072 | Ozinga
2655 | 10528 | NA | 272.6614 | 2024-03-08 | Fly.ash | 272.804 | 44.51036 | 317.3143 | 0.1402721 | 97.29964 | 0.3066349 | 4000 | 6946.667 | 299.37072 | Ozinga
2656 | 7388 | NA | 278.6506 | 2024-03-08 | Fly.ash | 278.8129 | 46.29077 | 325.1037 | 0.1423877 | 85.86048 | 0.2641019 | 4000 | 7146.667 | 299.37072 | Ozinga
2657 | 11079 | NA | 275.8536 | 2024-03-08 | Fly.ash | 276.1868 | 46.02371 | 322.2105 | 0.1428374 | 100.5044 | 0.3119215 | 4000 | 5123.333334 | 299.37072 | Ozinga
2658 | 4821 | NA | 278.4942 | 2024-03-08 | Fly.ash | 278.5903 | 46.29077 | 324.8811 | 0.1424853 | 75.6231 | 0.2327716 | 4000 | 7026.667 | 299.37072 | Ozinga
2659 | 10263 | NA | 279.2249 | 2024-03-08 | Fly.ash | 279.6141 | 45.80116 | 325.4152 | 0.1407468 | 96.09786 | 0.2953084 | 4000 | 7036.666668 | 299.37072 | Ozinga
2660 | 4822 | NA | 284.6362 | 2024-03-08 | Fly.ash | 279.347 | 45.80116 | 325.1482 | 0.1408624 | 75.6231 | 0.2325804 | 4000 | 7250 | 299.37072 | Ozinga
2661 | 9516 | NA | 282.6279 | 2024-03-08 | Fly.ash | 275.4301 | 45.75665 | 321.1867 | 0.1424612 | 92.93763 | 0.289357 | 4000 | 7953.333 | 299.37072 | Ozinga
2662 | 7955 | NA | 285.2721 | 2024-03-08 | Fly.ash | 279.6141 | 45.80116 | 325.4152 | 0.1407468 | 87.59638 | 0.2691834 | 4000 | 7376.667 | 299.37072 | Ozinga
2663 | 10262 | NA | 282.0814 | 2024-03-08 | Fly.ash | 279.347 | 45.80116 | 325.1482 | 0.1408624 | 96.09786 | 0.295551 | 4000 | 7550 | 299.37072 | Ozinga
2664 | 11001 | NA | 282.0614 | 2024-03-08 | Fly.ash | 279.347 | 45.5341 | 324.8811 | 0.1401562 | 99.97026 | 0.3077134 | 4000 | 7123.333 | 299.37072 | Ozinga
2665 | 11795 | NA | 278.2674 | 2024-03-08 | Fly.ash | 275.6526 | 44.99997 | 320.6526 | 0.1403387 | 107.27 | 0.3345364 | 4000 | 6936.667 | 299.37072 | Ozinga
2666 | 12112 | NA | 271.2285 | 2024-03-08 | Fly.ash | 271.9583 | 44.51036 | 316.4686 | 0.140647 | 128.2343 | 0.4052039 | 4000 | 8390 | 299.37072 | Ozinga
2667 | 11534 | NA | 279.077 | 2024-03-08 | Fly.ash | 275.6526 | 45.26703 | 320.9197 | 0.1410541 | 103.8872 | 0.3237171 | 4000 | 7653.333 | 299.37072 | Ozinga
2668 | 3727 | NA | 240.4238 | 2024-03-08 | Fly.ash | 235.4182 | 45.71529 | 281.1335 | 0.1626106 | 67.79546 | 0.2411504 | 3500 | 6416.667 | 276.69112 | Ozinga
2669 | 4876 | NA | 246.0262 | 2024-03-08 | Fly.ash | 237.7284 | 45.75972 | 283.4881 | 0.1614167 | 75.83673 | 0.2675129 | 3500 | 5560 | 276.69112 | Ozinga
2670 | 9176 | NA | 260.5987 | 2024-03-04 | NA | 257.5315 | 0 | 257.5315 | 0 | 91.72543 | 0.3561716 | 4000 | 6113.333 | 276.69112 | Ozinga
2671 | 10172 | NA | 257.7116 | 2024-03-04 | NA | 254.6665 | 0 | 254.6665 | 0 | 95.68185 | 0.3757143 | 4000 | 6900 | 276.69112 | Ozinga
2672 | 9388 | NA | 254.6586 | 2024-03-04 | NA | 251.4832 | 0 | 251.4832 | 0 | 92.49852 | 0.3678119 | 4000 | 4550 | 276.69112 | Ozinga
2673 | 8109 | NA | 259.3126 | 2024-03-04 | NA | 255.1213 | 0 | 255.1213 | 0 | 88.08733 | 0.3452763 | 4000 | 6025 | 276.69112 | Ozinga
2674 | 7475 | NA | 256.674 | 2024-03-04 | NA | 253.4841 | 0 | 253.4841 | 0 | 86.08638 | 0.3396125 | 4000 | 5833.333338 | 276.69112 | Ozinga
2675 | 7043 | NA | 255.7307 | 2024-03-04 | NA | 252.5746 | 0 | 252.5746 | 0 | 84.58567 | 0.3348938 | 4000 | 5966.667 | 276.69112 | Ozinga
2676 | 8968 | NA | 255.5293 | 2024-03-04 | NA | 252.3472 | 0 | 252.3472 | 0 | 90.95233 | 0.3604253 | 4000 | 5700 | 276.69112 | Ozinga
2677 | 7761 | NA | 258.3459 | 2024-03-04 | NA | 255.1213 | 0 | 255.1213 | 0 | 86.95043 | 0.34082 | 4000 | 4450 | 276.69112 | Ozinga
2678 | 4396 | NA | 256.3972 | 2024-03-04 | NA | 252.9839 | 0 | 252.9839 | 0 | 73.21663 | 0.2894122 | 4000 | 4376.666671 | 276.69112 | Ozinga
2679 | 3575 | NA | 255.687 | 2024-03-04 | NA | 252.1653 | 0 | 252.1653 | 0 | 66.03139 | 0.2618575 | 4000 | 4443.333 | 276.69112 | Ozinga
2680 | 4762 | NA | 255.4105 | 2024-03-04 | NA | 251.9834 | 0 | 251.9834 | 0 | 75.26305 | 0.2986825 | 4000 | 4556.666667 | 276.69112 | Ozinga
2681 | 5048 | NA | 257.3733 | 2024-03-04 | NA | 253.9844 | 0 | 253.9844 | 0 | 76.71829 | 0.3020591 | 4000 | 4533.333 | 276.69112 | Ozinga
2682 | 4122 | NA | 255.5304 | 2024-03-04 | NA | 252.1653 | 0 | 252.1653 | 0 | 71.1702 | 0.2822362 | 4000 | 5580 | 276.69112 | Ozinga
2683 | 7224 | NA | 255.7992 | 2024-03-04 | NA | 252.5746 | 0 | 252.5746 | 0 | 85.17686 | 0.3372344 | 4000 | 5463.333 | 276.69112 | Ozinga
2684 | 5458 | NA | 255.1352 | 2024-03-04 | NA | 251.7561 | 0 | 251.7561 | 0 | 78.67377 | 0.3125 | 4000 | 5666.667 | 276.69112 | Ozinga
2685 | 10101 | NA | 260.5489 | 2024-03-04 | NA | 254.1663 | 0 | 254.1663 | 0 | 95.36352 | 0.3752013 | 4000 | 4953.333 | 276.69112 | Ozinga
2686 | 5550 | NA | 261.106 | 2024-03-04 | NA | 254.8939 | 0 | 254.8939 | 0 | 78.9921 | 0.3099019 | 4000 | 5803.333 | 276.69112 | Ozinga
2687 | 10192 | NA | 257.5193 | 2024-03-04 | NA | 254.3937 | 0 | 254.3937 | 0 | 95.7728 | 0.3764748 | 4000 | 5426.667 | 276.69112 | Ozinga
2688 | 10331 | NA | 254.7873 | 2024-03-04 | NA | 251.6196 | 0 | 251.6196 | 0 | 96.40947 | 0.3831556 | 4000 | 5343.333 | 276.69112 | Ozinga
2689 | 11385 | NA | 258.7914 | 2024-03-04 | NA | 255.3487 | 0 | 255.3487 | 0 | 102.6397 | 0.401959 | 4000 | 4943.333 | 276.69112 | Ozinga
2690 | 10668 | NA | 255.3886 | 2024-03-04 | NA | 252.3472 | 0 | 252.3472 | 0 | 98.04661 | 0.3885385 | 4000 | 5230 | 276.69112 | Ozinga
2691 | 10667 | NA | 254.4722 | 2024-03-04 | NA | 251.3468 | 0 | 251.3468 | 0 | 98.04661 | 0.390085 | 4000 | 5776.667 | 276.69112 | Ozinga
2692 | 11690 | NA | 253.8096 | 2024-03-04 | NA | 249.3913 | 0 | 249.3913 | 0 | 105.6411 | 0.4235959 | 4000 | 4463.333 | 276.69112 | Ozinga
2693 | 10332 | NA | 256.6301 | 2024-03-04 | NA | 252.1199 | 0 | 252.1199 | 0 | 96.40947 | 0.3823954 | 4000 | 4626.667 | 276.69112 | Ozinga
2694 | 9992 | NA | 258.4638 | 2024-03-04 | NA | 254.3027 | 0 | 254.3027 | 0 | 94.95423 | 0.3733906 | 4000 | 4456.667 | 276.69112 | Ozinga
2695 | 9091 | NA | 255.7128 | 2024-03-04 | NA | 251.3468 | 0 | 251.3468 | 0 | 91.40709 | 0.3636693 | 4000 | 4496.667 | 276.69112 | Ozinga
2696 | 11621 | NA | 259.7349 | 2024-03-04 | NA | 255.576 | 0 | 255.576 | 0 | 104.8226 | 0.4101423 | 4000 | 4486.667 | 276.69112 | Ozinga
2697 | 9310 | NA | 256.1738 | 2024-03-04 | NA | 252.8475 | 0 | 252.8475 | 0 | 92.22566 | 0.3647482 | 4000 | 4470 | 276.69112 | Ozinga
2698 | 9151 | NA | 253.3136 | 2024-03-04 | NA | 249.8915 | 0 | 249.8915 | 0 | 91.63447 | 0.366697 | 4000 | 4656.667 | 276.69112 | Ozinga
2699 | 8546 | NA | 252.6324 | 2024-03-04 | NA | 249.1184 | 0 | 249.1184 | 0 | 89.58805 | 0.3596203 | 4000 | 4416.667 | 276.69112 | Ozinga
2700 | 4747 | NA | 257.3255 | 2024-03-04 | NA | 254.1208 | 0 | 254.1208 | 0 | 75.12662 | 0.2956335 | 4000 | 5916.667 | 276.69112 | Ozinga
2701 | 5066 | NA | 257.6627 | 2024-03-04 | NA | 254.3937 | 0 | 254.3937 | 0 | 76.80924 | 0.3019306 | 4000 | 5516.667 | 276.69112 | Ozinga
2702 | 4976 | NA | 257.13 | 2024-03-04 | NA | 252.3472 | 0 | 252.3472 | 0 | 76.35448 | 0.302577 | 4000 | 4515 | 276.69112 | Ozinga
2703 | 11968 | NA | 259.2748 | 2024-03-04 | NA | 256.4856 | 0 | 256.4856 | 0 | 112.0078 | 0.4367021 | 4000 | 5223.333 | 276.69112 | Ozinga
2704 | 8642 | NA | 258.5343 | 2024-03-04 | NA | 255.3941 | 0 | 255.3941 | 0 | 89.90638 | 0.3520299 | 4000 | 6203.333 | 276.69112 | Ozinga
2705 | 12008 | NA | 259.2739 | 2024-03-04 | NA | 256.4856 | 0 | 256.4856 | 0 | 113.9178 | 0.4441489 | 4000 | 5736.667 | 276.69112 | Ozinga
2706 | 7874 | NA | 260.8366 | 2024-03-04 | NA | 256.7244 | 0 | 256.7244 | 0 | 87.34207 | 0.3402172 | 4000 | 4303.333 | 276.69112 | Ozinga
2707 | 7563 | NA | 257.3019 | 2024-03-04 | NA | 253.1138 | 0 | 253.1138 | 0 | 86.38227 | 0.3412784 | 4000 | 4746.667 | 276.69112 | Ozinga
2708 | 3507 | NA | 270.2204 | 2024-03-08 | NA | 260.2684 | 0 | 260.2684 | 0 | 65.20274 | 0.2505212 | 4000 | 6996.66667 | 299.37072 | Ozinga
2709 | 12103 | NA | 257.8961 | 2024-03-08 | NA | 255.0232 | 0 | 255.0232 | 0 | 124.6177 | 0.4886525 | 4000 | 6480 | 299.37072 | Ozinga
2710 | 5280 | NA | 224.9322 | 2024-03-08 | Fly.ash | 216.3994 | 38.44961 | 254.849 | 0.1508721 | 77.81578 | 0.3053408 | 3500 | 5776.666666 | 276.69112 | Ozinga
2711 | 5078 | NA | 200.3685 | 2024-03-04 | Fly.ash | 190.3378 | 34.35144 | 224.6892 | 0.1528842 | 76.86021 | 0.3420734 | 4000 | 7120.000004 | 276.69112 | Ozinga
2712 | 6903 | NA | 201.1419 | 2024-03-04 | Fly.ash | 191.1082 | 33.71698 | 224.8252 | 0.1499698 | 84.11118 | 0.3741181 | 4000 | 7060 | 276.69112 | Ozinga
2713 | 10127 | NA | 199.9169 | 2024-03-04 | Fly.ash | 190.0659 | 34.9859 | 225.0518 | 0.1554571 | 95.44081 | 0.4240838 | 4000 | 6519.999999 | 276.69112 | Ozinga
2714 | 6223 | NA | 201.2604 | 2024-03-04 | Fly.ash | 190.3378 | 33.98889 | 224.3267 | 0.1515152 | 81.57334 | 0.3636364 | 4000 | 6483.333 | 276.69112 | Ozinga
2715 | 5176 | NA | 200.7936 | 2024-03-04 | Fly.ash | 190.0659 | 33.49039 | 223.5563 | 0.1498074 | 77.35872 | 0.3460369 | 4000 | 6720 | 276.69112 | Ozinga
2716 | 8432 | NA | 199.795 | 2024-03-04 | Fly.ash | 189.8393 | 34.2608 | 224.1001 | 0.1528817 | 89.14153 | 0.3977755 | 4000 | 6565 | 276.69112 | Ozinga
2717 | 7393 | NA | 203.9928 | 2024-03-04 | Fly.ash | 190.3378 | 33.53571 | 223.8735 | 0.1497976 | 85.8786 | 0.3836032 | 4000 | 6920 | 276.69112 | Ozinga
2718 | 6387 | NA | 206.3537 | 2024-03-04 | Fly.ash | 192.7397 | 34.12485 | 226.8645 | 0.1504195 | 82.16248 | 0.3621654 | 4000 | 6353.333337 | 276.69112 | Ozinga
2719 | 3206 | NA | 208.7339 | 2024-03-04 | Fly.ash | 194.2352 | 34.66867 | 228.9038 | 0.1514552 | 59.4579 | 0.2597505 | 4000 | 8010 | 276.69112 | Ozinga
2720 | 6474 | NA | 206.4586 | 2024-03-04 | Fly.ash | 191.9693 | 33.85294 | 225.8222 | 0.1499097 | 82.47971 | 0.3652418 | 4000 | 7173.333336 | 276.69112 | Ozinga
2721 | 4763 | NA | 204.4202 | 2024-03-04 | Fly.ash | 191.6067 | 33.49039 | 225.0971 | 0.148782 | 75.27406 | 0.3344071 | 4000 | 7080 | 276.69112 | Ozinga
2722 | 7685 | NA | 205.9305 | 2024-03-04 | Slag | 190.5059 | 33.79505 | 224.301 | 0.1506683 | 86.75879 | 0.3867963 | 4000 | 5866.667 | 276.69112 | Ozinga
2723 | 7346 | NA | 206.9523 | 2024-03-04 | Slag | 191.7324 | 33.74962 | 225.482 | 0.1496777 | 85.6232 | 0.3797341 | 4000 | 6003.333 | 276.69112 | Ozinga
2724 | 8233 | NA | 206.1526 | 2024-03-04 | Slag | 190.7785 | 34.06759 | 224.8461 | 0.1515152 | 88.48488 | 0.3935354 | 4000 | 5736.667 | 276.69112 | Ozinga
2725 | 7686 | NA | 207.2575 | 2024-03-04 | Slag | 191.9141 | 34.06759 | 225.9817 | 0.1507538 | 86.75879 | 0.3839196 | 4000 | 5830 | 276.69112 | Ozinga
2726 | 6587 | NA | 206.9877 | 2024-03-04 | Slag | 191.7324 | 33.74962 | 225.482 | 0.1496777 | 82.89779 | 0.3676471 | 4000 | 5520 | 276.69112 | Ozinga
2727 | 7668 | NA | 203.7956 | 2024-03-04 | Slag | 188.4165 | 33.93132 | 222.3478 | 0.1526047 | 86.71336 | 0.3899898 | 4000 | 6166.667 | 276.69112 | Ozinga
2728 | 7207 | NA | 205.8195 | 2024-03-04 | Slag | 190.2788 | 34.56724 | 224.8461 | 0.1537374 | 85.12354 | 0.3785859 | 4000 | 6563.333 | 276.69112 | Ozinga
2729 | 6506 | NA | 206.3687 | 2024-03-04 | Slag | 190.2788 | 34.83978 | 225.1186 | 0.1547619 | 82.57983 | 0.3668281 | 4000 | 5866.667 | 276.69112 | Ozinga
2730 | 5101 | NA | 207.3942 | 2024-03-04 | Slag | 191.0056 | 33.61335 | 224.619 | 0.1496461 | 76.99274 | 0.3427705 | 4000 | 6253.333 | 276.69112 | Ozinga
2731 | 4717 | NA | 209.6403 | 2024-03-04 | Slag | 190.2788 | 34.56724 | 224.8461 | 0.1537374 | 74.99411 | 0.3335354 | 4000 | 7076.667 | 276.69112 | Ozinga
2732 | 4879 | NA | 210.1763 | 2024-03-04 | Slag | 190.2788 | 33.79505 | 224.0739 | 0.150821 | 75.85716 | 0.3385364 | 4000 | 7080 | 276.69112 | Ozinga
2733 | 6963 | NA | 213.2379 | 2024-03-04 | Slag | 191.7778 | 34.56724 | 226.345 | 0.1527192 | 84.30592 | 0.3724664 | 4000 | 7000 | 276.69112 | Ozinga
2734 | 5223 | NA | 212.6636 | 2024-03-04 | Slag | 191.051 | 34.06759 | 225.1186 | 0.1513317 | 77.53783 | 0.344431 | 4000 | 6773.333 | 276.69112 | Ozinga
2735 | 5968 | NA | 213.4568 | 2024-03-04 | Slag | 191.6415 | 33.79505 | 225.4366 | 0.1499093 | 80.62662 | 0.3576466 | 4000 | 6876.667 | 276.69112 | Ozinga
2736 | 4891 | NA | 213.8641 | 2024-03-04 | Slag | 191.5507 | 34.06759 | 225.6183 | 0.1509966 | 75.90258 | 0.3364204 | 4000 | 6053.333 | 276.69112 | Ozinga
2737 | 4880 | NA | 208.6198 | 2024-03-04 | Slag | 190.7785 | 34.06759 | 224.8461 | 0.1515152 | 75.85716 | 0.3373737 | 4000 | 6346.667 | 276.69112 | Ozinga
2738 | 7182 | NA | 204.6 | 2024-03-04 | Slag | 188.689 | 34.70351 | 223.3925 | 0.1553477 | 85.03269 | 0.3806425 | 4000 | 6703.333 | 276.69112 | Ozinga
2739 | 5145 | NA | 206.0882 | 2024-03-04 | Slag | 190.1331 | 34.1499 | 224.283 | 0.1522625 | 77.16873 | 0.3440685 | 4000 | 5423.333 | 276.69112 | Ozinga
2740 | 3491 | NA | 207.1811 | 2024-03-04 | Slag | 191.6875 | 33.96704 | 225.6545 | 0.1505267 | 64.91682 | 0.2876823 | 4000 | 7020 | 276.69112 | Ozinga
2741 | 4495 | NA | 206.8764 | 2024-03-04 | Slag | 192.0075 | 34.28705 | 226.2945 | 0.1515152 | 73.78574 | 0.3260606 | 4000 | 6393.333 | 276.69112 | Ozinga
2742 | 4503 | NA | 207.0507 | 2024-03-04 | Slag | 192.6475 | 33.64703 | 226.2945 | 0.1486869 | 73.83145 | 0.3262626 | 4000 | 7765 | 276.69112 | Ozinga
2743 | 6402 | NA | 204.407 | 2024-03-04 | Slag | 189.6303 | 33.64703 | 223.2773 | 0.1506962 | 82.19749 | 0.3681409 | 4000 | 5806.667 | 276.69112 | Ozinga
2744 | 3735 | NA | 204.9747 | 2024-03-04 | Slag | 189.9046 | 34.1499 | 224.0545 | 0.1524179 | 67.93408 | 0.3032034 | 4000 | 7370 | 276.69112 | Ozinga
2745 | 5531 | NA | 208.1573 | 2024-03-04 | Slag | 193.2875 | 34.28705 | 227.5746 | 0.1506629 | 78.90594 | 0.3467256 | 4000 | 7170 | 276.69112 | Ozinga
2746 | 5055 | NA | 206.1875 | 2024-03-04 | Slag | 190.1331 | 33.92132 | 224.0545 | 0.1513977 | 76.75728 | 0.3425831 | 4000 | 7443.333 | 276.69112 | Ozinga
2747 | 6631 | NA | 206.5605 | 2024-03-04 | Slag | 190.636 | 33.64703 | 224.283 | 0.1500204 | 83.0661 | 0.3703628 | 4000 | 7230 | 276.69112 | Ozinga
2748 | 4652 | NA | 205.5912 | 2024-03-04 | Slag | 189.4017 | 34.1499 | 223.5516 | 0.1527607 | 74.65434 | 0.3339468 | 4000 | 7040 | 276.69112 | Ozinga
2749 | 4252 | NA | 206.0666 | 2024-03-04 | Slag | 189.9046 | 33.92132 | 223.8259 | 0.1515523 | 72.13996 | 0.3223039 | 4000 | 6910 | 276.69112 | Ozinga
2750 | 8022 | NA | 209.9556 | 2024-03-04 | Slag | 194.019 | 34.28705 | 228.3061 | 0.1501802 | 87.82057 | 0.3846616 | 4000 | 6656.667 | 276.69112 | Ozinga
2751 | 6530 | NA | 207.3447 | 2024-03-04 | Slag | 191.1389 | 35.42995 | 226.5688 | 0.1563761 | 82.65465 | 0.3648103 | 4000 | 6816.667 | 276.69112 | Ozinga
2752 | 5626 | NA | 206.934 | 2024-03-04 | Slag | 190.9103 | 34.4242 | 225.3345 | 0.1527693 | 79.27166 | 0.3517955 | 4000 | 6926.667 | 276.69112 | Ozinga
2753 | 8865 | NA | 206.7964 | 2024-03-04 | Slag | 190.4074 | 35.42995 | 225.8374 | 0.1568826 | 90.60925 | 0.4012146 | 4000 | 7066.667 | 276.69112 | Ozinga
2754 | 7576 | NA | 205.5894 | 2024-03-04 | Slag | 189.4017 | 34.1499 | 223.5516 | 0.1527607 | 86.40337 | 0.3865031 | 4000 | 6676.667 | 276.69112 | Ozinga
2755 | 6878 | NA | 208.6548 | 2024-03-04 | Slag | 192.5104 | 34.56135 | 227.0717 | 0.1522046 | 83.98042 | 0.369841 | 4000 | 6656.667 | 276.69112 | Ozinga
2756 | 7331 | NA | 206.075 | 2024-03-04 | Slag | 189.9046 | 35.15566 | 225.0602 | 0.1562056 | 85.58048 | 0.3802559 | 4000 | 6443.333 | 276.69112 | Ozinga
2757 | 6993 | NA | 208.2226 | 2024-03-04 | Slag | 192.5104 | 34.28705 | 226.7974 | 0.1511792 | 84.39186 | 0.3721024 | 4000 | 6256.667 | 276.69112 | Ozinga
2758 | 5636 | NA | 206.81 | 2024-03-04 | Slag | 192.0075 | 34.01276 | 226.0202 | 0.1504854 | 79.31738 | 0.3509304 | 4000 | 6886.667 | 276.69112 | Ozinga
2759 | 6850 | NA | 205.3946 | 2024-03-04 | Slag | 190.636 | 34.92708 | 225.5631 | 0.1548439 | 83.88899 | 0.3719092 | 4000 | 6266.667 | 276.69112 | Ozinga
2760 | 5316 | NA | 204.6019 | 2024-03-04 | Slag | 189.4017 | 33.64703 | 223.0487 | 0.1508506 | 77.99161 | 0.3496618 | 4000 | 7045 | 276.69112 | Ozinga
2761 | 4796 | NA | 207.8684 | 2024-03-04 | Slag | 192.5104 | 35.29281 | 227.8032 | 0.1549268 | 75.47723 | 0.3313265 | 4000 | 7580 | 276.69112 | Ozinga
2762 | 4803 | NA | 207.9369 | 2024-03-04 | Slag | 192.9218 | 33.64703 | 226.5688 | 0.1485069 | 75.52295 | 0.3333333 | 4000 | 7216.667 | 276.69112 | Ozinga
2763 | 4653 | NA | 207.0029 | 2024-03-04 | Slag | 192.0075 | 34.28705 | 226.2945 | 0.1515152 | 74.65434 | 0.329899 | 4000 | 6776.667 | 276.69112 | Ozinga
2764 | 3380 | NA | 205.1946 | 2024-03-04 | Slag | 190.1331 | 33.92132 | 224.0545 | 0.1513977 | 63.36247 | 0.2827994 | 4000 | 6980 | 276.69112 | Ozinga
2765 | 4973 | NA | 205.2529 | 2024-03-04 | Slag | 189.6303 | 36.16141 | 225.7917 | 0.1601539 | 76.34584 | 0.3381251 | 4000 | 6710 | 276.69112 | Ozinga
2766 | 6067 | NA | 205.2194 | 2024-03-04 | Slag | 190.4074 | 34.1499 | 224.5573 | 0.1520765 | 80.96316 | 0.3605456 | 4000 | 6796.667 | 276.69112 | Ozinga
2767 | 9616 | NA | 326.0805 | 2024-03-04 | Fly.ash | 320.7711 | 45.43914 | 366.2102 | 0.1240794 | 93.30109 | 0.2547747 | 6000 | 8956.666667 | NA | Ozinga
2768 | 8648 | NA | 329.3481 | 2024-03-04 | Fly.ash | 319.7197 | 45.43914 | 365.1588 | 0.1244367 | 89.9183 | 0.2462444 | 6000 | 8373.333 | NA | Ozinga
2769 | 9269 | NA | 331.0048 | 2024-03-04 | Fly.ash | 321.5025 | 45.21057 | 366.7131 | 0.123286 | 92.02112 | 0.2509349 | 6000 | 8406.667 | NA | Ozinga
2770 | 11149 | NA | 328.9533 | 2024-03-04 | Fly.ash | 319.2168 | 45.21057 | 364.4274 | 0.1240592 | 100.9352 | 0.2769694 | 6000 | 10560 | NA | Ozinga
2771 | 9823 | NA | 330.1047 | 2024-03-04 | Fly.ash | 320.2682 | 45.9877 | 366.2559 | 0.1255617 | 94.16965 | 0.2571143 | 6000 | 9816.667 | NA | Ozinga
2772 | 10000 | NA | 329.0773 | 2024-03-04 | Fly.ash | 319.2168 | 46.21627 | 365.4331 | 0.1264699 | 94.99249 | 0.259945 | 6000 | 9146.667 | NA | Ozinga
2773 | 11648 | NA | 322.3872 | 2024-03-04 | Fly.ash | 319.2168 | 45.9877 | 365.2045 | 0.1259231 | 105.1866 | 0.288021 | 6000 | 6790 | NA | Ozinga
2774 | 11494 | NA | 320.9943 | 2024-03-04 | Fly.ash | 317.754 | 45.21057 | 362.9646 | 0.1245592 | 103.5866 | 0.2853904 | 6000 | 7883.333 | NA | Ozinga
2775 | 10654 | NA | 329.1097 | 2024-03-04 | Fly.ash | 319.2168 | 45.71342 | 364.9302 | 0.1252662 | 97.96386 | 0.2684454 | 6000 | 9966.667 | NA | Ozinga
2776 | 11549 | NA | 322.2486 | 2024-03-04 | Fly.ash | 316.9769 | 45.21057 | 362.1874 | 0.1248265 | 104.0437 | 0.2872649 | 6000 | 8946.667 | NA | Ozinga
2777 | 11756 | NA | 321.0659 | 2024-03-04 | Fly.ash | 315.7426 | 44.98201 | 360.7246 | 0.124699 | 106.558 | 0.2953998 | 6000 | 8233.333 | NA | Ozinga
2778 | 10607 | NA | 317.2589 | 2024-03-04 | Fly.ash | 315.9712 | 45.21057 | 361.1817 | 0.125174 | 97.7353 | 0.2705987 | 6000 | 7443.333333 | NA | Ozinga
2779 | 11172 | NA | 317.1455 | 2024-03-04 | Fly.ash | 315.9712 | 44.70773 | 360.6789 | 0.1239544 | 101.0724 | 0.2802281 | 6000 | 7293.333335 | NA | Ozinga
2780 | 11781 | NA | 317.0538 | 2024-03-04 | Fly.ash | 315.9712 | 44.98201 | 360.9532 | 0.1246201 | 106.9694 | 0.2963526 | 6000 | NA | NA | Ozinga
2781 | 11802 | NA | 317.3979 | 2024-03-04 | Fly.ash | 316.2455 | 45.48486 | 361.7303 | 0.1257424 | 107.3808 | 0.2968533 | 6000 | 7785.000001 | NA | Ozinga
2782 | 11920 | NA | 316.8363 | 2024-03-04 | Fly.ash | 315.7426 | 44.98201 | 360.7246 | 0.124699 | 109.8951 | 0.3046509 | 6000 | 7546.667 | NA | Ozinga
2783 | 10606 | NA | 320.012 | 2024-03-04 | Fly.ash | 315.9712 | 44.98201 | 360.9532 | 0.1246201 | 97.7353 | 0.27077 | 6000 | 7280.000001 | NA | Ozinga
2784 | 9503 | NA | 320.7577 | 2024-03-04 | Fly.ash | 320.7711 | 45.34771 | 366.1188 | 0.1238607 | 92.88967 | 0.2537146 | 6000 | 7336.667 | NA | Ozinga
2785 | 9502 | NA | 319.9288 | 2024-03-04 | Fly.ash | 319.994 | 45.71342 | 365.7074 | 0.125 | 92.88967 | 0.254 | 6000 | 7286.667 | NA | Ozinga
2786 | 9658 | NA | 319.5832 | 2024-03-04 | Fly.ash | 319.2168 | 44.93629 | 364.1531 | 0.1233994 | 93.52966 | 0.2568416 | 6000 | 7000 | NA | Ozinga
2787 | 9023 | NA | 160.1443 | 2024-03-04 | Fly.ash | 148.4566 | 45.93481 | 194.3914 | 0.2363006 | 91.10553 | 0.4686705 | 3000 | 3905.000002 | 235.86784 | Ozinga
2788 | 9461 | NA | 160.3915 | 2024-03-04 | Fly.ash | 148.996 | 44.94599 | 193.942 | 0.2317497 | 92.76853 | 0.4783314 | 3000 | 4360 | 235.86784 | Ozinga
2789 | 9679 | NA | 160.0797 | 2024-03-04 | Fly.ash | 148.7263 | 45.71008 | 194.4364 | 0.2350902 | 93.6225 | 0.4815072 | 3000 | 4383.333 | 235.86784 | Ozinga
2790 | 7739 | NA | 160.5357 | 2024-03-04 | Fly.ash | 149.2207 | 45.21567 | 194.4364 | 0.2325474 | 86.88061 | 0.4468331 | 3000 | 5180 | 235.86784 | Ozinga
2791 | 10360 | NA | 160.1475 | 2024-03-04 | Fly.ash | 148.7263 | 45.21567 | 193.942 | 0.2331402 | 96.54399 | 0.4977984 | 3000 | 4516.667 | 235.86784 | Ozinga
2792 | 10770 | NA | 160.9485 | 2024-03-04 | Fly.ash | 149.7151 | 45.71008 | 195.4252 | 0.2339006 | 98.65646 | 0.5048298 | 3000 | 4815 | 235.86784 | Ozinga
2793 | 9209 | NA | 170.572 | 2024-03-04 | Slag | 151.5639 | 47.0246 | 198.5885 | 0.2367942 | 91.83362 | 0.4624317 | 3000 | 4400 | 235.86784 | Ozinga
2794 | 9769 | NA | 170.1618 | 2024-03-04 | Slag | 151.3378 | 46.25593 | 197.5938 | 0.2340961 | 93.95877 | 0.4755149 | 3000 | 4593.333 | 235.86784 | Ozinga
2795 | 8808 | NA | 169.6845 | 2024-03-04 | Slag | 150.6144 | 45.98463 | 196.599 | 0.2339006 | 90.34149 | 0.4595216 | 3000 | 5866.667 | 235.86784 | Ozinga
2796 | 7760 | NA | 168.7591 | 2024-03-04 | Slag | 149.1222 | 46.48201 | 195.6043 | 0.2376329 | 86.9503 | 0.4445215 | 3000 | 5376.667 | 235.86784 | Ozinga
2797 | 7892 | NA | 175.1201 | 2024-03-04 | Slag | 150.117 | 47.52198 | 197.639 | 0.2404484 | 87.40246 | 0.4422329 | 3000 | 5733.333 | 235.86784 | Ozinga
2798 | 11952 | NA | 253.968 | 2024-03-08 | NA | 249.8127 | 0 | 249.8127 | 0 | 110.954 | 0.4441489 | 3000 | 5773.333 | 256.27948 | Ozinga
2799 | 4680 | NA | 260.9477 | 2024-03-08 | NA | 253.179 | 0 | 253.179 | 0 | 74.81093 | 0.2954864 | 3000 | 5140 | 256.27948 | Ozinga
2800 | 12087 | NA | 268.9453 | 2024-03-04 | Fly.ash | 262.5392 | 34.54463 | 297.0838 | 0.1162791 | 121.1365 | 0.4077519 | 4500 | 8742.222 | NA | Ozinga
2801 | 11550 | NA | 297.8985 | 2024-03-04 | Fly.ash | 295.9292 | 34.05661 | 329.9858 | 0.1032063 | 104.077 | 0.3153984 | 5250 | 9496.66667 | NA | Ozinga
2802 | 10755 | NA | 298.0709 | 2024-03-04 | Fly.ash | 295.9292 | 33.78415 | 329.7134 | 0.1024652 | 98.58252 | 0.2989946 | 5250 | 8966.667 | NA | Ozinga
2803 | 5039 | NA | 302.3742 | 2024-03-04 | Fly.ash | 295.9292 | 34.5561 | 330.4853 | 0.1045617 | 76.69548 | 0.2320692 | 5250 | 9043.333328 | NA | Ozinga
2804 | 6818 | NA | 298.8635 | 2024-03-04 | Fly.ash | 296.1562 | 33.78415 | 329.9404 | 0.1023947 | 83.82466 | 0.25406 | 5250 | 8610 | NA | Ozinga
2805 | 9215 | NA | 298.2436 | 2024-03-04 | Fly.ash | 296.1562 | 33.55711 | 329.7134 | 0.1017766 | 91.86202 | 0.2786118 | 5250 | NA | NA | Ozinga
2806 | 10605 | NA | 298.3933 | 2024-03-04 | Fly.ash | 295.9292 | 33.55711 | 329.4863 | 0.1018467 | 97.71975 | 0.2965821 | 5250 | NA | NA | Ozinga
2807 | 10911 | NA | 300.5154 | 2024-03-04 | Fly.ash | 296.6557 | 34.05661 | 330.7123 | 0.1029795 | 99.44529 | 0.3007003 | 5250 | 9693.333 | NA | Ozinga
2808 | 8863 | NA | 300.4506 | 2024-03-04 | Fly.ash | 297.1552 | 33.55711 | 330.7123 | 0.1014692 | 90.59057 | 0.2739256 | 5250 | 9196.666665 | NA | Ozinga
2809 | 7866 | NA | 301.5437 | 2024-03-04 | Fly.ash | 299.7435 | 34.41988 | 334.1634 | 0.1030031 | 87.32114 | 0.2613127 | 5250 | 9140 | NA | Ozinga
2810 | 10912 | NA | 303.7355 | 2024-03-04 | Fly.ash | 297.4277 | 34.05661 | 331.4843 | 0.1027397 | 99.44529 | 0.3 | 5250 | 10246.67 | NA | Ozinga
2811 | 9660 | NA | 303.573 | 2024-03-04 | Fly.ash | 297.1552 | 33.78415 | 330.9394 | 0.1020856 | 93.54214 | 0.2826564 | 5250 | 9610 | NA | Ozinga
2812 | 8014 | NA | 307.5354 | 2024-03-04 | Fly.ash | 299.244 | 34.41988 | 333.6639 | 0.1031573 | 87.77523 | 0.2630648 | 5250 | 9600 | NA | Ozinga
2813 | 9897 | NA | 309.6593 | 2024-03-04 | Fly.ash | 299.5165 | 34.41988 | 333.9364 | 0.1030732 | 94.58655 | 0.2832472 | 5250 | 9053.333 | NA | Ozinga
2814 | 7867 | NA | 308.7931 | 2024-03-04 | Fly.ash | 300.7879 | 34.19283 | 334.9808 | 0.102074 | 87.32114 | 0.2606751 | 5250 | 9563.333 | NA | Ozinga
2815 | 6819 | NA | 304.5496 | 2024-03-04 | Fly.ash | 296.6557 | 33.78415 | 330.4399 | 0.1022399 | 83.82466 | 0.253676 | 5250 | 9690 | NA | Ozinga
2816 | 6722 | NA | 302.861 | 2024-03-04 | Fly.ash | 296.6557 | 33.55711 | 330.2129 | 0.1016227 | 83.41598 | 0.2526128 | 5250 | 9950 | NA | Ozinga
2817 | 6490 | NA | 300.3111 | 2024-03-04 | Fly.ash | 297.7001 | 34.05661 | 331.7567 | 0.1026554 | 82.55321 | 0.2488366 | 5250 | 10546.67 | NA | Ozinga
2818 | 9855 | NA | 299.4601 | 2024-03-04 | Fly.ash | 296.9282 | 33.78415 | 330.7123 | 0.1021557 | 94.3595 | 0.285322 | 5250 | 10043.33 | NA | Ozinga
2819 | 9214 | NA | 299.3572 | 2024-03-04 | Fly.ash | 295.9292 | 34.05661 | 329.9858 | 0.1032063 | 91.86202 | 0.2783817 | 5250 | 9563.333 | NA | Ozinga
2820 | 8358 | NA | 300.214 | 2024-03-04 | Fly.ash | 296.6557 | 34.05661 | 330.7123 | 0.1029795 | 88.91045 | 0.2688453 | 5250 | 9740 | NA | Ozinga
2821 | 11588 | NA | 299.869 | 2024-03-04 | Fly.ash | 296.4287 | 34.05661 | 330.4853 | 0.1030503 | 104.4857 | 0.3161583 | 5250 | 9570 | NA | Ozinga
2822 | 9802 | NA | 303.0417 | 2024-03-04 | Slag | 293.6686 | 33.53609 | 327.2047 | 0.1024927 | 94.09243 | 0.2875644 | 8000 | 10083.33 | NA | Ozinga
2823 | 10471 | NA | 305.2058 | 2024-03-04 | Slag | 296.1747 | 34.3107 | 330.4854 | 0.1038191 | 97.00862 | 0.2935337 | 8000 | 9800 | NA | Ozinga
2824 | 10887 | NA | 311.8496 | 2024-03-04 | Slag | 298.9542 | 34.94862 | 333.9028 | 0.104667 | 99.33245 | 0.2974891 | 8000 | 9236.667 | NA | Ozinga
2825 | 8558 | NA | 314.1962 | 2024-03-04 | Slag | 297.9518 | 34.17401 | 332.1258 | 0.1028948 | 89.62703 | 0.2698587 | 8000 | 9276.667 | NA | Ozinga
2826 | 9631 | NA | 314.2057 | 2024-03-04 | Slag | 298.7264 | 34.4474 | 333.1738 | 0.1033917 | 93.40895 | 0.2803611 | 8000 | 9226.667 | NA | Ozinga
2827 | 9587 | NA | 312.0921 | 2024-03-04 | Slag | 293.942 | 33.80948 | 327.7515 | 0.1031558 | 93.22669 | 0.2844432 | 8000 | 10830 | NA | Ozinga
2828 | 10142 | NA | 314.91 | 2024-03-04 | Slag | 296.9493 | 34.17401 | 331.1234 | 0.1032063 | 95.55053 | 0.2885647 | 8000 | 10030 | NA | Ozinga
2829 | 10971 | NA | 315.7371 | 2024-03-04 | Slag | 297.9518 | 33.90062 | 331.8524 | 0.1021557 | 99.7881 | 0.3007003 | 8000 | 11210 | NA | Ozinga
2830 | 9803 | NA | 312.5898 | 2024-03-04 | Slag | 294.4433 | 36.04219 | 330.4854 | 0.1090583 | 94.09243 | 0.2847098 | 8000 | 10403.33 | NA | Ozinga
2831 | 10550 | NA | 313.9115 | 2024-03-04 | Slag | 295.4457 | 36.54341 | 331.9891 | 0.1100741 | 97.4187 | 0.2934395 | 8000 | 9600 | NA | Ozinga
2832 | 10742 | NA | 315.0939 | 2024-03-04 | Slag | 297.1772 | 34.17401 | 331.3512 | 0.1031353 | 98.51227 | 0.2973047 | 8000 | 10973.33 | NA | Ozinga
2833 | 9355 | NA | 206.8317 | 2024-03-04 | Slag | 189.7357 | 45.32702 | 235.0627 | 0.1928295 | 92.38512 | 0.3930233 | 4000 | 7083.333 | 276.69112 | Ozinga
2834 | 6458 | NA | 207.8764 | 2024-03-04 | Slag | 190.4065 | 45.60688 | 236.0134 | 0.1932386 | 82.4188 | 0.3492124 | 4000 | 5973.333 | 276.69112 | Ozinga
2835 | 6467 | NA | 217.7262 | 2024-03-04 | Fly.ash | 204.4294 | 45.52382 | 249.9532 | 0.1821293 | 82.4472 | 0.3298505 | 4000 | 7463.333 | 276.69112 | Ozinga
2836 | 7541 | NA | 212.5905 | 2024-03-04 | Fly.ash | 203.8891 | 45.52382 | 249.4129 | 0.1825239 | 86.31965 | 0.3460914 | 4000 | 7060.000002 | 276.69112 | Ozinga
2837 | 10415 | NA | 216.6773 | 2024-03-04 | Fly.ash | 202.6283 | 45.02851 | 247.6568 | 0.1818182 | 96.72124 | 0.3905455 | 4000 | 6473.333 | 276.69112 | Ozinga
2838 | 7046 | NA | 220.4075 | 2024-03-04 | Fly.ash | 204.9247 | 45.52382 | 250.4486 | 0.1817691 | 84.60857 | 0.3378281 | 4000 | 6744.999998 | 276.69112 | Ozinga
2839 | 4525 | NA | 214.2288 | 2024-03-04 | Fly.ash | 204.4745 | 45.70394 | 250.1784 | 0.1826854 | 74.02687 | 0.2958963 | 4000 | 7270 | 276.69112 | Ozinga
2840 | 8864 | NA | 214.0849 | 2024-03-04 | Fly.ash | 203.8891 | 45.52382 | 249.4129 | 0.1825239 | 90.59736 | 0.3632425 | 4000 | 6026.667 | 276.69112 | Ozinga
2841 | 6742 | NA | 211.2768 | 2024-03-04 | Fly.ash | 202.1122 | 44.91382 | 247.026 | 0.1818182 | 83.44987 | 0.3378182 | 4000 | 7823.333 | 276.69112 | Ozinga
2842 | 7609 | NA | 212.9191 | 2024-03-04 | Fly.ash | 203.3698 | 45.94684 | 249.3166 | 0.1842911 | 86.50401 | 0.3469645 | 4000 | 7086.667 | 276.69112 | Ozinga
2843 | 8720 | NA | 218.0343 | 2024-03-04 | Fly.ash | 202.257 | 46.12718 | 248.3841 | 0.185709 | 90.15559 | 0.3629684 | 4000 | 8350 | 276.69112 | Ozinga
2844 | 4694 | NA | 221.9993 | 2024-03-04 | Slag | 205.2474 | 46.20444 | 251.4518 | 0.1837507 | 74.87837 | 0.2977842 | 4000 | 8940.000003 | 276.69112 | Ozinga
2845 | 11064 | NA | 219.8939 | 2024-03-04 | Slag | 202.5748 | 45.79676 | 248.3715 | 0.1843881 | 100.4267 | 0.4043407 | 4000 | 6450 | 276.69112 | Ozinga
2846 | 8647 | NA | 221.9026 | 2024-03-04 | Slag | 201.85 | 45.29847 | 247.1485 | 0.1832845 | 89.91747 | 0.3638196 | 4000 | 6980 | 276.69112 | Ozinga
2847 | 10723 | NA | 219.2418 | 2024-03-04 | Slag | 202.5748 | 45.02668 | 247.6014 | 0.1818514 | 98.34298 | 0.3971826 | 4000 | 6545 | 276.69112 | Ozinga
2848 | 7549 | NA | 219.5758 | 2024-03-04 | Slag | 201.6235 | 45.79676 | 247.4203 | 0.185097 | 86.33889 | 0.3489564 | 4000 | 7213.333 | 276.69112 | Ozinga
2849 | 7370 | NA | 218.7261 | 2024-03-04 | Slag | 200.8081 | 45.29847 | 246.1066 | 0.1840604 | 85.75001 | 0.3484263 | 4000 | 7573.333 | 276.69112 | Ozinga
2850 | 10563 | NA | 218.0617 | 2024-03-04 | Slag | 201.3064 | 45.02668 | 246.3331 | 0.1827878 | 97.48231 | 0.3957337 | 4000 | 7326.667 | 276.69112 | Ozinga
2851 | 4686 | NA | 223.0118 | 2024-03-04 | Slag | 201.5782 | 45.02668 | 246.6049 | 0.1825863 | 74.83308 | 0.3034533 | 4000 | 8646.667 | 276.69112 | Ozinga
2852 | 5984 | NA | 224.9028 | 2024-03-04 | Slag | 202.0765 | 45.57026 | 247.6467 | 0.1840132 | 80.67658 | 0.3257728 | 4000 | 8133.333 | 276.69112 | Ozinga
2853 | 12004 | NA | 218.7099 | 2024-03-04 | Slag | 202.4842 | 45.29847 | 247.7826 | 0.1828154 | 113.4727 | 0.4579525 | 4000 | 7513.333 | 276.69112 | Ozinga
2854 | 4446 | NA | 221.0209 | 2024-03-04 | Slag | 203.8431 | 46.06855 | 249.9117 | 0.1843393 | 73.51942 | 0.2941816 | 4000 | 7996.667 | 276.69112 | Ozinga
2855 | 9029 | NA | 266.7769 | 2024-03-04 | Fly.ash | 262.2958 | 44.03144 | 306.3272 | 0.1437399 | 91.1275 | 0.2974842 | 6000 | 8583.333 | NA | Ozinga
2856 | 8140 | NA | 263.905 | 2024-03-04 | Fly.ash | 259.061 | 43.51258 | 302.5736 | 0.1438083 | 88.18908 | 0.2914632 | 6000 | 8616.667 | NA | Ozinga
2857 | 4513 | NA | 269.8633 | 2024-03-04 | Fly.ash | 260.5383 | 44.49744 | 305.0357 | 0.1458761 | 73.90872 | 0.2422953 | 6000 | 8553.333 | NA | Ozinga
2858 | 6220 | NA | 271.717 | 2024-03-04 | Fly.ash | 262.2394 | 44.27361 | 306.513 | 0.1444428 | 81.56371 | 0.2661019 | 6000 | 8593.333 | NA | Ozinga
2859 | 10522 | NA | 273.0414 | 2024-03-04 | Slag | 261.9368 | 45.44217 | 307.379 | 0.1478376 | 97.25981 | 0.3164166 | 6000 | 8353.333337 | NA | Ozinga
2860 | 10735 | NA | 274.786 | 2024-03-04 | Slag | 261.6655 | 44.71871 | 306.3842 | 0.1459563 | 98.43542 | 0.321281 | 6000 | 8226.667 | NA | Ozinga
2861 | 11548 | NA | 269.783 | 2024-03-04 | Slag | 258.9978 | 43.72396 | 302.7217 | 0.1444361 | 104.0422 | 0.3436893 | 6000 | 8200.000007 | NA | Ozinga
2862 | 5426 | NA | 279.8366 | 2024-03-04 | Slag | 261.4846 | 44.08569 | 305.5703 | 0.1442735 | 78.54034 | 0.2570287 | 6000 | 7426.667 | NA | Ozinga
2863 | 6761 | NA | 280.0704 | 2024-03-04 | Slag | 261.7107 | 44.99001 | 306.7007 | 0.1466903 | 83.51411 | 0.2722984 | 6000 | 8350 | NA | Ozinga
2864 | 9828 | NA | 278.1532 | 2024-03-04 | Slag | 261.7107 | 45.21609 | 306.9268 | 0.1473188 | 94.18511 | 0.3068651 | 6000 | 8619.999999 | NA | Ozinga
2865 | 9325 | NA | 278.589 | 2024-03-04 | Slag | 262.1629 | 44.99001 | 307.1529 | 0.1464743 | 92.28604 | 0.3004564 | 6000 | 8803.333 | NA | Ozinga
2866 | 11083 | NA | 279.8986 | 2024-03-04 | Slag | 261.6655 | 44.71871 | 306.3842 | 0.1459563 | 100.5606 | 0.3282172 | 6000 | 7213.333 | NA | Ozinga
2867 | 9186 | NA | 316.4902 | 2024-03-04 | NA | 305.1683 | 0 | 305.1683 | 0 | 91.76933 | 0.3007171 | 6000 | 9710 | NA | Ozinga
2868 | 7179 | NA | 319.0851 | 2024-03-04 | NA | 307.7213 | 0 | 307.7213 | 0 | 85.02225 | 0.2762963 | 6000 | 9265 | NA | Ozinga
2869 | 6602 | NA | 327.1796 | 2024-03-04 | NA | 309.9095 | 0 | 309.9095 | 0 | 82.97078 | 0.2677258 | 6000 | 10186.67 | NA | Ozinga
2870 | 9013 | NA | 319.1888 | 2024-03-04 | NA | 309.4081 | 0 | 309.4081 | 0 | 91.0855 | 0.2943863 | 6000 | 10653.33 | NA | Ozinga
2871 | 6352 | NA | 315.9489 | 2024-03-04 | NA | 304.6669 | 0 | 304.6669 | 0 | 82.05901 | 0.2693401 | 6000 | 9640 | NA | Ozinga
2872 | 7301 | NA | 318.9875 | 2024-03-04 | NA | 309.1345 | 0 | 309.1345 | 0 | 85.52372 | 0.2766554 | 6000 | 10463.33 | NA | Ozinga
2873 | 11046 | NA | 314.783 | 2024-03-04 | NA | 305.1683 | 0 | 305.1683 | 0 | 100.2488 | 0.3285031 | 6000 | 9696.667 | NA | Ozinga
2874 | 7569 | NA | 319.2475 | 2024-03-04 | NA | 309.4081 | 0 | 309.4081 | 0 | 86.3899 | 0.2792103 | 6000 | 10216.67 | NA | Ozinga
2875 | 6741 | NA | 312.6445 | 2024-03-04 | NA | 305.8472 | 0 | 305.8472 | 0 | 83.44608 | 0.2728358 | 6000 | 10636.66667 | NA | Ozinga
2876 | 10465 | NA | 312.8804 | 2024-03-04 | NA | 306.3494 | 0 | 306.3494 | 0 | 97.00379 | 0.3166443 | 6000 | 9896.666671 | NA | Ozinga
2877 | 10548 | NA | 312.0475 | 2024-03-04 | NA | 305.0712 | 0 | 305.0712 | 0 | 97.41463 | 0.3193177 | 6000 | 9719.999999 | NA | Ozinga
2878 | 10425 | NA | 319.3397 | 2024-03-04 | NA | 308.7688 | 0 | 308.7688 | 0 | 96.77555 | 0.313424 | 6000 | 8893.333 | NA | Ozinga
2879 | 8836 | NA | 315.9497 | 2024-03-04 | NA | 305.2995 | 0 | 305.2995 | 0 | 90.52166 | 0.2965012 | 6000 | 8880 | NA | Ozinga
2880 | 10089 | NA | 312.642 | 2024-03-04 | NA | 305.8472 | 0 | 305.8472 | 0 | 95.31478 | 0.3116418 | 6000 | 9430 | NA | Ozinga
2881 | 9230 | NA | 315.523 | 2024-03-04 | NA | 305.0712 | 0 | 305.0712 | 0 | 91.89112 | 0.301212 | 6000 | 10010 | NA | Ozinga
2882 | 9343 | NA | 315.95 | 2024-03-04 | NA | 305.5734 | 0 | 305.5734 | 0 | 92.34761 | 0.3022109 | 6000 | 9596.66667 | NA | Ozinga
2883 | 5593 | NA | 316.132 | 2024-03-04 | NA | 305.5734 | 0 | 305.5734 | 0 | 79.20074 | 0.2591873 | 6000 | 9783.333 | NA | Ozinga
2884 | 7213 | NA | 316.0742 | 2024-03-04 | NA | 305.3451 | 0 | 305.3451 | 0 | 85.13509 | 0.278816 | 6000 | 10216.67 | NA | Ozinga
2885 | 5829 | NA | 316.2767 | 2024-03-04 | NA | 305.5734 | 0 | 305.5734 | 0 | 80.06807 | 0.2620257 | 6000 | 10380 | NA | Ozinga
2886 | 8505 | NA | 315.9029 | 2024-03-04 | NA | 305.3451 | 0 | 305.3451 | 0 | 89.38043 | 0.2927194 | 6000 | 9800 | NA | Ozinga
2887 | 9571 | NA | 312.5661 | 2024-03-04 | NA | 305.8472 | 0 | 305.8472 | 0 | 93.16929 | 0.3046269 | 6000 | 8616.667 | NA | Ozinga
2888 | 9009 | NA | 315.9713 | 2024-03-04 | NA | 305.3451 | 0 | 305.3451 | 0 | 91.06944 | 0.2982509 | 6000 | 8026.666664 | NA | Ozinga
2889 | 7885 | NA | 319.0374 | 2024-03-04 | NA | 308.4949 | 0 | 308.4949 | 0 | 87.37189 | 0.2832199 | 6000 | 8053.333 | NA | Ozinga
2890 | 12061 | NA | 310.9227 | 2024-03-04 | NA | 308.1297 | 0 | 308.1297 | 0 | 118.1849 | 0.3835556 | 6000 | 9830 | NA | Ozinga
2891 | 8868 | NA | 315.9421 | 2024-03-04 | NA | 305.5734 | 0 | 305.5734 | 0 | 90.61295 | 0.2965342 | 6000 | 10035 | NA | Ozinga
2892 | 8506 | NA | 314.1913 | 2024-03-04 | NA | 305.3451 | 0 | 305.3451 | 0 | 89.38043 | 0.2927194 | 6000 | 9610 | NA | Ozinga
2893 | 5828 | NA | 315.9244 | 2024-03-04 | NA | 305.3451 | 0 | 305.3451 | 0 | 80.06807 | 0.2622216 | 6000 | 8665 | NA | Ozinga
2894 | 9453 | NA | 317.8641 | 2024-03-04 | NA | 305.8472 | 0 | 305.8472 | 0 | 92.75845 | 0.3032836 | 6000 | 10563.33 | NA | Ozinga
2895 | 11264 | NA | 312.5454 | 2024-03-04 | NA | 305.3451 | 0 | 305.3451 | 0 | 101.66 | 0.3329347 | 6000 | 9386.667 | NA | Ozinga
2896 | 8243 | NA | 312.8746 | 2024-03-04 | NA | 305.8472 | 0 | 305.8472 | 0 | 88.51311 | 0.289403 | 6000 | 7430 | NA | Ozinga
2897 | 9342 | NA | 312.5792 | 2024-03-04 | NA | 305.5734 | 0 | 305.5734 | 0 | 92.34761 | 0.3022109 | 6000 | NA | NA | Ozinga
2898 | 10617 | NA | 311.0291 | 2024-03-04 | NA | 306.8515 | 0 | 306.8515 | 0 | 97.82547 | 0.3188039 | 6000 | 9133.333333 | NA | Ozinga
2899 | 10270 | NA | 313.836 | 2024-03-04 | NA | 305.0712 | 0 | 305.0712 | 0 | 96.13646 | 0.3151279 | 6000 | 9186.667 | NA | Ozinga
2900 | 4791 | NA | 321.0979 | 2024-03-04 | NA | 310.6404 | 0 | 310.6404 | 0 | 75.45754 | 0.2429096 | 6000 | 10100 | NA | Ozinga
2901 | 5493 | NA | 309.1267 | 2024-03-04 | NA | 305.5734 | 0 | 305.5734 | 0 | 78.7899 | 0.2578428 | 6000 | 9586.666666 | NA | Ozinga
2902 | 5181 | NA | 322.2258 | 2024-03-04 | NA | 309.6361 | 0 | 309.6361 | 0 | 77.37479 | 0.2498894 | 6000 | 10310 | NA | Ozinga
2903 | 7316 | NA | 310.771 | 2024-03-04 | NA | 307.3537 | 0 | 307.3537 | 0 | 85.54593 | 0.2783306 | 6000 | 9253.333 | NA | Ozinga
2904 | 10362 | NA | 313.6762 | 2024-03-04 | NA | 306.8515 | 0 | 306.8515 | 0 | 96.5473 | 0.3146385 | 6000 | NA | NA | Ozinga
2905 | 10775 | NA | 309.9141 | 2024-03-04 | NA | 306.6233 | 0 | 306.6233 | 0 | 98.6928 | 0.3218699 | 6000 | 8876.667 | NA | Ozinga
2906 | 10854 | NA | 309.6272 | 2024-03-04 | NA | 306.3494 | 0 | 306.3494 | 0 | 99.14929 | 0.3236477 | 6000 | 9466.666667 | NA | Ozinga
2907 | 11599 | NA | 308.4105 | 2024-03-04 | NA | 305.0712 | 0 | 305.0712 | 0 | 104.6271 | 0.3429597 | 6000 | 9163.333 | NA | Ozinga
2908 | 10850 | NA | 309.6568 | 2024-03-04 | NA | 305.3451 | 0 | 305.3451 | 0 | 99.10364 | 0.3245627 | 6000 | 9416.666669 | NA | Ozinga
2909 | 8601 | NA | 314.4255 | 2024-03-04 | NA | 306.8515 | 0 | 306.8515 | 0 | 89.79127 | 0.2926212 | 6000 | 9936.666667 | NA | Ozinga
2910 | 8242 | NA | 312.5809 | 2024-03-04 | NA | 305.0712 | 0 | 305.0712 | 0 | 88.51311 | 0.2901392 | 6000 | 9793.333 | NA | Ozinga
2911 | 3919 | NA | 313.1747 | 2024-03-08 | Fly.ash | 315.3582 | 45.67349 | 361.0317 | 0.1265083 | 69.56562 | 0.1926857 | 4000 | 7403.333 | 299.37072 | Ozinga
2912 | 11106 | NA | 373.2514 | 2024-03-04 | Fly.ash | 374.7634 | 57.32 | 432.0834 | 0.1326596 | 100.7122 | 0.2330851 | 7000 | 11070 | NA | Ozinga
2913 | 8225 | NA | 334.6416 | 2024-03-04 | Fly.ash | 334.4191 | 57.29478 | 391.7139 | 0.1462669 | 88.4753 | 0.2258671 | 8750 | 10546.66667 | NA | Ozinga
2914 | 11146 | NA | 331.0346 | 2024-03-04 | Fly.ash | 329.445 | 57.66323 | 387.1082 | 0.148959 | 100.9107 | 0.2606782 | 8750 | 9963.333 | NA | Ozinga
2915 | 9996 | NA | 334.1758 | 2024-03-04 | Fly.ash | 333.2216 | 57.57112 | 390.7928 | 0.1473188 | 94.96932 | 0.2430171 | 8750 | NA | NA | Ozinga
2916 | 10281 | NA | 333.6535 | 2024-03-04 | Fly.ash | 332.7611 | 57.11055 | 389.8716 | 0.1464855 | 96.1668 | 0.2466627 | 8750 | 10070 | NA | Ozinga
2917 | 9219 | NA | 335.7881 | 2024-03-04 | Fly.ash | 335.2021 | 57.29478 | 392.4969 | 0.1459751 | 91.88351 | 0.2341 | 8750 | 11233.33 | NA | Ozinga
2918 | 9156 | NA | 335.5602 | 2024-03-04 | Fly.ash | 333.9125 | 56.78815 | 390.7007 | 0.1453495 | 91.65322 | 0.2345868 | 8750 | 8213.333 | NA | Ozinga
2919 | 7231 | NA | 331.1461 | 2024-03-04 | Slag | 321.4125 | 62.20444 | 383.6169 | 0.1621525 | 85.1821 | 0.2220499 | 5000 | 9855 | 319.78236 | Ozinga
2920 | 8478 | NA | 338.0966 | 2024-03-04 | Slag | 323.1519 | 62.20444 | 385.3563 | 0.1614206 | 89.3016 | 0.2317377 | 5000 | 10416.67 | 319.78236 | Ozinga
2921 | 10584 | NA | 334.2431 | 2024-03-04 | Slag | 322.8772 | 62.70794 | 385.5852 | 0.1626306 | 97.63214 | 0.2532051 | 5000 | 10560 | 319.78236 | Ozinga
2922 | 10348 | NA | 332.5891 | 2024-03-04 | Slag | 321.7787 | 62.25022 | 384.0289 | 0.1620977 | 96.48783 | 0.2512515 | 5000 | 9916.667 | 319.78236 | Ozinga
2923 | 10254 | NA | 333.7112 | 2024-03-04 | Slag | 323.1976 | 62.25022 | 385.4478 | 0.161501 | 96.03011 | 0.2491391 | 5000 | 10633.33 | 319.78236 | Ozinga
2924 | 11038 | NA | 332.8053 | 2024-03-04 | Slag | 322.0991 | 62.52485 | 384.6239 | 0.162561 | 100.1954 | 0.2605022 | 5000 | 9873.333 | 319.78236 | Ozinga
2925 | 7443 | NA | 336.9632 | 2024-03-04 | Slag | 321.6414 | 62.70794 | 384.3493 | 0.1631535 | 86.006 | 0.2237704 | 5000 | 11150 | 319.78236 | Ozinga
2926 | 10727 | NA | 331.3923 | 2024-03-04 | Slag | 320.6802 | 63.34875 | 384.0289 | 0.1649583 | 98.36449 | 0.2561383 | 5000 | 10466.67 | 319.78236 | Ozinga
2927 | 10018 | NA | 333.6606 | 2024-03-04 | Slag | 323.4723 | 62.79948 | 386.2717 | 0.1625785 | 95.06889 | 0.2461192 | 5000 | 10713.33 | 319.78236 | Ozinga
2928 | 10728 | NA | 332.4301 | 2024-03-04 | Slag | 322.3737 | 62.79948 | 385.1732 | 0.1630422 | 98.36449 | 0.2553773 | 5000 | 10080 | 319.78236 | Ozinga
2929 | 11404 | NA | 345.752 | 2024-03-04 | Slag | 326.9052 | 63.02834 | 389.9335 | 0.1616387 | 102.8502 | 0.2637634 | 5000 | 11046.67 | 319.78236 | Ozinga
2930 | 10152 | NA | 342.6377 | 2024-03-04 | Slag | 323.8842 | 62.4333 | 386.3175 | 0.1616114 | 95.57239 | 0.2473934 | 5000 | 12400 | 319.78236 | Ozinga
2931 | 11084 | NA | 339.2218 | 2024-03-04 | Slag | 322.3737 | 62.70794 | 385.0817 | 0.1628432 | 100.5616 | 0.2611435 | 5000 | 12490 | 319.78236 | Ozinga
2932 | 10707 | NA | 347.3475 | 2024-03-04 | Slag | 326.1728 | 63.39452 | 389.5673 | 0.1627306 | 98.27295 | 0.2522618 | 5000 | 11160 | 319.78236 | Ozinga
2933 | 11671 | NA | 344.0767 | 2024-03-04 | Slag | 324.937 | 63.62338 | 388.5603 | 0.1637413 | 105.4592 | 0.2714101 | 5000 | 11215 | 319.78236 | Ozinga
2934 | 10153 | NA | 344.5928 | 2024-03-04 | Slag | 330.7043 | 64.0811 | 394.7854 | 0.1623188 | 95.57239 | 0.242087 | 5000 | 8850 | 319.78236 | Ozinga
2935 | 12116 | NA | 420.0634 | 2024-03-04 | Slag | 403.0676 | 87.76961 | 490.8372 | 0.1788161 | 131.8179 | 0.2685573 | 4000 | 6143.333 | 276.69112 | Ozinga
2936 | 11867 | NA | 421.071 | 2024-03-04 | Slag | 403.9683 | 86.45418 | 490.4225 | 0.1762851 | 108.6183 | 0.2214791 | 4000 | NA | 276.69112 | Ozinga
2937 | 9117 | NA | 336.8822 | 2024-03-08 | NA | 338.6003 | 0 | 338.6003 | 0 | 91.51121 | 0.2702632 | 4500 | 9420 | NA | Ozinga
2938 | 10973 | NA | 302.8139 | 2024-03-04 | Fly.ash | 301.3807 | 57.19368 | 358.5743 | 0.159503 | 99.79342 | 0.2783061 | 5250 | 7983.333 | NA | Ozinga
2939 | 10479 | NA | 304.3461 | 2024-03-04 | Fly.ash | 303.0174 | 58.10296 | 361.1203 | 0.1608964 | 97.06558 | 0.2687901 | 5250 | 9056.667 | NA | Ozinga
2940 | 10647 | NA | 304.3681 | 2024-03-04 | Fly.ash | 303.0174 | 57.87564 | 360.893 | 0.1603679 | 97.9294 | 0.271353 | 5250 | 9573.333 | NA | Ozinga
2941 | 10953 | NA | 304.6092 | 2024-03-04 | Fly.ash | 303.2447 | 58.10296 | 361.3477 | 0.1607952 | 99.65703 | 0.2757927 | 5250 | 9253.333 | NA | Ozinga
2942 | 10287 | NA | 304.6707 | 2024-03-04 | Fly.ash | 303.7903 | 57.60285 | 361.3931 | 0.1593911 | 96.20177 | 0.266197 | 5250 | 8266.667 | NA | Ozinga
2943 | 8070 | NA | 304.0335 | 2024-03-04 | Fly.ash | 303.0174 | 57.60285 | 360.6202 | 0.1597327 | 88.01825 | 0.2440746 | 5250 | 9126.667 | NA | Ozinga
2944 | 10187 | NA | 304.1897 | 2024-03-04 | Fly.ash | 303.2447 | 58.64852 | 361.8932 | 0.1620603 | 95.74713 | 0.2645729 | 5250 | 8780 | NA | Ozinga
2945 | 11582 | NA | 305.2085 | 2024-03-04 | Fly.ash | 303.5175 | 58.37574 | 361.8932 | 0.1613065 | 104.3853 | 0.2884422 | 5250 | 9406.667 | NA | Ozinga
2946 | 10383 | NA | 304.1863 | 2024-03-04 | Fly.ash | 303.2447 | 57.60285 | 360.8475 | 0.1596321 | 96.61094 | 0.2677334 | 5250 | 8920 | NA | Ozinga
2947 | 10026 | NA | 301.0183 | 2024-03-04 | Fly.ash | 299.6076 | 57.19368 | 356.8013 | 0.1602956 | 95.11063 | 0.2665647 | 5250 | 8646.667 | NA | Ozinga
2948 | 11045 | NA | 300.6843 | 2024-03-04 | Fly.ash | 300.3805 | 57.46646 | 357.8469 | 0.1605895 | 100.2481 | 0.2801423 | 5250 | 7996.667 | NA | Ozinga
2949 | 10097 | NA | 305.2132 | 2024-03-04 | Fly.ash | 303.7903 | 57.87564 | 361.6659 | 0.1600251 | 95.33795 | 0.2636078 | 5250 | 10300 | NA | Ozinga
2950 | 10722 | NA | 304.9517 | 2024-03-04 | Fly.ash | 303.2447 | 57.60285 | 360.8475 | 0.1596321 | 98.33857 | 0.2725211 | 5250 | 8690 | NA | Ozinga
2951 | 11302 | NA | 301.7936 | 2024-03-04 | Fly.ash | 300.1077 | 56.96636 | 357.074 | 0.1595365 | 101.9302 | 0.2854596 | 5250 | 8623.333 | NA | Ozinga
2952 | 10096 | NA | 306.0921 | 2024-03-04 | Fly.ash | 303.2447 | 58.37574 | 361.6204 | 0.1614282 | 95.33795 | 0.2636409 | 5250 | 9656.667 | NA | Ozinga
2953 | 6206 | NA | 308.4686 | 2024-03-04 | Fly.ash | 305.8361 | 57.87564 | 363.7118 | 0.159125 | 81.5169 | 0.224125 | 5250 | 9810 | NA | Ozinga
2954 | 8071 | NA | 314.4486 | 2024-03-04 | Fly.ash | 304.2904 | 57.87564 | 362.166 | 0.1598042 | 88.01825 | 0.2430329 | 5250 | 9653.333 | NA | Ozinga
2955 | 6314 | NA | 309.6262 | 2024-03-04 | Fly.ash | 299.6076 | 57.46646 | 357.074 | 0.1609371 | 81.88061 | 0.2293099 | 5250 | 9676.667 | NA | Ozinga
2956 | 8856 | NA | 315.154 | 2024-03-04 | Fly.ash | 305.8361 | 57.87564 | 363.7118 | 0.159125 | 90.56423 | 0.249 | 5250 | 8670 | NA | Ozinga
2957 | 8719 | NA | 313.4193 | 2024-03-04 | Fly.ash | 303.7903 | 58.10296 | 361.8932 | 0.1605528 | 90.15506 | 0.2491206 | 5250 | 9276.667 | NA | Ozinga
2958 | 8943 | NA | 310.8651 | 2024-03-04 | Fly.ash | 300.8806 | 57.46646 | 358.347 | 0.1603654 | 90.83702 | 0.253489 | 5250 | 8563.333 | NA | Ozinga
2959 | 3908 | NA | 310.634 | 2024-03-04 | Fly.ash | 302.9264 | 56.96636 | 359.8928 | 0.158287 | 69.51441 | 0.1931531 | 5250 | 8810 | NA | Ozinga
2960 | 6195 | NA | 310.858 | 2024-03-04 | Fly.ash | 302.9264 | 57.73924 | 360.6657 | 0.1600908 | 81.47144 | 0.2258918 | 5250 | 9380 | NA | Ozinga
2961 | 9218 | NA | 317.0573 | 2024-03-04 | Fly.ash | 304.8359 | 57.87564 | 362.7116 | 0.1595638 | 91.88269 | 0.2533216 | 5250 | 9666.667 | NA | Ozinga
2962 | 10240 | NA | 313.7477 | 2024-03-04 | Fly.ash | 301.1534 | 56.96636 | 358.1197 | 0.1590707 | 95.97445 | 0.2679954 | 5250 | 9833.333 | NA | Ozinga
2963 | 9675 | NA | 314.9915 | 2024-03-04 | Fly.ash | 303.5175 | 58.64852 | 362.166 | 0.1619382 | 93.61032 | 0.2584735 | 5250 | 9863.333 | NA | Ozinga
2964 | 10904 | NA | 313.0823 | 2024-03-04 | Fly.ash | 300.8806 | 57.19368 | 358.0742 | 0.1597257 | 99.38424 | 0.2775521 | 5250 | 10290 | NA | Ozinga
2965 | 10147 | NA | 304.042 | 2024-03-04 | Fly.ash | 301.6535 | 56.96636 | 358.6198 | 0.1588489 | 95.56527 | 0.2664807 | 5250 | NA | NA | Ozinga
2966 | 9463 | NA | 309.9593 | 2024-03-04 | Slag | 299.6968 | 56.67141 | 356.3682 | 0.1590249 | 92.77187 | 0.2603259 | 5250 | 9366.667 | NA | Ozinga
2967 | 10497 | NA | 318.2909 | 2024-03-04 | Slag | 305.7736 | 57.93178 | 363.7053 | 0.1592822 | 97.18315 | 0.267203 | 5250 | 10773.33 | NA | Ozinga
2968 | 9831 | NA | 316.1498 | 2024-03-04 | Slag | 303.4329 | 58.20186 | 361.6347 | 0.160941 | 94.21229 | 0.2605178 | 5250 | 10473.33 | NA | Ozinga
2969 | 10511 | NA | 316.2471 | 2024-03-04 | Slag | 303.703 | 57.70671 | 361.4097 | 0.1596712 | 97.22816 | 0.2690248 | 5250 | 10873.33 | NA | Ozinga
2970 | 8345 | NA | 316.628 | 2024-03-04 | Slag | 300.237 | 57.03152 | 357.2685 | 0.1596321 | 88.85574 | 0.2487086 | 5250 | 10496.67 | NA | Ozinga
2971 | 7655 | NA | 319.2691 | 2024-03-04 | Slag | 300.7771 | 57.3016 | 358.0787 | 0.1600251 | 86.69511 | 0.2421119 | 5250 | 9253.333 | NA | Ozinga
2972 | 8704 | NA | 312.5563 | 2024-03-04 | Slag | 300.237 | 57.3016 | 357.5386 | 0.1602669 | 90.1161 | 0.2520458 | 5250 | 8593.333 | NA | Ozinga
2973 | 7914 | NA | 319.6407 | 2024-03-04 | Slag | 305.0083 | 57.43664 | 362.445 | 0.1584699 | 87.46033 | 0.2413065 | 5250 | 9073.333 | NA | Ozinga
2974 | 5343 | NA | 232.6863 | 2024-03-08 | Fly.ash | 226.6381 | 46.30192 | 272.9401 | 0.1696414 | 78.17149 | 0.2864053 | 3500 | 6563.333 | 276.69112 | Ozinga
2975 | 4499 | NA | 239.7482 | 2024-03-08 | Fly.ash | 222.6759 | 44.93963 | 267.6155 | 0.1679261 | 73.79087 | 0.2757347 | 4000 | 6423.333 | 299.37072 | Ozinga
2976 | 5230 | NA | 228.7779 | 2024-03-08 | Fly.ash | 221.4625 | 45.20927 | 266.6718 | 0.1695315 | 77.5658 | 0.2908662 | 4000 | 7010 | 299.37072 | Ozinga
2977 | 5309 | NA | 228.1123 | 2024-03-08 | Fly.ash | 220.6985 | 44.66999 | 265.3685 | 0.1683319 | 77.97026 | 0.2938188 | 4000 | 6773.333 | 299.37072 | Ozinga
2978 | 5319 | NA | 230.3088 | 2024-03-08 | Fly.ash | 223.1702 | 45.20927 | 268.3795 | 0.1684528 | 78.0152 | 0.2906899 | 4000 | 6660 | 299.37072 | Ozinga
2979 | 3941 | NA | 234.2314 | 2024-03-08 | Fly.ash | 225.1476 | 45.83842 | 270.986 | 0.1691542 | 69.70137 | 0.2572139 | 4000 | 6533.333 | 299.37072 | Ozinga
2980 | 8251 | NA | 230.8063 | 2024-03-08 | Fly.ash | 223.4398 | 45.70361 | 269.1435 | 0.1698113 | 88.53107 | 0.3289364 | 4000 | 7120 | 299.37072 | Ozinga
2981 | 9344 | NA | 234.2302 | 2024-03-08 | Fly.ash | 223.9342 | 44.93963 | 268.8738 | 0.1671402 | 92.35094 | 0.3434732 | 4000 | 7306.667 | 299.37072 | Ozinga
2982 | 4651 | NA | 235.5241 | 2024-03-08 | Fly.ash | 223.4398 | 45.20927 | 268.6491 | 0.1682837 | 74.64473 | 0.2778521 | 4000 | 7580 | 299.37072 | Ozinga
2983 | 5403 | NA | 236.7083 | 2024-03-08 | Fly.ash | 224.6982 | 44.93963 | 269.6378 | 0.1666667 | 78.41966 | 0.2908333 | 4000 | 7023.333 | 299.37072 | Ozinga
2984 | 11780 | NA | 228.9174 | 2024-03-08 | Fly.ash | 222.0018 | 44.93963 | 266.9414 | 0.1683502 | 106.9563 | 0.4006734 | 4000 | 7556.667 | 299.37072 | Ozinga
2985 | 7339 | NA | 237.0828 | 2024-03-08 | Fly.ash | 223.4398 | 44.93963 | 268.3795 | 0.1674481 | 85.61 | 0.3189886 | 4000 | 6360 | 299.37072 | Ozinga
2986 | 7980 | NA | 236.0823 | 2024-03-08 | Fly.ash | 222.4062 | 44.93963 | 267.3459 | 0.1680955 | 87.67722 | 0.3279543 | 4000 | 6916.667 | 299.37072 | Ozinga
2987 | 11998 | NA | 228.7713 | 2024-03-08 | Fly.ash | 223.0696 | 45.1558 | 268.2254 | 0.1683502 | 113.1153 | 0.4217172 | 4000 | 4990 | 299.37072 | Ozinga
2988 | 5032 | NA | 232.2667 | 2024-03-08 | Fly.ash | 224.7856 | 45.42673 | 270.2123 | 0.168115 | 76.67455 | 0.2837567 | 4000 | 7145 | 299.37072 | Ozinga
2989 | 9733 | NA | 241.2544 | 2024-03-08 | Slag | 225.4587 | 45.44621 | 270.9049 | 0.1677571 | 93.80098 | 0.3462506 | 4000 | 5436.667 | 299.37072 | Ozinga
2990 | 4294 | NA | 242.0236 | 2024-03-08 | Slag | 225.6859 | 46.2188 | 271.9047 | 0.1699816 | 72.48671 | 0.2665887 | 4000 | 7843.333 | 299.37072 | Ozinga
2991 | 11858 | NA | 231.9629 | 2024-03-08 | Slag | 217.6634 | 44.06141 | 261.7248 | 0.1683502 | 108.5233 | 0.4146465 | 4000 | 8013.333 | 299.37072 | Ozinga
2992 | 4549 | NA | 259.9487 | 2024-03-04 | NA | 253.9982 | 0 | 253.9982 | 0 | 74.14714 | 0.2919199 | 4500 | 7016.667 | NA | Ozinga
2993 | 5268 | NA | 259.5672 | 2024-03-04 | NA | 253.7258 | 0 | 253.7258 | 0 | 77.73417 | 0.3063708 | 4500 | 7183.333 | NA | Ozinga
2994 | 5076 | NA | 233.2806 | 2024-03-04 | NA | 225.5656 | 0 | 225.5656 | 0 | 76.855 | 0.3407213 | 4500 | 7156.667 | NA | Ozinga
2995 | 3927 | NA | 241.3778 | 2024-03-04 | NA | 236.2898 | 0 | 236.2898 | 0 | 69.59875 | 0.2945483 | 3500 | 4880.000001 | 256.27948 | Ozinga
2996 | 6449 | NA | 245.9749 | 2024-03-04 | Fly.ash | 235.7346 | 22.88686 | 258.6215 | 0.08849558 | 82.39268 | 0.3185841 | 4000 | 7720 | 276.69112 | Ozinga
2997 | 7711 | NA | 248.6833 | 2024-03-04 | Fly.ash | 238.3006 | 22.78209 | 261.0827 | 0.08726003 | 86.79976 | 0.3324607 | 4000 | 7450 | 276.69112 | Ozinga
2998 | 6104 | NA | 246.9057 | 2024-03-04 | Fly.ash | 235.1567 | 22.28088 | 257.4376 | 0.08654867 | 81.1498 | 0.3152212 | 4000 | 7956.667 | 276.69112 | Ozinga
2999 | 6574 | NA | 244.6473 | 2024-03-04 | Fly.ash | 234.6555 | 22.28088 | 256.9364 | 0.0867175 | 82.83567 | 0.3223976 | 4000 | 7840 | 276.69112 | Ozinga
3000 | 7645 | NA | 246.3363 | 2024-03-04 | Fly.ash | 237.7083 | 22.28088 | 259.9892 | 0.08569926 | 86.66306 | 0.3333333 | 4000 | 7213.333 | 276.69112 | Ozinga
3001 | 7036 | NA | 245.5527 | 2024-03-04 | Fly.ash | 236.6603 | 22.28088 | 258.9412 | 0.0860461 | 84.56711 | 0.3265881 | 4000 | 7336.667 | 276.69112 | Ozinga
3002 | 5452 | NA | 246.9836 | 2024-03-04 | Fly.ash | 238.8446 | 22.78182 | 261.6265 | 0.08707767 | 78.64285 | 0.3005921 | 4000 | 6120 | 276.69112 | Ozinga
3003 | 10455 | NA | 290.8161 | 2024-03-04 | Fly.ash | 288.1795 | 57.05445 | 345.2339 | 0.1652632 | 96.93805 | 0.2807895 | 6000 | 8646.667 | NA | Ozinga
3004 | 11500 | NA | 291.3736 | 2024-03-04 | Fly.ash | 288.7246 | 58.05381 | 346.7784 | 0.167409 | 103.661 | 0.2989259 | 6000 | 7190 | NA | Ozinga
3005 | 10905 | NA | 290.3893 | 2024-03-04 | Fly.ash | 288.6791 | 56.55477 | 345.2339 | 0.1638158 | 99.39103 | 0.2878947 | 6000 | 9563.333 | NA | Ozinga
3006 | 8330 | NA | 293.9391 | 2024-03-04 | Fly.ash | 292.0861 | 58.05381 | 350.1399 | 0.1658018 | 88.80688 | 0.2536326 | 6000 | 7783.333331 | NA | Ozinga
3007 | 8028 | NA | 294.0964 | 2024-03-04 | Fly.ash | 291.8135 | 56.91817 | 348.7317 | 0.1632148 | 87.85295 | 0.2519213 | 6000 | 6920 | NA | Ozinga
3008 | 12055 | NA | 294.2398 | 2024-03-04 | Fly.ash | 290.7233 | 56.78189 | 347.5052 | 0.1633987 | 117.6067 | 0.3384314 | 6000 | 6376.666671 | NA | Ozinga
3009 | 8958 | NA | 296.227 | 2024-03-08 | Fly.ash | 292.8022 | 51.88545 | 344.6877 | 0.1505289 | 90.9164 | 0.2637646 | 6000 | 7573.333 | NA | Ozinga
3010 | 10673 | NA | 292.2816 | 2024-03-08 | Fly.ash | 289.2965 | 51.32453 | 340.621 | 0.1506793 | 98.06818 | 0.28791 | 6000 | 7640 | NA | Ozinga
3011 | 7494 | NA | 300.6154 | 2024-03-04 | Fly.ash | 295.5173 | 57.25082 | 352.7681 | 0.1622903 | 86.16994 | 0.244268 | 4000 | 9900 | 276.69112 | Ozinga
3012 | 7979 | NA | 296.7106 | 2024-03-04 | Fly.ash | 287.9523 | 56.50934 | 344.4617 | 0.1640512 | 87.67124 | 0.2545167 | 4000 | 8263.333 | 276.69112 | Ozinga
3013 | 9778 | NA | 297.2554 | 2024-03-04 | Fly.ash | 293.2671 | 56.28221 | 349.5493 | 0.1610136 | 93.98539 | 0.2688759 | 4000 | 8583.333 | 276.69112 | Ozinga
3014 | 11096 | NA | 305.3199 | 2024-03-04 | Slag | 289.4003 | 57.242 | 346.6423 | 0.1651328 | 100.6293 | 0.2902971 | 4000 | 6900 | 276.69112 | Ozinga
3015 | 9702 | NA | 309.6083 | 2024-03-04 | Slag | 294.4591 | 57.6066 | 352.0657 | 0.1636246 | 93.6563 | 0.2660194 | 4000 | 7230 | 276.69112 | Ozinga
3016 | 9578 | NA | 308.0663 | 2024-03-04 | Slag | 292.9095 | 57.10528 | 350.0148 | 0.163151 | 93.20056 | 0.266276 | 4000 | 9370 | 276.69112 | Ozinga
3017 | 9235 | NA | 304.3874 | 2024-03-04 | Slag | 292.9095 | 57.10528 | 350.0148 | 0.163151 | 91.92446 | 0.2626302 | 4000 | 7506.667 | 276.69112 | Ozinga
3018 | 9845 | NA | 311.3432 | 2024-03-04 | Slag | 295.7352 | 57.74333 | 353.4785 | 0.1633574 | 94.29435 | 0.2667612 | 4000 | 6733.333 | 276.69112 | Ozinga
3019 | 11868 | NA | 301.0699 | 2024-03-04 | Slag | 289.4003 | 56.46723 | 345.8675 | 0.1632626 | 108.6504 | 0.3141389 | 4000 | 8450 | 276.69112 | Ozinga
3020 | 10822 | NA | 304.3999 | 2024-03-04 | Slag | 290.9042 | 67.58749 | 358.4917 | 0.1885329 | 98.94299 | 0.275998 | 4000 | 8520 | 276.69112 | Ozinga
3021 | 11623 | NA | 306.3546 | 2024-03-04 | Slag | 291.679 | 56.96855 | 348.6476 | 0.1633987 | 104.8677 | 0.3007843 | 4000 | 8743.333 | 276.69112 | Ozinga
3022 | 11803 | NA | 301.9136 | 2024-03-04 | Slag | 289.6737 | 57.242 | 346.9157 | 0.1650026 | 107.4199 | 0.3096427 | 4000 | 8833.333 | 276.69112 | Ozinga
3023 | 11829 | NA | 304.142 | 2024-03-04 | Slag | 291.4056 | 57.46988 | 348.8754 | 0.1647289 | 107.8301 | 0.309079 | 4000 | 9266.667 | 276.69112 | Ozinga
3024 | 11496 | NA | 303.0834 | 2024-03-04 | Slag | 289.9016 | 57.74333 | 347.6449 | 0.1660986 | 103.5916 | 0.2979811 | 4000 | 9610 | 276.69112 | Ozinga
3025 | 8499 | NA | 305.0972 | 2024-03-04 | Slag | 293.264 | 56.50874 | 349.7728 | 0.1615584 | 89.35104 | 0.2554545 | 4000 | 9266.667 | 276.69112 | Ozinga
3026 | 8107 | NA | 298.5938 | 2024-03-04 | Slag | 288.1764 | 56.28162 | 344.458 | 0.1633918 | 88.07914 | 0.2557035 | 4000 | 7863.333 | 276.69112 | Ozinga
3027 | 11366 | NA | 298.7258 | 2024-03-04 | Slag | 288.1764 | 56.50874 | 344.6852 | 0.1639431 | 102.4335 | 0.2971798 | 4000 | 9223.333 | 276.69112 | Ozinga
3028 | 10924 | NA | 299.8795 | 2024-03-04 | Slag | 289.948 | 56.28162 | 346.2296 | 0.1625558 | 99.48082 | 0.2873262 | 4000 | 8730 | 276.69112 | Ozinga
3029 | 6734 | NA | 301.1286 | 2024-03-04 | Slag | 288.7215 | 56.50874 | 345.2303 | 0.1636842 | 83.44579 | 0.2417105 | 4000 | 8033.333 | 276.69112 | Ozinga
3030 | 8523 | NA | 301.1463 | 2024-03-04 | Slag | 291.1745 | 57.14469 | 348.3192 | 0.1640584 | 89.48732 | 0.2569118 | 4000 | 7160 | 276.69112 | Ozinga
3031 | 11182 | NA | 298.9603 | 2024-03-04 | Slag | 288.1764 | 56.50874 | 344.6852 | 0.1639431 | 101.1615 | 0.2934897 | 4000 | 10190 | 276.69112 | Ozinga
3032 | 11249 | NA | 299.39 | 2024-03-04 | Slag | 288.449 | 57.55352 | 346.0025 | 0.1663385 | 101.5704 | 0.2935539 | 4000 | 9056.667 | 276.69112 | Ozinga
3033 | 8372 | NA | 299.718 | 2024-03-04 | Slag | 288.1764 | 56.50874 | 344.6852 | 0.1639431 | 88.94222 | 0.258039 | 4000 | 7766.667 | 276.69112 | Ozinga
3034 | 11250 | NA | 299.589 | 2024-03-04 | Slag | 288.9486 | 57.28097 | 346.2296 | 0.1654421 | 101.5704 | 0.2933613 | 4000 | 8653.333 | 276.69112 | Ozinga
3035 | 11184 | NA | 300.0422 | 2024-03-04 | Slag | 289.2212 | 56.28162 | 345.5028 | 0.1628977 | 101.1615 | 0.2927952 | 4000 | 8150 | 276.69112 | Ozinga
3036 | 11183 | NA | 299.6296 | 2024-03-04 | Slag | 288.7215 | 56.50874 | 345.2303 | 0.1636842 | 101.1615 | 0.2930263 | 4000 | 8320 | 276.69112 | Ozinga
3037 | 10695 | NA | 300.0809 | 2024-03-04 | Slag | 288.9486 | 56.50874 | 345.4574 | 0.1635766 | 98.20892 | 0.2842867 | 4000 | 9043.333 | 276.69112 | Ozinga
3038 | 10923 | NA | 300.1666 | 2024-03-04 | Slag | 288.7215 | 57.05384 | 345.7754 | 0.1650026 | 99.48082 | 0.2877036 | 4000 | 9490 | 276.69112 | Ozinga
3039 | 8524 | NA | 303.9076 | 2024-03-04 | Slag | 291.6741 | 57.91692 | 349.5911 | 0.1656705 | 89.48732 | 0.2559771 | 4000 | 9000 | 276.69112 | Ozinga
3040 | 7509 | NA | 302.3894 | 2024-03-04 | Slag | 291.5833 | 56.91757 | 348.5009 | 0.1633212 | 86.21671 | 0.2473931 | 4000 | 10323.33334 | 276.69112 | Ozinga
3041 | 4460 | NA | 302.2096 | 2024-03-04 | Slag | 291.5833 | 57.37182 | 348.9551 | 0.1644103 | 73.58855 | 0.2108826 | 4000 | 10990 | 276.69112 | Ozinga
3042 | 3942 | NA | 301.9606 | 2024-03-04 | Slag | 291.3562 | 56.91757 | 348.2737 | 0.1634277 | 69.72743 | 0.2002087 | 4000 | 11240 | 276.69112 | Ozinga
3043 | 3351 | NA | 302.1619 | 2024-03-04 | Slag | 291.3562 | 57.37182 | 348.728 | 0.1645174 | 62.82282 | 0.1801485 | 4000 | 9620 | 276.69112 | Ozinga
3044 | 7186 | NA | 302.3828 | 2024-03-04 | Slag | 291.8104 | 57.59894 | 349.4094 | 0.1648466 | 85.03566 | 0.2433697 | 4000 | 10383.33 | 276.69112 | Ozinga
3045 | 9152 | NA | 294.1891 | 2024-03-04 | Fly.ash | 286.9935 | 50.59296 | 337.5865 | 0.1498667 | 91.64348 | 0.2714667 | 5250 | 9223.333334 | NA | Ozinga
3046 | 6481 | NA | 300.6602 | 2024-03-04 | Fly.ash | 293.3401 | 51.71825 | 345.0584 | 0.1498826 | 82.50613 | 0.2391077 | 5250 | 11026.67 | NA | Ozinga
3047 | 6340 | NA | 297.3693 | 2024-03-04 | Fly.ash | 290.0093 | 51.67324 | 341.6825 | 0.1512317 | 82.01101 | 0.2400211 | 5250 | 11056.67 | NA | Ozinga
3048 | 7801 | NA | 297.3006 | 2024-03-04 | Fly.ash | 289.7842 | 51.40317 | 341.1874 | 0.1506596 | 87.14232 | 0.255409 | 5250 | 10746.67 | NA | Ozinga
3049 | 8974 | NA | 296.8624 | 2024-03-04 | Fly.ash | 289.5142 | 51.40317 | 340.9173 | 0.150779 | 90.9683 | 0.2668339 | 5250 | 9730 | NA | Ozinga
3050 | 9562 | NA | 297.7887 | 2024-03-04 | Fly.ash | 289.5142 | 51.40317 | 340.9173 | 0.150779 | 93.12886 | 0.2731714 | 5250 | 10516.66667 | NA | Ozinga
3051 | 10731 | NA | 294.8809 | 2024-03-04 | Fly.ash | 286.4984 | 51.58321 | 338.0816 | 0.1525762 | 98.3952 | 0.2910398 | 5250 | 10270 | NA | Ozinga
3052 | 11277 | NA | 294.6622 | 2024-03-04 | Fly.ash | 286.4984 | 51.31314 | 337.8115 | 0.1518987 | 101.7711 | 0.3012658 | 5250 | 9413.333 | NA | Ozinga
3053 | 9389 | NA | 294.7336 | 2024-03-04 | Fly.ash | 286.2733 | 50.59296 | 336.8663 | 0.1501871 | 92.49869 | 0.2745858 | 5250 | 9250 | NA | Ozinga
3054 | 7146 | NA | 295.5599 | 2024-03-04 | Fly.ash | 287.2636 | 50.59296 | 337.8565 | 0.1497469 | 84.89175 | 0.2512657 | 5250 | 9670 | NA | Ozinga
3055 | 10490 | NA | 296.0714 | 2024-03-04 | Fly.ash | 287.7587 | 51.31314 | 339.0719 | 0.1513341 | 97.13488 | 0.2864729 | 5250 | 9896.667 | NA | Ozinga
3056 | 6694 | NA | 295.1718 | 2024-03-04 | Fly.ash | 290.7745 | 51.89829 | 342.6728 | 0.1514515 | 83.27133 | 0.2430054 | 5250 | 9716.667 | NA | Ozinga
3057 | 9563 | NA | 295.2188 | 2024-03-04 | Fly.ash | 290.5494 | 51.89829 | 342.4477 | 0.151551 | 93.12886 | 0.2719506 | 5250 | 9886.667 | NA | Ozinga
3058 | 9777 | NA | 299.853 | 2024-03-04 | Fly.ash | 291.5397 | 51.40317 | 342.9428 | 0.1498884 | 93.98407 | 0.2740517 | 5250 | 11263.33 | NA | Ozinga
3059 | 9319 | NA | 298.8456 | 2024-03-04 | Fly.ash | 290.0093 | 51.40317 | 341.4125 | 0.1505603 | 92.27364 | 0.2702703 | 5250 | 11313.33 | NA | Ozinga
3060 | 10118 | NA | 295.2821 | 2024-03-04 | Fly.ash | 286.4984 | 50.59296 | 337.0913 | 0.1500868 | 95.42444 | 0.2830819 | 5250 | 10460 | NA | Ozinga
3061 | 10218 | NA | 292.8647 | 2024-03-04 | Fly.ash | 288.2538 | 50.81802 | 339.0719 | 0.1498739 | 95.87456 | 0.2827559 | 5250 | 10266.67 | NA | Ozinga
3062 | 8266 | NA | 301.1945 | 2024-03-04 | Fly.ash | 292.845 | 51.98832 | 344.8333 | 0.1507636 | 88.58269 | 0.2568855 | 5250 | 10086.67 | NA | Ozinga
3063 | 6341 | NA | 299.9151 | 2024-03-04 | Fly.ash | 291.0446 | 51.1331 | 342.1777 | 0.1494344 | 82.01101 | 0.2396738 | 5250 | 10986.67 | NA | Ozinga
3064 | 7280 | NA | 297.9166 | 2024-03-04 | Fly.ash | 289.5142 | 51.40317 | 340.9173 | 0.150779 | 85.43188 | 0.2505941 | 5250 | 11060 | NA | Ozinga
3065 | 7383 | NA | 301.6988 | 2024-03-04 | Fly.ash | 293.8353 | 52.93356 | 346.7688 | 0.152648 | 85.83699 | 0.2475337 | 5250 | 10713.33 | NA | Ozinga
3066 | 11278 | NA | 293.4289 | 2024-03-04 | Fly.ash | 289.2891 | 50.59296 | 339.8821 | 0.1488545 | 101.7711 | 0.2994305 | 5250 | 9666.667 | NA | Ozinga
3067 | 11077 | NA | 299.3733 | 2024-03-04 | Fly.ash | 289.1091 | 50.99806 | 340.1071 | 0.1499471 | 100.4657 | 0.2953944 | 5250 | 9843.333 | NA | Ozinga
3068 | 12072 | NA | 145.4471 | 2024-03-04 | Slag | 111.4875 | 111.4875 | 222.975 | 0.5 | 118.8409 | 0.5329787 | 4000 | 7135 | 276.69112 | Ozinga
3069 | 12068 | NA | 159.9265 | 2024-03-04 | Slag | 127.2243 | 127.2243 | 254.4486 | 0.5 | 118.6524 | 0.4663121 | 4000 | 6835 | 276.69112 | Ozinga
3070 | 11980 | NA | 138.6866 | 2024-03-04 | Slag | 107.0133 | 107.0133 | 214.0266 | 0.5 | 112.159 | 0.5240426 | 4000 | 3995 | 276.69112 | Ozinga
3071 | 12054 | NA | 161.0975 | 2024-03-04 | Slag | 127.9641 | 127.9641 | 255.9281 | 0.5 | 117.4819 | 0.4590426 | 4000 | 5630 | 276.69112 | Ozinga
3072 | 6190 | NA | 306.5403 | 2024-03-08 | NA | 302.3394 | 0 | 302.3394 | 0 | 81.45748 | 0.2694239 | 4000 | 7070 | 299.37072 | Ozinga
3073 | 7896 | NA | 243.3654 | 2024-03-08 | Fly.ash | 231.7826 | 44.72301 | 276.5056 | 0.1617436 | 87.41516 | 0.3161424 | 4000 | 7646.666668 | 299.37072 | Ozinga
3074 | 5121 | NA | 241.2541 | 2024-03-08 | Fly.ash | 231.297 | 45.65014 | 276.9471 | 0.1648334 | 77.08427 | 0.2783357 | 4000 | 5740.000003 | 299.37072 | Ozinga
3075 | 12069 | NA | 234.089 | 2024-03-08 | Fly.ash | 228.2507 | 44.14907 | 272.3998 | 0.1620746 | 118.7168 | 0.4358185 | 4000 | 7048.333 | 299.37072 | Ozinga
3076 | 8102 | NA | 232.5422 | 2024-03-08 | Fly.ash | 226.1315 | 43.88417 | 270.0157 | 0.1625245 | 88.07739 | 0.3261936 | 4000 | 5410 | 299.37072 | Ozinga
3077 | 6203 | NA | 250.1482 | 2024-03-08 | Fly.ash | 240.48 | 46.48897 | 286.9689 | 0.162 | 81.49918 | 0.284 | 4000 | NA | 299.37072 | Ozinga
3078 | 4483 | NA | 237.6473 | 2024-03-08 | Fly.ash | 227.3677 | 44.14907 | 271.5168 | 0.1626016 | 73.72895 | 0.2715447 | 4000 | NA | 299.37072 | Ozinga
3079 | 3982 | NA | 242.2467 | 2024-03-08 | Fly.ash | 233.9901 | 44.14907 | 278.1391 | 0.1587302 | 70.06457 | 0.2519048 | 4000 | NA | 299.37072 | Ozinga
3080 | 10283 | NA | 241.7027 | 2024-03-08 | Fly.ash | 234.421 | 45.15912 | 279.5801 | 0.1615248 | 96.18892 | 0.3440478 | 4000 | 7196.66667 | 299.37072 | Ozinga
3081 | 7172 | NA | 303.1122 | 2024-03-04 | NA | 299.2081 | 0 | 299.2081 | 0 | 85.00282 | 0.2840926 | 5250 | 9190 | NA | Ozinga
3082 | 3474 | NA | 297.6613 | 2024-03-04 | NA | 295.1323 | 0 | 295.1323 | 0 | 64.71446 | 0.2192727 | 5250 | 7623.333 | NA | Ozinga
3083 | 10299 | NA | 298.3469 | 2024-03-04 | NA | 295.1323 | 0 | 295.1323 | 0 | 96.23388 | 0.3260703 | 5250 | 6963.333 | NA | Ozinga
3084 | 9270 | NA | 298.3754 | 2024-03-04 | NA | 295.1323 | 0 | 295.1323 | 0 | 92.02224 | 0.3117999 | 5250 | NA | NA | Ozinga
3085 | 12088 | NA | 255.5902 | 2024-03-08 | Fly.ash | 249.5404 | 44.7205 | 294.2609 | 0.1519757 | 121.3714 | 0.412462 | 6000 | 7813.333 | NA | Ozinga
3086 | 6051 | NA | 300.374 | 2024-03-04 | NA | 297.0797 | 0 | 297.0797 | 0 | 80.92703 | 0.2724085 | 5250 | 8070 | NA | Ozinga
3087 | 9197 | NA | 302.8257 | 2024-03-04 | NA | 300.4761 | 0 | 300.4761 | 0 | 91.7958 | 0.3055011 | 5250 | 7963.333 | NA | Ozinga
3088 | 6433 | NA | 300.3934 | 2024-03-04 | NA | 295.6305 | 0 | 295.6305 | 0 | 82.33092 | 0.2784926 | 5250 | 9676.667 | NA | Ozinga
3089 | 11954 | NA | 364.8805 | 2024-03-04 | Fly.ash | 354.2041 | 71.3875 | 425.5916 | 0.1677371 | 111.113 | 0.261079 | 6500 | 11670 | NA | Ozinga
3090 | 6280 | NA | 161.9472 | 2024-03-08 | Fly.ash | 150.9616 | 65.36627 | 216.3278 | 0.302163 | 81.76692 | 0.3779768 | 3000 | 4780 | 256.27948 | Ozinga
3091 | 10119 | NA | 162.852 | 2024-03-08 | Fly.ash | 152.1432 | 64.84636 | 216.9895 | 0.2988456 | 95.42624 | 0.4397735 | 3000 | 5336.667 | 256.27948 | Ozinga
3092 | 9210 | NA | 162.3354 | 2024-03-08 | Fly.ash | 151.4342 | 64.61004 | 216.0443 | 0.2990593 | 91.83417 | 0.4250711 | 3000 | 4633.333 | 256.27948 | Ozinga
3093 | 7492 | NA | 161.6092 | 2024-03-08 | Fly.ash | 150.7253 | 65.12995 | 215.8552 | 0.3017298 | 86.16248 | 0.3991679 | 3000 | 4013.333 | 256.27948 | Ozinga
3094 | 4610 | NA | 162.0521 | 2024-03-08 | Fly.ash | 150.9616 | 64.61004 | 215.5716 | 0.299715 | 74.48824 | 0.3455383 | 3000 | 4596.667 | 256.27948 | Ozinga
3095 | 9139 | NA | 237.4959 | 2024-03-04 | Fly.ash | 227.7056 | 23.0914 | 250.797 | 0.09207207 | 91.59739 | 0.3652252 | 4000 | 7330 | 276.69112 | Ozinga
3096 | 6759 | NA | 232.7235 | 2024-03-04 | Fly.ash | 226.4403 | 22.86546 | 249.3058 | 0.09171651 | 83.50863 | 0.3349647 | 4000 | NA | 276.69112 | Ozinga
3097 | 8108 | NA | 238.4249 | 2024-03-04 | Slag | 226.4986 | 23.34059 | 249.8392 | 0.09342248 | 88.08027 | 0.3525479 | 4000 | 6830 | 276.69112 | Ozinga
3098 | 3913 | NA | 236.5945 | 2024-03-04 | Slag | 224.7379 | 22.30223 | 247.0401 | 0.09027778 | 69.52517 | 0.2814327 | 4000 | 6940 | 276.69112 | Ozinga
3099 | 5331 | NA | 185.0254 | 2024-03-04 | Slag | 164.2391 | 70.1666 | 234.4057 | 0.2993383 | 78.10483 | 0.3332036 | 4000 | 8016.667 | 276.69112 | Ozinga
3100 | 8690 | NA | 297.5982 | 2024-03-08 | Fly.ash | 297.0963 | 44.08349 | 341.1798 | 0.129209 | 90.08167 | 0.2640299 | 5000 | 7870 | 344.72992 | Ozinga
3101 | 7382 | NA | 304.6022 | 2024-03-08 | Fly.ash | 304.7064 | 47.21964 | 351.926 | 0.1341749 | 85.82891 | 0.2438834 | 5000 | 8013.333339 | 344.72992 | Ozinga
3102 | 11216 | NA | 299.6894 | 2024-03-08 | Fly.ash | 299.2104 | 46.16624 | 345.3766 | 0.1336693 | 101.3551 | 0.2934624 | 5000 | 6070 | 344.72992 | Ozinga
3103 | 4268 | NA | 306.31 | 2024-03-08 | Fly.ash | 304.359 | 55.52896 | 359.8879 | 0.1542951 | 72.37944 | 0.2011166 | 5000 | 7940 | 344.72992 | Ozinga
3104 | 10249 | NA | 314.9191 | 2024-03-08 | Slag | 300.4901 | 45.75345 | 346.2436 | 0.1321424 | 96.00948 | 0.2772888 | 5000 | 8370 | 344.72992 | Ozinga
3105 | 9589 | NA | 311.0862 | 2024-03-08 | Slag | 296.6243 | 45.98085 | 342.6051 | 0.1342095 | 93.23516 | 0.2721359 | 5000 | 7130 | 344.72992 | Ozinga
3106 | 8239 | NA | 311.3396 | 2024-03-08 | Slag | 297.4429 | 45.70797 | 343.1509 | 0.1332008 | 88.50518 | 0.2579192 | 5000 | 7860 | 344.72992 | Ozinga
3107 | 10162 | NA | 237.2868 | 2024-03-04 | Fly.ash | 232.6418 | 44.72837 | 277.3701 | 0.1612588 | 95.65267 | 0.3448557 | 4500 | 6020.000004 | NA | Ozinga
3108 | 11167 | NA | 238.3186 | 2024-03-04 | Fly.ash | 232.6418 | 45.22585 | 277.8676 | 0.1627604 | 101.0345 | 0.3636068 | 4500 | 5830 | NA | Ozinga
3109 | 9732 | NA | 235.7384 | 2024-03-04 | Fly.ash | 230.1091 | 44.50224 | 274.6114 | 0.1620553 | 93.79841 | 0.3415679 | 4500 | 5353.333 | NA | Ozinga
3110 | 11819 | NA | 238.884 | 2024-03-04 | Fly.ash | 233.8176 | 45.22585 | 279.0435 | 0.1620746 | 107.6375 | 0.3857374 | 4500 | 5423.333334 | NA | Ozinga
3111 | 8163 | NA | 240.3515 | 2024-03-04 | Fly.ash | 235.0387 | 46.22082 | 281.2596 | 0.1643351 | 88.28086 | 0.3138768 | 4500 | 6983.333 | NA | Ozinga
3112 | 6782 | NA | 240.1867 | 2024-03-04 | Fly.ash | 234.7674 | 45.22585 | 279.9932 | 0.1615248 | 83.6226 | 0.2986593 | 4500 | 5890 | NA | Ozinga
3113 | 5159 | NA | 240.5659 | 2024-03-04 | Fly.ash | 235.0387 | 46.49217 | 281.5309 | 0.1651406 | 77.24575 | 0.2743775 | 4500 | 7786.667 | NA | Ozinga
3114 | 4433 | NA | 242.7587 | 2024-03-04 | Fly.ash | 237.1644 | 46.26604 | 283.4304 | 0.163236 | 73.40155 | 0.2589756 | 4500 | 6626.667 | NA | Ozinga
3115 | 5751 | NA | 242.5855 | 2024-03-04 | Fly.ash | 233.161 | 44.96837 | 278.1294 | 0.1616815 | 79.72892 | 0.2866613 | 4000 | 7013.333 | 276.69112 | Ozinga
3116 | 3244 | NA | 242.402 | 2024-03-04 | Fly.ash | 232.5764 | 45.41805 | 277.9945 | 0.1633775 | 60.66233 | 0.2182142 | 4000 | 6896.667 | 276.69112 | Ozinga
3117 | 7995 | NA | 241.108 | 2024-03-04 | Fly.ash | 233.7006 | 45.23818 | 278.9388 | 0.1621796 | 87.73329 | 0.3145252 | 4000 | 6536.667 | 276.69112 | Ozinga
3118 | 8790 | NA | 240.1061 | 2024-03-04 | Fly.ash | 234.1953 | 45.23818 | 279.4335 | 0.1618925 | 90.29649 | 0.3231413 | 4000 | 7190 | 276.69112 | Ozinga
3119 | 11017 | NA | 244.9945 | 2024-03-04 | Slag | 232.1201 | 45.04634 | 277.1664 | 0.1625245 | 100.0627 | 0.3610203 | 4500 | 4315 | NA | Ozinga
3120 | 7956 | NA | 250.8778 | 2024-03-04 | Slag | 234.7485 | 46.08866 | 280.8372 | 0.1641117 | 87.60018 | 0.3119251 | 4500 | 6463.333 | NA | Ozinga
3121 | 10079 | NA | 242.5016 | 2024-03-04 | Fly.ash | 235.7178 | 54.75298 | 290.4707 | 0.1884974 | 95.27844 | 0.3280139 | 5000 | 5333.333 | 319.78236 | Ozinga
3122 | 7588 | NA | 250.4883 | 2024-03-04 | Fly.ash | 236.8651 | 54.5694 | 291.4345 | 0.1872441 | 86.42067 | 0.2965354 | 5000 | 7800 | 319.78236 | Ozinga
3123 | 9599 | NA | 244.5915 | 2024-03-04 | Fly.ash | 236.0849 | 55.85446 | 291.9394 | 0.1913221 | 93.25905 | 0.3194466 | 5000 | 6716.666669 | 319.78236 | Ozinga
3124 | 8902 | NA | 249.9781 | 2024-03-04 | Fly.ash | 235.8555 | 54.5694 | 290.4248 | 0.1878951 | 90.68892 | 0.312263 | 5000 | 8663.333332 | 319.78236 | Ozinga
3125 | 9492 | NA | 249.5117 | 2024-03-04 | Fly.ash | 235.3506 | 56.35931 | 291.7099 | 0.1932033 | 92.846 | 0.3182819 | 5000 | 8706.666665 | 319.78236 | Ozinga
3126 | 5104 | NA | 256.0465 | 2024-03-04 | Slag | 239.1614 | 54.99667 | 294.1581 | 0.186963 | 77.00406 | 0.2617778 | 4500 | 9373.333 | NA | Ozinga
3127 | 6397 | NA | 259.4791 | 2024-03-04 | Slag | 236.3724 | 54.86593 | 291.2383 | 0.1883884 | 82.18995 | 0.2822086 | 4500 | 8823.333 | NA | Ozinga
3128 | 9686 | NA | 221.1439 | 2024-03-04 | Fly.ash | 212.7054 | 54.30776 | 267.0131 | 0.2033898 | 93.63563 | 0.350678 | 5000 | 8953.333 | 319.78236 | Ozinga
3129 | 10282 | NA | 218.7655 | 2024-03-04 | Fly.ash | 210.9404 | 54.30776 | 265.2481 | 0.2047432 | 96.16999 | 0.3625661 | 5000 | 7570 | 319.78236 | Ozinga
3130 | 9620 | NA | 230.1641 | 2024-03-04 | Fly.ash | 218.9055 | 54.94135 | 273.8469 | 0.200628 | 93.31883 | 0.3407701 | 5000 | 7633.333 | 319.78236 | Ozinga
3131 | 8783 | NA | 220.6772 | 2024-03-04 | Fly.ash | 211.936 | 54.5793 | 266.5153 | 0.2047886 | 90.28665 | 0.3387672 | 5000 | 7483.333331 | 319.78236 | Ozinga
3132 | 4081 | NA | 222.6604 | 2024-03-04 | Fly.ash | 213.701 | 54.9866 | 268.6876 | 0.2046488 | 70.78111 | 0.2634327 | 5000 | 8603.333 | 319.78236 | Ozinga
3133 | 7921 | NA | 223.5422 | 2024-03-04 | Fly.ash | 214.8324 | 54.89609 | 269.7285 | 0.2035235 | 87.48075 | 0.3243289 | 5000 | 7423.333334 | 319.78236 | Ozinga
3134 | 8168 | NA | 221.9161 | 2024-03-04 | Fly.ash | 213.0674 | 54.39827 | 267.4657 | 0.2033841 | 88.29536 | 0.3301184 | 5000 | 8040 | 319.78236 | Ozinga
3135 | 8616 | NA | 220.1541 | 2024-03-04 | Fly.ash | 211.4382 | 54.30776 | 265.746 | 0.2043597 | 89.83408 | 0.338045 | 5000 | 8200 | 319.78236 | Ozinga
3136 | 8673 | NA | 221.8291 | 2024-03-04 | Fly.ash | 213.0674 | 55.43917 | 268.5066 | 0.2064723 | 90.01511 | 0.3352436 | 5000 | 7820 | 319.78236 | Ozinga
3137 | 8186 | NA | 222.0157 | 2024-03-04 | Fly.ash | 213.2937 | 54.66981 | 267.9635 | 0.2040196 | 88.34062 | 0.329674 | 5000 | 8083.333336 | 319.78236 | Ozinga
3138 | 6679 | NA | 223.3717 | 2024-03-04 | Fly.ash | 214.5609 | 54.71507 | 269.276 | 0.2031933 | 83.22664 | 0.3090756 | 5000 | 8543.333 | 319.78236 | Ozinga
3139 | 9736 | NA | 222.0137 | 2024-03-04 | Fly.ash | 213.2937 | 54.66981 | 267.9635 | 0.2040196 | 93.81665 | 0.3501098 | 5000 | 7913.333 | 319.78236 | Ozinga
3140 | 8187 | NA | 223.0341 | 2024-03-04 | Fly.ash | 214.3346 | 54.89609 | 269.2307 | 0.2038998 | 88.34062 | 0.3281224 | 5000 | 7825 | 319.78236 | Ozinga
3141 | 8185 | NA | 221.8435 | 2024-03-04 | Fly.ash | 213.0674 | 54.66981 | 267.7372 | 0.204192 | 88.34062 | 0.3299527 | 5000 | 7433.333 | 319.78236 | Ozinga
3142 | 5778 | NA | 223.3471 | 2024-03-04 | Fly.ash | 214.5609 | 54.44353 | 269.0044 | 0.202389 | 79.87766 | 0.2969381 | 5000 | 7593.333 | 319.78236 | Ozinga
3143 | 6436 | NA | 222.4075 | 2024-03-04 | Fly.ash | 213.5653 | 55.43917 | 269.0044 | 0.2060902 | 82.36677 | 0.3061911 | 5000 | 7826.667 | 319.78236 | Ozinga
3144 | 7636 | NA | 222.123 | 2024-03-04 | Fly.ash | 213.2937 | 54.89609 | 268.1898 | 0.2046912 | 86.62087 | 0.3229835 | 5000 | 7635 | 319.78236 | Ozinga
3145 | 7015 | NA | 223.4809 | 2024-03-04 | Fly.ash | 214.8324 | 54.39827 | 269.2307 | 0.2020508 | 84.49382 | 0.3138343 | 5000 | 7766.667 | 319.78236 | Ozinga
3146 | 7473 | NA | 220.6395 | 2024-03-04 | Fly.ash | 210.7141 | 54.5793 | 265.2934 | 0.2057318 | 86.0778 | 0.3244626 | 5000 | 7526.667 | 319.78236 | Ozinga
3147 | 6456 | NA | 223.1006 | 2024-03-04 | Fly.ash | 213.8368 | 55.16763 | 269.0044 | 0.2050808 | 82.41202 | 0.3063594 | 5000 | 8620 | 319.78236 | Ozinga
3148 | 6562 | NA | 225.719 | 2024-03-04 | Fly.ash | 213.0674 | 54.89609 | 267.9635 | 0.204864 | 82.77407 | 0.3089005 | 5000 | 8163.333332 | 319.78236 | Ozinga
3149 | 9179 | NA | 223.8463 | 2024-03-04 | Fly.ash | 213.0674 | 55.16763 | 268.2351 | 0.205669 | 91.73485 | 0.3419943 | 5000 | NA | 319.78236 | Ozinga
3150 | 6783 | NA | 227.4716 | 2024-03-04 | Fly.ash | 213.5653 | 54.39827 | 267.9635 | 0.2030062 | 83.63395 | 0.3121094 | 5000 | 7796.667 | 319.78236 | Ozinga
3151 | 8437 | NA | 223.5235 | 2024-03-04 | Fly.ash | 214.6062 | 54.39827 | 269.0044 | 0.2022207 | 89.15524 | 0.3314266 | 5000 | 8156.667 | 319.78236 | Ozinga
3152 | 3147 | NA | 228.3322 | 2024-03-04 | Fly.ash | 215.0653 | 54.92185 | 269.9871 | 0.203424 | 57.73138 | 0.2138301 | 4000 | 7810 | 276.69112 | Ozinga
3153 | 10526 | NA | 186.8256 | 2024-03-04 | Fly.ash + Slag | 167.9894 | 97.78147 | 265.7708 | 0.3679165 | 97.28096 | 0.3660332 | 5000 | NA | 319.78236 | Ozinga
3154 | 7163 | NA | 232.6232 | 2024-03-04 | Slag | 215.4923 | 55.19261 | 270.6849 | 0.2038998 | 84.95021 | 0.3138343 | 5000 | 7226.667 | 319.78236 | Ozinga
3155 | 8151 | NA | 233.5772 | 2024-03-04 | Slag | 216.3114 | 56.28463 | 272.596 | 0.2064764 | 88.22627 | 0.3236521 | 5000 | 7016.667 | 319.78236 | Ozinga
3156 | 5305 | NA | 234.6992 | 2024-03-04 | Slag | 217.0849 | 57.05815 | 274.143 | 0.2081328 | 77.94307 | 0.2843154 | 5000 | 7553.333 | 319.78236 | Ozinga
3157 | 6101 | NA | 232.8444 | 2024-03-04 | Slag | 215.5378 | 55.92062 | 271.4585 | 0.2060007 | 81.12813 | 0.2988602 | 5000 | 7470 | 319.78236 | Ozinga
3158 | 4432 | NA | 232.8511 | 2024-03-04 | Slag | 215.5378 | 55.51112 | 271.049 | 0.2048011 | 73.39298 | 0.2707739 | 5000 | 7510 | 319.78236 | Ozinga
3159 | 5774 | NA | 233.7816 | 2024-03-04 | Slag | 216.3114 | 56.69414 | 273.0055 | 0.2076667 | 79.85411 | 0.2925 | 5000 | 8113.333 | 319.78236 | Ozinga
3160 | 7952 | NA | 232.809 | 2024-03-04 | Slag | 215.5378 | 55.92062 | 271.4585 | 0.2060007 | 87.58926 | 0.3226617 | 5000 | 6026.667 | 319.78236 | Ozinga
3161 | 5161 | NA | 233.466 | 2024-03-04 | Slag | 215.9473 | 56.69414 | 272.6415 | 0.2079439 | 77.26055 | 0.2833778 | 5000 | 8020 | 319.78236 | Ozinga
3162 | 4248 | NA | 234.128 | 2024-03-04 | Slag | 216.6299 | 56.10263 | 272.7325 | 0.2057057 | 72.11895 | 0.2644311 | 5000 | 7740 | 319.78236 | Ozinga
3163 | 10644 | NA | 229.4149 | 2024-03-04 | Slag | 212.0798 | 54.8741 | 266.9539 | 0.2055565 | 97.91797 | 0.3667973 | 5000 | 6920 | 319.78236 | Ozinga
3164 | 9384 | NA | 229.5154 | 2024-03-04 | Slag | 212.0798 | 54.10059 | 266.1804 | 0.2032479 | 92.45786 | 0.3473504 | 5000 | 7253.333 | 319.78236 | Ozinga
3165 | 7139 | NA | 229.8989 | 2024-03-04 | Slag | 212.0798 | 54.8741 | 266.9539 | 0.2055565 | 84.85921 | 0.3178797 | 5000 | 7523.333 | 319.78236 | Ozinga
3166 | 5969 | NA | 228.744 | 2024-03-04 | Slag | 212.5803 | 54.6011 | 267.1814 | 0.2043597 | 80.62762 | 0.3017711 | 5000 | 7466.667 | 319.78236 | Ozinga
3167 | 9601 | NA | 229.6545 | 2024-03-04 | Slag | 212.0798 | 54.32809 | 266.4079 | 0.2039283 | 93.27688 | 0.3501281 | 5000 | 7640 | 319.78236 | Ozinga
3168 | 7936 | NA | 232.434 | 2024-03-04 | Slag | 214.5368 | 55.28361 | 269.8204 | 0.2048904 | 87.54376 | 0.3244519 | 5000 | 8126.667 | 319.78236 | Ozinga
3169 | 5878 | NA | 232.6981 | 2024-03-04 | Slag | 214.7188 | 55.73862 | 270.4574 | 0.2060902 | 80.26361 | 0.2967699 | 5000 | 7563.333 | 319.78236 | Ozinga
3170 | 10757 | NA | 232.7766 | 2024-03-04 | Slag | 215.4923 | 54.96511 | 270.4574 | 0.2032301 | 98.60048 | 0.3645693 | 5000 | 8093.333 | 319.78236 | Ozinga
3171 | 8916 | NA | 229.3788 | 2024-03-04 | Slag | 212.0798 | 54.32809 | 266.4079 | 0.2039283 | 90.77433 | 0.3407344 | 5000 | 7296.667 | 319.78236 | Ozinga
3172 | 8291 | NA | 231.3832 | 2024-03-04 | Slag | 214.1728 | 55.60212 | 269.7749 | 0.2061056 | 88.63578 | 0.3285546 | 5000 | 7776.667 | 319.78236 | Ozinga
3173 | 10643 | NA | 229.6693 | 2024-03-04 | Slag | 212.0798 | 54.6011 | 266.6809 | 0.2047432 | 97.91797 | 0.3671728 | 5000 | 7200 | 319.78236 | Ozinga
3174 | 10114 | NA | 229.3507 | 2024-03-04 | Slag | 211.8523 | 54.6011 | 266.4534 | 0.204918 | 95.41542 | 0.3580943 | 5000 | NA | 319.78236 | Ozinga
3175 | 8415 | NA | 229.942 | 2024-03-04 | Slag | 212.3528 | 54.10059 | 266.4534 | 0.2030396 | 89.09079 | 0.3343579 | 5000 | 7986.667 | 319.78236 | Ozinga
3176 | 10406 | NA | 230.912 | 2024-03-04 | Slag | 212.3528 | 54.32809 | 266.6809 | 0.2037195 | 96.68944 | 0.3625661 | 5000 | 8180 | 319.78236 | Ozinga
3177 | 6319 | NA | 230.4487 | 2024-03-04 | Slag | 212.0798 | 55.10161 | 267.1814 | 0.206233 | 81.90165 | 0.3065395 | 5000 | 6903.333 | 319.78236 | Ozinga
3178 | 8416 | NA | 232.5463 | 2024-03-04 | Slag | 215.1283 | 54.32809 | 269.4564 | 0.2016211 | 89.09079 | 0.3306315 | 5000 | 8780 | 319.78236 | Ozinga
3179 | 10116 | NA | 230.7806 | 2024-03-04 | Slag | 212.5803 | 54.10059 | 266.6809 | 0.2028664 | 95.41542 | 0.3577888 | 5000 | 7630 | 319.78236 | Ozinga
3180 | 7006 | NA | 231.2702 | 2024-03-04 | Slag | 213.0808 | 54.32809 | 267.4089 | 0.2031649 | 84.4497 | 0.3158074 | 5000 | 7790 | 319.78236 | Ozinga
3181 | 10407 | NA | 231.9443 | 2024-03-04 | Slag | 212.5803 | 54.6011 | 267.1814 | 0.2043597 | 96.68944 | 0.3618869 | 5000 | 7670 | 319.78236 | Ozinga
3182 | 4506 | NA | 237.6293 | 2024-03-04 | Slag | 220.3609 | 55.19261 | 275.5535 | 0.2002972 | 73.84799 | 0.2679987 | 5000 | 7876.667 | 319.78236 | Ozinga
3183 | 5074 | NA | 231.911 | 2024-03-04 | Slag | 214.2183 | 55.73862 | 269.9569 | 0.2064723 | 76.85105 | 0.2846789 | 5000 | 8533.333 | 319.78236 | Ozinga
3184 | 6609 | NA | 231.9109 | 2024-03-04 | Slag | 214.5368 | 55.64762 | 270.1844 | 0.2059616 | 82.99367 | 0.3071741 | 5000 | 7680 | 319.78236 | Ozinga
3185 | 5222 | NA | 232.8507 | 2024-03-04 | Slag | 215.2193 | 55.32911 | 270.5484 | 0.2045072 | 77.53356 | 0.2865792 | 5000 | 8376.667 | 319.78236 | Ozinga
3186 | 5075 | NA | 233.9186 | 2024-03-04 | Slag | 215.2193 | 54.96511 | 270.1844 | 0.2034355 | 76.85105 | 0.2844392 | 5000 | 8690 | 319.78236 | Ozinga
3187 | 7378 | NA | 234.3491 | 2024-03-04 | Slag | 215.7653 | 54.96511 | 270.7304 | 0.2030252 | 85.81473 | 0.3169748 | 5000 | 8136.667 | 319.78236 | Ozinga
3188 | 7893 | NA | 230.7659 | 2024-03-04 | Slag | 212.8533 | 54.6011 | 267.4544 | 0.2041511 | 87.40726 | 0.3268118 | 5000 | 7946.667 | 319.78236 | Ozinga
3189 | 12039 | NA | 230.8463 | 2024-03-04 | Slag | 213.8543 | 54.6011 | 268.4554 | 0.2033898 | 115.8908 | 0.4316949 | 5000 | 8553.333 | 319.78236 | Ozinga
3190 | 6776 | NA | 230.5521 | 2024-03-04 | Slag | 212.8533 | 54.8741 | 267.7274 | 0.2049626 | 83.58518 | 0.3122026 | 5000 | 7310 | 319.78236 | Ozinga
3191 | 8803 | NA | 231.5817 | 2024-03-04 | Slag | 213.8543 | 54.32809 | 268.1824 | 0.2025789 | 90.31932 | 0.3367832 | 5000 | 7273.333 | 319.78236 | Ozinga
3192 | 10002 | NA | 230.9136 | 2024-03-04 | Slag | 212.8533 | 56.37563 | 269.2289 | 0.2093967 | 95.00591 | 0.3528815 | 5000 | 7793.333 | 319.78236 | Ozinga
3193 | 4576 | NA | 230.2511 | 2024-03-04 | Slag | 212.0798 | 55.37461 | 267.4544 | 0.2070432 | 74.30299 | 0.2778156 | 5000 | 8060 | 319.78236 | Ozinga
3194 | 9138 | NA | 230.1742 | 2024-03-04 | Slag | 212.3983 | 55.32911 | 267.7274 | 0.2066621 | 91.59334 | 0.3421142 | 5000 | 7913.333 | 319.78236 | Ozinga
3195 | 8802 | NA | 231.0213 | 2024-03-04 | Slag | 213.0808 | 54.6011 | 267.6819 | 0.2039776 | 90.31932 | 0.3374129 | 5000 | 8386.667 | 319.78236 | Ozinga
3196 | 8528 | NA | 230.2242 | 2024-03-04 | Slag | 212.3528 | 54.8741 | 267.2269 | 0.2053465 | 89.5003 | 0.3349225 | 5000 | 7826.667 | 319.78236 | Ozinga
3197 | 8529 | NA | 230.5304 | 2024-03-04 | Slag | 212.8533 | 55.37461 | 268.2279 | 0.2064461 | 89.5003 | 0.3336726 | 5000 | 8073.333 | 319.78236 | Ozinga
3198 | 8917 | NA | 229.7423 | 2024-03-04 | Slag | 212.8533 | 55.37461 | 268.2279 | 0.2064461 | 90.77433 | 0.3384224 | 5000 | 7916.667 | 319.78236 | Ozinga
3199 | 9891 | NA | 231.9254 | 2024-03-04 | Slag | 215.1283 | 54.8741 | 270.0024 | 0.2032356 | 94.5509 | 0.3501854 | 5000 | 6746.667 | 319.78236 | Ozinga
3200 | 10115 | NA | 229.2139 | 2024-03-04 | Slag | 211.8523 | 55.10161 | 266.9539 | 0.2064087 | 95.41542 | 0.3574229 | 5000 | 8213.333 | 319.78236 | Ozinga
3201 | 10653 | NA | 230.0974 | 2024-03-04 | Slag | 212.3528 | 54.32809 | 266.6809 | 0.2037195 | 97.96347 | 0.3673435 | 5000 | 9090 | 319.78236 | Ozinga
3202 | 5867 | NA | 229.9817 | 2024-03-04 | Slag | 212.5803 | 54.6011 | 267.1814 | 0.2043597 | 80.21811 | 0.3002384 | 5000 | 8290 | 319.78236 | Ozinga
3203 | 8915 | NA | 229.2831 | 2024-03-04 | Slag | 211.8523 | 54.6011 | 266.4534 | 0.204918 | 90.77433 | 0.3406762 | 5000 | 8203.333 | 319.78236 | Ozinga
3204 | 8192 | NA | 232.7424 | 2024-03-04 | Slag | 215.2193 | 55.73862 | 270.958 | 0.2057095 | 88.36278 | 0.3261125 | 5000 | 7963.333 | 319.78236 | Ozinga
3205 | 9602 | NA | 230.4661 | 2024-03-04 | Slag | 213.0808 | 55.60212 | 268.6829 | 0.2069433 | 93.27688 | 0.3471634 | 5000 | 6893.333 | 319.78236 | Ozinga
3206 | 8414 | NA | 229.7567 | 2024-03-04 | Slag | 212.0798 | 55.37461 | 267.4544 | 0.2070432 | 89.09079 | 0.3331065 | 5000 | 8383.333 | 319.78236 | Ozinga
3207 | 8051 | NA | 232.0372 | 2024-03-04 | Slag | 214.4458 | 55.46562 | 269.9114 | 0.2054956 | 87.95327 | 0.3258597 | 5000 | 7976.667 | 319.78236 | Ozinga
3208 | 9498 | NA | 230.6129 | 2024-03-04 | Slag | 212.8533 | 58.65068 | 271.504 | 0.2160215 | 92.86737 | 0.3420479 | 5000 | NA | 319.78236 | Ozinga
3209 | 10408 | NA | 229.0984 | 2024-03-04 | Slag | 212.8533 | 55.10161 | 267.9549 | 0.2056376 | 96.68944 | 0.3608422 | 5000 | 7983.333 | 319.78236 | Ozinga
3210 | 9311 | NA | 232.4398 | 2024-03-04 | Slag | 214.9918 | 55.19261 | 270.1844 | 0.2042775 | 92.23036 | 0.3413607 | 5000 | 6966.667 | 319.78236 | Ozinga
3211 | 5368 | NA | 232.4489 | 2024-03-04 | Slag | 214.8553 | 55.14711 | 270.0024 | 0.2042467 | 78.30708 | 0.2900236 | 5000 | 7580 | 319.78236 | Ozinga
3212 | 10793 | NA | 229.8554 | 2024-03-04 | Slag | 212.4893 | 55.28361 | 267.7729 | 0.2064571 | 98.78249 | 0.368904 | 5000 | 7473.333 | 319.78236 | Ozinga
3213 | 8413 | NA | 229.4628 | 2024-03-04 | Slag | 212.0798 | 54.6011 | 266.6809 | 0.2047432 | 89.09079 | 0.3340727 | 5000 | 7786.667 | 319.78236 | Ozinga
3214 | 8222 | NA | 224.5332 | 2024-03-04 | Fly.ash | 216.7849 | 56.57234 | 273.3572 | 0.2069539 | 88.45113 | 0.3235734 | 4000 | 6795.000005 | 276.69112 | Ozinga
3215 | 11763 | NA | 221.9855 | 2024-03-04 | Fly.ash | 212.7375 | 54.07115 | 266.8086 | 0.2026589 | 106.7325 | 0.4000341 | 4000 | 6230 | 276.69112 | Ozinga
3216 | 11738 | NA | 221.2297 | 2024-03-04 | Fly.ash | 212.2372 | 54.29853 | 266.5358 | 0.2037195 | 106.3233 | 0.398908 | 4000 | 5706.667 | 276.69112 | Ozinga
3217 | 8135 | NA | 221.1853 | 2024-03-04 | Fly.ash | 212.2372 | 54.07115 | 266.3084 | 0.2030396 | 88.17827 | 0.3311134 | 4000 | 6333.333 | 276.69112 | Ozinga
3218 | 5153 | NA | 228.3122 | 2024-03-04 | Fly.ash | 215.1022 | 54.9352 | 270.0374 | 0.2034355 | 77.21852 | 0.2859549 | 4000 | 6990 | 276.69112 | Ozinga
3219 | 5640 | NA | 227.4504 | 2024-03-04 | Fly.ash | 214.3291 | 55.16258 | 269.4917 | 0.2046912 | 79.3559 | 0.2944651 | 4000 | 6360 | 276.69112 | Ozinga
3220 | 5154 | NA | 224.2888 | 2024-03-04 | Fly.ash | 216.7849 | 55.29901 | 272.0839 | 0.2032425 | 77.21852 | 0.2838041 | 4000 | 6320 | 276.69112 | Ozinga
3221 | 7042 | NA | 225.2049 | 2024-03-04 | Fly.ash | 217.8308 | 55.29901 | 273.1298 | 0.2024642 | 84.58566 | 0.3096903 | 4000 | 7936.667 | 276.69112 | Ozinga
3222 | 8862 | NA | 226.3494 | 2024-03-04 | Fly.ash | 219.1496 | 55.8902 | 275.0398 | 0.2032077 | 90.58851 | 0.3293651 | 4000 | 4723.333 | 276.69112 | Ozinga
3223 | 6925 | NA | 230.2962 | 2024-03-04 | Fly.ash | 216.9668 | 55.34449 | 272.3112 | 0.2032398 | 84.17637 | 0.3091182 | 4000 | 8293.333 | 276.69112 | Ozinga
3224 | 8292 | NA | 219.9662 | 2024-03-04 | Fly.ash | 212.2919 | 54.30412 | 266.5961 | 0.2036944 | 88.64151 | 0.3324937 | 4000 | 6456.667 | 276.69112 | Ozinga
3225 | 7063 | NA | 235.2768 | 2024-03-04 | Slag | 219.6824 | 56.40924 | 276.0916 | 0.2043135 | 84.63659 | 0.3065525 | 3500 | 7943.333333 | 256.27948 | Ozinga
3226 | 4732 | NA | 233.1305 | 2024-03-04 | Slag | 217.4551 | 55.77287 | 273.228 | 0.2041258 | 75.04565 | 0.2746631 | 3500 | 7803.333 | 256.27948 | Ozinga
3227 | 8980 | NA | 233.2356 | 2024-03-04 | Slag | 217.7278 | 55.77287 | 273.5007 | 0.2039222 | 91.00024 | 0.3327239 | 3500 | 6146.667 | 256.27948 | Ozinga
3228 | 6853 | NA | 239.567 | 2024-03-04 | NA | 234.9126 | 0 | 234.9126 | 0 | 83.9038 | 0.3571703 | 4000 | 6320 | 276.69112 | Ozinga
3229 | 12030 | NA | 237.0679 | 2024-03-04 | NA | 233.4675 | 0 | 233.4675 | 0 | 115.0177 | 0.4926499 | 4000 | 5875 | 276.69112 | Ozinga
3230 | 6743 | NA | 240.8271 | 2024-03-04 | NA | 237.2156 | 0 | 237.2156 | 0 | 83.45222 | 0.351799 | 4000 | 6436.667 | 276.69112 | Ozinga
3231 | 8258 | NA | 238.157 | 2024-03-04 | NA | 234.4158 | 0 | 234.4158 | 0 | 88.55508 | 0.3777692 | 4000 | 6160 | 276.69112 | Ozinga
3232 | 7458 | NA | 239.5849 | 2024-03-04 | NA | 235.6803 | 0 | 235.6803 | 0 | 86.02623 | 0.3650125 | 4000 | 5756.667 | 276.69112 | Ozinga
3233 | 8645 | NA | 238.6025 | 2024-03-04 | NA | 234.6868 | 0 | 234.6868 | 0 | 89.90983 | 0.3831056 | 4000 | 6156.667 | 276.69112 | Ozinga
3234 | 8894 | NA | 240.2387 | 2024-03-04 | NA | 236.4931 | 0 | 236.4931 | 0 | 90.67752 | 0.3834256 | 4000 | 6030 | 276.69112 | Ozinga
3235 | 8607 | NA | 239.1045 | 2024-03-04 | NA | 235.1835 | 0 | 235.1835 | 0 | 89.81951 | 0.3819124 | 4000 | 6090 | 276.69112 | Ozinga
3236 | 8376 | NA | 238.3898 | 2024-03-04 | NA | 234.4158 | 0 | 234.4158 | 0 | 88.96151 | 0.379503 | 4000 | 5923.333 | 276.69112 | Ozinga
3237 | 8893 | NA | 238.1575 | 2024-03-04 | NA | 234.1449 | 0 | 234.1449 | 0 | 90.67752 | 0.387271 | 4000 | 5696.667 | 276.69112 | Ozinga
3238 | 9240 | NA | 239.5296 | 2024-03-04 | NA | 235.6803 | 0 | 235.6803 | 0 | 91.94194 | 0.390113 | 4000 | 5786.667 | 276.69112 | Ozinga
3239 | 7998 | NA | 239.9402 | 2024-03-04 | NA | 235.906 | 0 | 235.906 | 0 | 87.74224 | 0.3719372 | 4000 | 6496.667 | 276.69112 | Ozinga
3240 | 9089 | NA | 238.6681 | 2024-03-04 | NA | 234.6868 | 0 | 234.6868 | 0 | 91.40005 | 0.3894555 | 4000 | 7383.333 | 276.69112 | Ozinga
3241 | 8763 | NA | 238.6422 | 2024-03-04 | NA | 234.6868 | 0 | 234.6868 | 0 | 90.27109 | 0.384645 | 4000 | 8056.667 | 276.69112 | Ozinga
3242 | 9300 | NA | 237.733 | 2024-03-04 | NA | 233.7836 | 0 | 233.7836 | 0 | 92.16773 | 0.3942438 | 4000 | 6880 | 276.69112 | Ozinga
3243 | 9301 | NA | 238.4206 | 2024-03-04 | NA | 234.461 | 0 | 234.461 | 0 | 92.16773 | 0.3931048 | 4000 | 6900 | 276.69112 | Ozinga
3244 | 9843 | NA | 236.4821 | 2024-03-04 | NA | 232.1128 | 0 | 232.1128 | 0 | 94.29017 | 0.4062257 | 4000 | 6330 | 276.69112 | Ozinga
3245 | 10064 | NA | 238.3876 | 2024-03-04 | NA | 234.0094 | 0 | 234.0094 | 0 | 95.23849 | 0.4069857 | 4000 | 7376.667 | 276.69112 | Ozinga
3246 | 6417 | NA | 238.9862 | 2024-03-04 | NA | 234.9126 | 0 | 234.9126 | 0 | 82.2781 | 0.3502499 | 4000 | 6946.667 | 276.69112 | Ozinga
3247 | 4567 | NA | 240.441 | 2024-03-04 | NA | 236.4028 | 0 | 236.4028 | 0 | 74.23996 | 0.3140401 | 4000 | 6670 | 276.69112 | Ozinga
3248 | 6108 | NA | 241.1234 | 2024-03-04 | NA | 237.0802 | 0 | 237.0802 | 0 | 81.19431 | 0.3424762 | 4000 | 7390 | 276.69112 | Ozinga
3249 | 4220 | NA | 240.5501 | 2024-03-04 | NA | 236.8544 | 0 | 236.8544 | 0 | 71.93689 | 0.3037178 | 4000 | 7430 | 276.69112 | Ozinga
3250 | 6218 | NA | 240.6422 | 2024-03-04 | NA | 236.6286 | 0 | 236.6286 | 0 | 81.55557 | 0.3446565 | 4000 | 7135 | 276.69112 | Ozinga
3251 | 4219 | NA | 239.9072 | 2024-03-04 | NA | 236.177 | 0 | 236.177 | 0 | 71.93689 | 0.3045889 | 4000 | 7270 | 276.69112 | Ozinga
3252 | 5091 | NA | 240.0562 | 2024-03-04 | NA | 236.177 | 0 | 236.177 | 0 | 76.94945 | 0.3258126 | 4000 | 7886.667 | 276.69112 | Ozinga
3253 | 4218 | NA | 239.8931 | 2024-03-04 | NA | 236.177 | 0 | 236.177 | 0 | 71.93689 | 0.3045889 | 4000 | 7866.667 | 276.69112 | Ozinga
3254 | 8762 | NA | 237.7557 | 2024-03-04 | NA | 233.7836 | 0 | 233.7836 | 0 | 90.27109 | 0.386131 | 4000 | 7296.667 | 276.69112 | Ozinga
3255 | 7284 | NA | 240.564 | 2024-03-04 | NA | 236.8544 | 0 | 236.8544 | 0 | 85.43917 | 0.3607245 | 4000 | 7296.667 | 276.69112 | Ozinga
3256 | 8994 | NA | 238.8093 | 2024-03-04 | NA | 234.9126 | 0 | 234.9126 | 0 | 91.03878 | 0.3875433 | 4000 | 7136.667 | 276.69112 | Ozinga
3257 | 8433 | NA | 237.5906 | 2024-03-04 | NA | 234.0094 | 0 | 234.0094 | 0 | 89.14214 | 0.380934 | 4000 | 7386.667 | 276.69112 | Ozinga
3258 | 9614 | NA | 237.539 | 2024-03-04 | NA | 233.5578 | 0 | 233.5578 | 0 | 93.29669 | 0.3994586 | 4000 | 6370 | 276.69112 | Ozinga
3259 | 8560 | NA | 240.2765 | 2024-03-04 | NA | 236.6286 | 0 | 236.6286 | 0 | 89.63888 | 0.3788168 | 4000 | 7240 | 276.69112 | Ozinga
3260 | 9088 | NA | 238.0109 | 2024-03-04 | NA | 234.0094 | 0 | 234.0094 | 0 | 91.40005 | 0.3905828 | 4000 | 6710 | 276.69112 | Ozinga
3261 | 7283 | NA | 240.6285 | 2024-03-04 | NA | 236.8544 | 0 | 236.8544 | 0 | 85.43917 | 0.3607245 | 4000 | 6536.667 | 276.69112 | Ozinga
3262 | 6947 | NA | 241.4597 | 2024-03-04 | NA | 237.5317 | 0 | 237.5317 | 0 | 84.26506 | 0.3547529 | 4000 | 7606.667 | 276.69112 | Ozinga
3263 | 6946 | NA | 240.2361 | 2024-03-04 | NA | 236.177 | 0 | 236.177 | 0 | 84.26506 | 0.3567878 | 4000 | 7346.667 | 276.69112 | Ozinga
3264 | 6432 | NA | 240.8173 | 2024-03-04 | NA | 236.8544 | 0 | 236.8544 | 0 | 82.32326 | 0.3475691 | 4000 | 7283.333 | 276.69112 | Ozinga
3265 | 6217 | NA | 239.673 | 2024-03-04 | NA | 235.906 | 0 | 235.906 | 0 | 81.55557 | 0.3457121 | 4000 | 6846.667 | 276.69112 | Ozinga
3266 | 6549 | NA | 239.9538 | 2024-03-04 | NA | 236.177 | 0 | 236.177 | 0 | 82.72969 | 0.3502868 | 4000 | 7433.333 | 276.69112 | Ozinga
3267 | 6655 | NA | 241.3569 | 2024-03-04 | NA | 237.3511 | 0 | 237.3511 | 0 | 83.13611 | 0.3502664 | 4000 | 7323.333 | 276.69112 | Ozinga
3268 | 5811 | NA | 249.8158 | 2024-03-08 | Slag | 230.0569 | 90.80481 | 320.8617 | 0.283003 | 80.02371 | 0.2494025 | 6000 | 8743.109 | NA | Ozinga
3269 | 6069 | NA | 250.0604 | 2024-03-08 | Slag | 230.0569 | 90.21839 | 320.2753 | 0.2816901 | 80.971 | 0.2528169 | 6000 | 8640.735 | NA | Ozinga
3270 | 5570 | NA | 249.5337 | 2024-03-08 | Slag | 229.5156 | 89.67708 | 319.1927 | 0.2809497 | 79.12153 | 0.2478802 | 6000 | 8645.336 | NA | Ozinga
3271 | 11873 | NA | 155.6498 | 2024-03-04 | Fly.ash + Slag | 134.6724 | 135.1139 | 269.7863 | 0.5008183 | 108.7534 | 0.4031097 | 6000 | 9446.667 | NA | Ozinga
3272 | 12016 | NA | 155.5356 | 2024-03-04 | Fly.ash + Slag | 134.6724 | 135.1139 | 269.7863 | 0.5008183 | 114.317 | 0.4237316 | 6000 | 9890 | NA | Ozinga
3273 | 11943 | NA | 155.7169 | 2024-03-04 | Fly.ash + Slag | 134.6724 | 135.1139 | 269.7863 | 0.5008183 | 110.608 | 0.4099836 | 6000 | NA | NA | Ozinga
3274 | 6601 | NA | 157.2427 | 2024-03-04 | Fly.ash + Slag | 134.3191 | 134.3191 | 268.6382 | 0.5 | 82.967 | 0.3088429 | 6000 | 9100 | NA | Ozinga
3275 | 11944 | NA | 157.3006 | 2024-03-04 | Fly.ash + Slag | 134.6724 | 135.1139 | 269.7863 | 0.5008183 | 110.608 | 0.4099836 | 6000 | 7326.667 | NA | Ozinga
3276 | 6788 | NA | 158.3853 | 2024-03-04 | Fly.ash + Slag | 135.9528 | 135.9087 | 271.8615 | 0.4999188 | 83.67348 | 0.3077798 | 6000 | 8470 | NA | Ozinga
3277 | 3972 | NA | 161.5003 | 2024-03-04 | Fly.ash + Slag | 139.2645 | 139.2645 | 278.5289 | 0.5 | 69.94131 | 0.2511097 | 6000 | 9340 | NA | Ozinga
3278 | 4339 | NA | 169.1555 | 2024-03-04 | Fly.ash + Slag | 139.2645 | 138.6904 | 277.9549 | 0.4989674 | 72.81138 | 0.2619539 | 6000 | 8555 | NA | Ozinga
3279 | 11885 | NA | 160.206 | 2024-03-04 | Fly.ash + Slag + Silica.fume | 138.1768 | 149.9558 | 288.1327 | 0.5204403 | 108.9558 | 0.3781447 | 6000 | 8220 | NA | Ozinga
3280 | 4662 | NA | 163.7335 | 2024-03-04 | Fly.ash + Slag + Silica.fume | 140.5779 | 156.2078 | 296.7857 | 0.5263319 | 74.7061 | 0.2517173 | 6000 | 9725 | NA | Ozinga
3281 | 6542 | NA | 231.9492 | 2024-03-04 | Slag + Silica.fume | 215.3448 | 66.40628 | 281.751 | 0.2356913 | 82.71341 | 0.2935691 | 3000 | NA | 235.86784 | Ozinga
3282 | 5853 | NA | 227.4823 | 2024-03-04 | Slag + Silica.fume | 211.0868 | 67.04044 | 278.1272 | 0.2410423 | 80.17674 | 0.2882736 | 3000 | 6316.667 | 235.86784 | Ozinga
3283 | 5438 | NA | 228.7842 | 2024-03-04 | Slag + Silica.fume | 212.1286 | 65.40973 | 277.5384 | 0.2356781 | 78.59133 | 0.2831728 | 3000 | 7270 | 235.86784 | Ozinga
3284 | 4539 | NA | 232.6709 | 2024-03-04 | Slag + Silica.fume | 215.843 | 66.99514 | 282.8382 | 0.2368674 | 74.10687 | 0.2620115 | 3000 | 6010 | 235.86784 | Ozinga
3285 | 11513 | NA | 275.7233 | 2024-03-04 | Slag | 253.6196 | 74.01193 | 327.6316 | 0.2258999 | 103.7432 | 0.316646 | 5000 | 8433.333 | 319.78236 | Ozinga
3286 | 9938 | NA | 312.581 | 2024-03-08 | Slag | 295.62 | 89.80633 | 385.4264 | 0.2330052 | 94.77549 | 0.2458978 | 8000 | 10115 | NA | Ozinga
3287 | 7981 | NA | 312.8775 | 2024-03-08 | Slag | 295.8911 | 90.93569 | 386.8268 | 0.2350812 | 87.68314 | 0.2266729 | 8000 | 11626.67 | NA | Ozinga
3288 | 10213 | NA | 260.9939 | 2024-03-04 | Slag | 245.2749 | 61.7149 | 306.9898 | 0.2010324 | 95.85506 | 0.3122419 | 6000 | 9133.333 | NA | Ozinga
3289 | 8045 | NA | 260.8619 | 2024-03-04 | Slag | 244.9579 | 61.57907 | 306.537 | 0.2008863 | 87.93128 | 0.2868538 | 6000 | 9376.666666 | NA | Ozinga
3290 | 9749 | NA | 261.1767 | 2024-03-04 | Slag | 245.456 | 62.07713 | 307.5331 | 0.2018551 | 93.8628 | 0.305212 | 6000 | 8663.333 | NA | Ozinga
3291 | 8562 | NA | 261.4078 | 2024-03-04 | Slag | 245.456 | 63.07326 | 308.5292 | 0.2044321 | 89.65188 | 0.2905782 | 6000 | 8319.999999 | NA | Ozinga
3292 | 7931 | NA | 261.132 | 2024-03-04 | Slag | 245.456 | 61.57907 | 307.035 | 0.2005604 | 87.52378 | 0.2850612 | 6000 | 8150 | NA | Ozinga
3293 | 10687 | NA | 262.1406 | 2024-03-04 | Slag | 246.4521 | 62.16769 | 308.6198 | 0.2014378 | 98.119 | 0.3179284 | 6000 | 8816.666669 | NA | Ozinga
3294 | 8247 | NA | 262.2595 | 2024-03-04 | Slag | 246.4521 | 62.16769 | 308.6198 | 0.2014378 | 88.51991 | 0.2868251 | 6000 | 9110 | NA | Ozinga
3295 | 4444 | NA | 261.6603 | 2024-03-04 | Slag | 245.456 | 63.07326 | 308.5292 | 0.2044321 | 73.48737 | 0.2381861 | 6000 | 9153.333 | NA | Ozinga
3296 | 6666 | NA | 260.5031 | 2024-03-04 | Slag | 244.8673 | 61.89602 | 306.7634 | 0.2017712 | 83.17702 | 0.2711439 | 6000 | 8515 | NA | Ozinga
3297 | 10464 | NA | 262.0404 | 2024-03-04 | Slag | 245.7729 | 62.03185 | 307.8048 | 0.2015299 | 96.98703 | 0.3150927 | 6000 | 7920 | NA | Ozinga
3298 | 9320 | NA | 262.5267 | 2024-03-04 | Slag | 246.3615 | 62.52992 | 308.8915 | 0.2024333 | 92.27804 | 0.2987394 | 6000 | 9453.333 | NA | Ozinga
3299 | 10717 | NA | 234.5654 | 2024-03-08 | Fly.ash | 229.5353 | 44.22568 | 273.761 | 0.1615485 | 98.33394 | 0.3591963 | 3500 | 7219.999999 | 276.69112 | Ozinga
3300 | 9933 | NA | 235.2252 | 2024-03-08 | Fly.ash | 230.2955 | 44.44926 | 274.7447 | 0.1617839 | 94.75653 | 0.3448893 | 3500 | 7973.333 | 276.69112 | Ozinga
3301 | 11053 | NA | 263.4471 | 2024-03-04 | Fly.ash | 253.104 | 68.14686 | 321.2509 | 0.2121297 | 100.3035 | 0.312228 | 5000 | 9010 | 319.78236 | Ozinga
3302 | 10913 | NA | 264.5398 | 2024-03-04 | Fly.ash | 253.8707 | 67.92136 | 321.7921 | 0.2110722 | 99.44661 | 0.3090399 | 5000 | 8893.333 | 319.78236 | Ozinga
3303 | 7122 | NA | 259.5452 | 2024-03-08 | NA | 253.8396 | 0 | 253.8396 | 0 | 84.77748 | 0.3339806 | 4000 | 5803.333 | 299.37072 | Ozinga
3304 | 7123 | NA | 262.3688 | 2024-03-08 | NA | 254.3773 | 0 | 254.3773 | 0 | 84.77748 | 0.3332746 | 4000 | 5875 | 299.37072 | Ozinga
3305 | 6586 | NA | 264.4457 | 2024-03-08 | NA | 257.1554 | 0 | 257.1554 | 0 | 82.89553 | 0.3223558 | 4000 | 5296.666665 | 299.37072 | Ozinga
3306 | 8571 | NA | 265.4803 | 2024-03-08 | NA | 256.8865 | 0 | 256.8865 | 0 | 89.7064 | 0.3492063 | 4000 | 5386.666666 | 299.37072 | Ozinga
3307 | 5948 | NA | 268.4163 | 2024-03-08 | NA | 258.2308 | 0 | 258.2308 | 0 | 80.56549 | 0.3119903 | 4000 | 6615 | 299.37072 | Ozinga
3308 | 12014 | NA | 257.8422 | 2024-03-08 | NA | 252.7193 | 0 | 252.7193 | 0 | 114.127 | 0.4515957 | 4000 | 5836.667 | 299.37072 | Ozinga
3309 | 4058 | NA | 191.9389 | 2024-03-04 | Fly.ash | 180.3434 | 59.53877 | 239.8821 | 0.2482001 | 70.62843 | 0.2944297 | 3000 | 6610.000004 | 235.86784 | Ozinga
3310 | 8205 | NA | 192.3845 | 2024-03-04 | Fly.ash | 180.9342 | 59.53877 | 240.473 | 0.2475902 | 88.39916 | 0.3676054 | 3000 | 7313.333 | 235.86784 | Ozinga
3311 | 7187 | NA | 192.5456 | 2024-03-04 | Fly.ash | 181.3887 | 60.5841 | 241.9728 | 0.2503757 | 85.0359 | 0.3514275 | 3000 | 6990.000003 | 235.86784 | Ozinga
3312 | 7269 | NA | 192.4465 | 2024-03-04 | Fly.ash | 181.7978 | 60.35686 | 242.1546 | 0.2492492 | 85.3995 | 0.3526652 | 3000 | 7050 | 235.86784 | Ozinga
3313 | 7386 | NA | 190.6161 | 2024-03-04 | Fly.ash | 179.7525 | 59.67512 | 239.4277 | 0.2492407 | 85.85399 | 0.3585801 | 3000 | 6800 | 235.86784 | Ozinga
3314 | 6534 | NA | 192.8827 | 2024-03-04 | Fly.ash | 181.2524 | 59.76601 | 241.0184 | 0.2479728 | 82.67253 | 0.3430134 | 3000 | 6993.333335 | 235.86784 | Ozinga
3315 | 6543 | NA | 194.19 | 2024-03-04 | Fly.ash | 179.7525 | 59.22062 | 238.9732 | 0.2478129 | 82.71798 | 0.3461392 | 3000 | 6786.667 | 235.86784 | Ozinga
3316 | 6881 | NA | 190.9287 | 2024-03-04 | Fly.ash | 180.0252 | 59.22062 | 239.2459 | 0.2475304 | 83.99057 | 0.3510638 | 3000 | 6056.667 | 235.86784 | Ozinga
3317 | 6407 | NA | 189.0804 | 2024-03-04 | Fly.ash | 178.2527 | 58.58433 | 236.837 | 0.2473614 | 82.21804 | 0.3471503 | 3000 | 6966.667 | 235.86784 | Ozinga
3318 | 7151 | NA | 188.8305 | 2024-03-04 | Fly.ash | 178.1164 | 59.35697 | 237.4733 | 0.2499522 | 84.89956 | 0.357512 | 3000 | 6396.667 | 235.86784 | Ozinga
3319 | 3523 | NA | 189.636 | 2024-03-04 | Fly.ash | 178.5254 | 60.35686 | 238.8823 | 0.2526636 | 65.3563 | 0.2735921 | 3000 | 6823.333 | 235.86784 | Ozinga
3320 | 9683 | NA | 189.3564 | 2024-03-04 | Fly.ash | 178.7527 | 58.81158 | 237.5642 | 0.2475607 | 93.62585 | 0.3941075 | 3000 | 6666.667 | 235.86784 | Ozinga
3321 | 10179 | NA | 188.9196 | 2024-03-04 | Fly.ash | 178.2527 | 59.58422 | 237.8369 | 0.2505255 | 95.71652 | 0.402446 | 3000 | 6326.667 | 235.86784 | Ozinga
3322 | 9242 | NA | 189.0135 | 2024-03-04 | Fly.ash | 178.2527 | 60.08416 | 238.3369 | 0.2520976 | 91.94422 | 0.3857742 | 3000 | NA | 235.86784 | Ozinga
3323 | 8121 | NA | 188.8059 | 2024-03-04 | Fly.ash | 178.0255 | 58.58433 | 236.6098 | 0.2475989 | 88.12647 | 0.3724549 | 3000 | 5760 | 235.86784 | Ozinga
3324 | 8253 | NA | 189.2486 | 2024-03-04 | Fly.ash | 178.5254 | 58.58433 | 237.1097 | 0.2470769 | 88.53551 | 0.3733947 | 3000 | 6263.333 | 235.86784 | Ozinga
3325 | 6545 | NA | 190.9362 | 2024-03-04 | Fly.ash | 180.0252 | 59.76601 | 239.7912 | 0.2492418 | 82.71798 | 0.3449583 | 3000 | 6860 | 235.86784 | Ozinga
3326 | 6544 | NA | 190.9313 | 2024-03-04 | Fly.ash | 180.0252 | 59.49332 | 239.5186 | 0.2483871 | 82.71798 | 0.345351 | 3000 | 10950 | 235.86784 | Ozinga
3327 | 8120 | NA | 188.8067 | 2024-03-04 | Fly.ash | 177.7528 | 59.85691 | 237.6097 | 0.2519128 | 88.12647 | 0.3708875 | 3000 | 6230 | 235.86784 | Ozinga
3328 | 5633 | NA | 193.9843 | 2024-03-04 | Fly.ash | 180.2525 | 59.22062 | 239.4731 | 0.2472955 | 79.30927 | 0.3311824 | 3000 | 6676.667 | 235.86784 | Ozinga
3329 | 5988 | NA | 202.797 | 2024-03-04 | Slag | 182.3376 | 59.24949 | 241.5871 | 0.2452511 | 80.69562 | 0.3340229 | 3000 | 7910 | 235.86784 | Ozinga
3330 | 4886 | NA | 201.6838 | 2024-03-04 | Slag | 179.9749 | 59.97648 | 239.9513 | 0.2499527 | 75.87933 | 0.316228 | 3000 | 8420 | 235.86784 | Ozinga
3331 | 7136 | NA | 203.1127 | 2024-03-04 | Slag | 181.4743 | 59.74929 | 241.2236 | 0.2476926 | 84.83037 | 0.351667 | 3000 | 8826.667 | 235.86784 | Ozinga
3332 | 6641 | NA | 202.5327 | 2024-03-04 | Slag | 180.7473 | 60.7489 | 241.4962 | 0.2515522 | 83.10377 | 0.3441204 | 3000 | 7540 | 235.86784 | Ozinga
3333 | 6180 | NA | 201.9255 | 2024-03-04 | Slag | 179.9749 | 59.97648 | 239.9513 | 0.2499527 | 81.42261 | 0.3393297 | 3000 | 6723.333 | 235.86784 | Ozinga
3334 | 5240 | NA | 201.9811 | 2024-03-04 | Slag | 180.7473 | 59.20405 | 239.9513 | 0.2467336 | 77.60593 | 0.3234236 | 3000 | 7270 | 235.86784 | Ozinga
3335 | 3903 | NA | 201.9084 | 2024-03-04 | Slag | 180.4747 | 59.47667 | 239.9513 | 0.2478697 | 69.47275 | 0.2895285 | 3000 | 7266.667 | 235.86784 | Ozinga
3336 | 6541 | NA | 202.1893 | 2024-03-04 | Slag | 180.2021 | 61.52133 | 241.7234 | 0.2545113 | 82.69484 | 0.3421053 | 3000 | 7310 | 235.86784 | Ozinga
3337 | 5631 | NA | 201.5529 | 2024-03-04 | Slag | 179.7022 | 59.20405 | 238.9063 | 0.2478129 | 79.28709 | 0.3318752 | 3000 | 6693.333 | 235.86784 | Ozinga
3338 | 3877 | NA | 199.487 | 2024-03-04 | Slag | 177.703 | 58.56794 | 236.271 | 0.2478846 | 69.1547 | 0.2926923 | 3000 | 7226.667 | 235.86784 | Ozinga
3339 | 4972 | NA | 201.8783 | 2024-03-04 | Slag | 179.9749 | 59.74929 | 239.7242 | 0.2492418 | 76.3337 | 0.318423 | 3000 | 7610 | 235.86784 | Ozinga
3340 | 4887 | NA | 202.521 | 2024-03-04 | Slag | 180.7473 | 59.20405 | 239.9513 | 0.2467336 | 75.87933 | 0.316228 | 3000 | 8436.667 | 235.86784 | Ozinga
3341 | 4487 | NA | 201.7061 | 2024-03-04 | Slag | 179.7022 | 59.74929 | 239.4515 | 0.2495256 | 73.7438 | 0.3079696 | 3000 | 6726.667 | 235.86784 | Ozinga
3342 | 5404 | NA | 201.6686 | 2024-03-04 | Slag | 179.7022 | 59.97648 | 239.6787 | 0.250237 | 78.42379 | 0.3272038 | 3000 | 7713.333 | 235.86784 | Ozinga
3343 | 6640 | NA | 202.3504 | 2024-03-04 | Slag | 180.4747 | 59.20405 | 239.6787 | 0.2470142 | 83.10377 | 0.3467299 | 3000 | 7536.667 | 235.86784 | Ozinga
3344 | 8366 | NA | 216.7415 | 2024-03-04 | Fly.ash | 202.8746 | 67.98601 | 270.8606 | 0.251 | 88.93257 | 0.3283333 | 5000 | 8713.333334 | 319.78236 | Ozinga
3345 | 9336 | NA | 215.4823 | 2024-03-04 | Fly.ash | 201.8814 | 66.722 | 268.6034 | 0.2484034 | 92.31833 | 0.3436975 | 5000 | 7590 | 319.78236 | Ozinga
3346 | 7577 | NA | 211.1248 | 2024-03-04 | Fly.ash | 201.8814 | 65.6837 | 267.5651 | 0.2454868 | 86.40454 | 0.322929 | 5000 | 7363.333 | 319.78236 | Ozinga
3347 | 7538 | NA | 211.8164 | 2024-03-04 | Fly.ash | 202.5135 | 66.08999 | 268.6034 | 0.2460504 | 86.31425 | 0.3213445 | 5000 | 8856.666667 | 319.78236 | Ozinga
3348 | 7848 | NA | 212.1612 | 2024-03-04 | Fly.ash | 202.6489 | 66.45114 | 269.1 | 0.2469384 | 87.26226 | 0.3242745 | 5000 | 8290 | 319.78236 | Ozinga
3349 | 5955 | NA | 209.3665 | 2024-03-04 | Fly.ash | 200.6174 | 65.18712 | 265.8045 | 0.2452446 | 80.58103 | 0.303159 | 5000 | 7359.999997 | 319.78236 | Ozinga
3350 | 3567 | NA | 209.1868 | 2024-03-04 | Fly.ash | 199.5791 | 65.32255 | 264.9017 | 0.2465917 | 65.86427 | 0.2486367 | 5000 | 7413.333 | 319.78236 | Ozinga
3351 | 7173 | NA | 208.4282 | 2024-03-04 | Fly.ash | 199.6243 | 64.9614 | 264.5857 | 0.2455212 | 85.00509 | 0.3212762 | 5000 | 6450 | 319.78236 | Ozinga
3352 | 8248 | NA | 211.5226 | 2024-03-04 | Fly.ash | 202.1523 | 66.18028 | 268.3326 | 0.2466353 | 88.52628 | 0.3299125 | 5000 | 8256.667 | 319.78236 | Ozinga
3353 | 7318 | NA | 212.5714 | 2024-03-04 | Fly.ash | 202.8746 | 66.45114 | 269.3257 | 0.2467315 | 85.54681 | 0.3176333 | 5000 | 7580.000001 | 319.78236 | Ozinga
3354 | 9630 | NA | 212.6582 | 2024-03-04 | Fly.ash | 202.8295 | 66.08999 | 268.9194 | 0.2457613 | 93.40177 | 0.3473225 | 5000 | 8353.333337 | 319.78236 | Ozinga
3355 | 9671 | NA | 212.345 | 2024-03-04 | Fly.ash | 202.378 | 65.6837 | 268.0617 | 0.245032 | 93.58234 | 0.3491074 | 5000 | 7903.333 | 319.78236 | Ozinga
3356 | 7716 | NA | 211.4744 | 2024-03-04 | Fly.ash | 201.6106 | 66.722 | 268.3326 | 0.2486541 | 86.81083 | 0.3235195 | 5000 | 8756.667 | 319.78236 | Ozinga
3357 | 4858 | NA | 212.6448 | 2024-03-04 | Fly.ash | 202.8746 | 67.21858 | 270.0932 | 0.2488718 | 75.79583 | 0.2806284 | 5000 | 8936.666663 | 319.78236 | Ozinga
3358 | 5820 | NA | 212.5898 | 2024-03-04 | Fly.ash | 202.6489 | 66.18028 | 268.8292 | 0.2461797 | 80.03931 | 0.297733 | 5000 | NA | 319.78236 | Ozinga
3359 | 9496 | NA | 213.0796 | 2024-03-04 | Fly.ash | 203.1455 | 66.722 | 269.8675 | 0.2472399 | 92.86005 | 0.344095 | 5000 | 6663.333 | 319.78236 | Ozinga
3360 | 8738 | NA | 212.2205 | 2024-03-04 | Fly.ash | 202.378 | 66.18028 | 268.5583 | 0.246428 | 90.19658 | 0.3358548 | 5000 | 8400 | 319.78236 | Ozinga
3361 | 10210 | NA | 209.3937 | 2024-03-04 | Fly.ash | 200.2563 | 64.82597 | 265.0823 | 0.2445504 | 95.83951 | 0.3615463 | 5000 | 7180 | 319.78236 | Ozinga
3362 | 10231 | NA | 208.6743 | 2024-03-04 | Fly.ash | 199.3986 | 64.9614 | 264.36 | 0.2457309 | 95.9298 | 0.3628757 | 5000 | 7390 | 319.78236 | Ozinga
3363 | 9906 | NA | 208.4288 | 2024-03-04 | Fly.ash | 199.6243 | 64.9614 | 264.5857 | 0.2455212 | 94.66578 | 0.3577888 | 5000 | 7293.333 | 319.78236 | Ozinga
3364 | 10133 | NA | 209.0173 | 2024-03-04 | Fly.ash | 200.3917 | 65.18712 | 265.5788 | 0.245453 | 95.47837 | 0.3595105 | 5000 | 7160 | 319.78236 | Ozinga
3365 | 9867 | NA | 211.726 | 2024-03-04 | Fly.ash | 202.8746 | 65.6837 | 268.5583 | 0.2445789 | 94.44007 | 0.3516557 | 5000 | 7790 | 319.78236 | Ozinga
3366 | 6192 | NA | 208.947 | 2024-03-04 | Fly.ash | 200.9045 | 65.89703 | 266.8015 | 0.246989 | 81.46611 | 0.3053435 | 5000 | 7273.333 | 319.78236 | Ozinga
3367 | 6312 | NA | 208.4527 | 2024-03-04 | Fly.ash | 200.1351 | 65.12763 | 265.2627 | 0.2455212 | 81.87344 | 0.3086504 | 5000 | 8060 | 319.78236 | Ozinga
3368 | 4984 | NA | 210.161 | 2024-03-04 | Fly.ash | 200.1351 | 65.12763 | 265.2627 | 0.2455212 | 76.39711 | 0.2880055 | 5000 | 8433.333 | 319.78236 | Ozinga
3369 | 4815 | NA | 214.7353 | 2024-03-04 | Fly.ash | 201.4023 | 66.62117 | 268.0235 | 0.2485647 | 75.58245 | 0.2819993 | 5000 | 8226.667 | 319.78236 | Ozinga
3370 | 9927 | NA | 222.4956 | 2024-03-04 | Slag | 203.1182 | 67.44836 | 270.5666 | 0.2492856 | 94.73697 | 0.3501429 | 5000 | 6376.667 | 319.78236 | Ozinga
3371 | 8316 | NA | 225.2054 | 2024-03-04 | Slag | 206.211 | 66.17489 | 272.3858 | 0.2429454 | 88.73348 | 0.3257639 | 5000 | 5845 | 319.78236 | Ozinga
3372 | 7752 | NA | 221.4111 | 2024-03-04 | Slag | 201.39 | 65.44719 | 266.8372 | 0.2452702 | 86.91423 | 0.3257201 | 5000 | 7396.667 | 319.78236 | Ozinga
3373 | 9805 | NA | 220.8895 | 2024-03-04 | Slag | 200.8897 | 65.94748 | 266.8372 | 0.247145 | 94.10024 | 0.3526504 | 5000 | 6843.333 | 319.78236 | Ozinga
3374 | 9751 | NA | 219.9038 | 2024-03-04 | Slag | 201.0716 | 65.62912 | 266.7007 | 0.2460778 | 93.87283 | 0.3519782 | 5000 | 7133.333 | 319.78236 | Ozinga
3375 | 9995 | NA | 220.0987 | 2024-03-04 | Slag | 201.2535 | 65.58363 | 266.8372 | 0.2457815 | 94.96438 | 0.3558889 | 5000 | 6783.333 | 319.78236 | Ozinga
3376 | 7596 | NA | 220.328 | 2024-03-04 | Slag | 201.5264 | 65.76556 | 267.292 | 0.2460439 | 86.45942 | 0.3234644 | 5000 | 7800 | 319.78236 | Ozinga
3377 | 9036 | NA | 221.3651 | 2024-03-04 | Slag | 202.3906 | 67.08451 | 269.4751 | 0.2489451 | 91.14397 | 0.3382278 | 5000 | 7700 | 319.78236 | Ozinga
3378 | 9642 | NA | 221.2009 | 2024-03-04 | Slag | 202.2086 | 67.17547 | 269.3841 | 0.2493669 | 93.4635 | 0.3469526 | 5000 | 7410 | 319.78236 | Ozinga
3379 | 9508 | NA | 221.1488 | 2024-03-04 | Slag | 202.2086 | 66.12941 | 268.338 | 0.2464407 | 92.91773 | 0.3462712 | 5000 | 6996.667 | 319.78236 | Ozinga
3380 | 9794 | NA | 220.5535 | 2024-03-04 | Slag | 201.5264 | 65.76556 | 267.292 | 0.2460439 | 94.05476 | 0.3518802 | 5000 | 7086.667 | 319.78236 | Ozinga
3381 | 7241 | NA | 220.419 | 2024-03-04 | Slag | 200.8897 | 65.44719 | 266.3369 | 0.2457309 | 85.23144 | 0.3200137 | 5000 | 7706.667 | 319.78236 | Ozinga
3382 | 12056 | NA | 221.9838 | 2024-03-04 | Slag | 202.8454 | 65.94748 | 268.7928 | 0.2453469 | 117.7504 | 0.4380711 | 5000 | 7800 | 319.78236 | Ozinga
3383 | 4256 | NA | 220.6069 | 2024-03-04 | Slag | 200.8897 | 65.6746 | 266.5643 | 0.2463743 | 72.17838 | 0.2707729 | 5000 | 6923.333 | 319.78236 | Ozinga
3384 | 9878 | NA | 221.3309 | 2024-03-04 | Slag | 201.8903 | 65.94748 | 267.8377 | 0.2462218 | 94.50957 | 0.3528613 | 5000 | 8000 | 319.78236 | Ozinga
3385 | 5833 | NA | 220.5422 | 2024-03-04 | Slag | 200.6623 | 67.99413 | 268.6564 | 0.2530896 | 80.09208 | 0.2981209 | 5000 | 7676.667 | 319.78236 | Ozinga
3386 | 7133 | NA | 221.7436 | 2024-03-04 | Slag | 202.1177 | 65.94748 | 268.0651 | 0.2460129 | 84.82211 | 0.3164235 | 5000 | 7606.667 | 319.78236 | Ozinga
3387 | 7628 | NA | 221.1743 | 2024-03-04 | Slag | 201.7083 | 65.72008 | 267.4284 | 0.2457483 | 86.59587 | 0.3238095 | 5000 | 7193.333 | 319.78236 | Ozinga
3388 | 9368 | NA | 220.8331 | 2024-03-04 | Slag | 201.1171 | 65.94748 | 267.0646 | 0.2469346 | 92.41744 | 0.346049 | 5000 | 8006.667 | 319.78236 | Ozinga
3389 | 8272 | NA | 220.4191 | 2024-03-04 | Slag | 200.8897 | 65.6746 | 266.5643 | 0.2463743 | 88.59703 | 0.3323665 | 5000 | 8030 | 319.78236 | Ozinga
3390 | 5323 | NA | 221.0962 | 2024-03-04 | Slag | 201.39 | 65.94748 | 267.3375 | 0.2466825 | 78.04544 | 0.291936 | 5000 | 7936.667 | 319.78236 | Ozinga
3391 | 5854 | NA | 221.5627 | 2024-03-04 | Slag | 201.8903 | 66.22037 | 268.1106 | 0.246989 | 80.18304 | 0.299067 | 5000 | 8160 | 319.78236 | Ozinga
3392 | 7352 | NA | 221.464 | 2024-03-04 | Slag | 202.1177 | 65.94748 | 268.0651 | 0.2460129 | 85.64077 | 0.3194774 | 5000 | 7680 | 319.78236 | Ozinga
3393 | 6538 | NA | 220.856 | 2024-03-04 | Slag | 201.6174 | 66.22037 | 267.8377 | 0.2472406 | 82.6845 | 0.3087112 | 5000 | 7950 | 319.78236 | Ozinga
3394 | 8695 | NA | 218.8964 | 2024-03-08 | Slag | 199.2832 | 64.91426 | 264.1975 | 0.2457036 | 90.08877 | 0.3409903 | 5000 | 6510 | 344.72992 | Ozinga
3395 | 5582 | NA | 219.4187 | 2024-03-04 | Slag | 199.8648 | 65.71888 | 265.5837 | 0.2474507 | 79.16959 | 0.2980965 | 5000 | 6905.000002 | 319.78236 | Ozinga
3396 | 6949 | NA | 222.318 | 2024-03-04 | Slag | 202.8439 | 65.67375 | 268.5176 | 0.2445789 | 84.27002 | 0.3138343 | 5000 | 8333.333 | 319.78236 | Ozinga
3397 | 5901 | NA | 219.3298 | 2024-03-04 | Slag | 200.0905 | 64.95156 | 265.0421 | 0.2450613 | 80.38828 | 0.3033038 | 5000 | 10616.67 | 319.78236 | Ozinga
3398 | 5482 | NA | 220.893 | 2024-03-04 | Slag | 201.58 | 65.67375 | 267.2538 | 0.2457355 | 78.76336 | 0.2947137 | 5000 | 6743.333 | 319.78236 | Ozinga
3399 | 9968 | NA | 237.3525 | 2024-03-04 | Fly.ash | 230.0227 | 78.03774 | 308.0605 | 0.2533196 | 94.89971 | 0.3080555 | 6000 | 8680.000006 | NA | Ozinga
3400 | 9080 | NA | 235.6222 | 2024-03-04 | Fly.ash | 228.2502 | 75.40164 | 303.6518 | 0.2483161 | 91.3546 | 0.3008532 | 6000 | 9096.666665 | NA | Ozinga
3401 | 7558 | NA | 236.8395 | 2024-03-04 | Fly.ash | 230.1136 | 74.44719 | 304.5608 | 0.2444411 | 86.3551 | 0.2835398 | 6000 | 9510 | NA | Ozinga
3402 | 8930 | NA | 239.6808 | 2024-03-04 | Fly.ash | 232.8861 | 75.85614 | 308.7422 | 0.2456941 | 90.8092 | 0.2941263 | 6000 | 9093.333 | NA | Ozinga
3403 | 7520 | NA | 242.3501 | 2024-03-04 | Fly.ash | 234.9768 | 76.17429 | 311.1511 | 0.2448145 | 86.2642 | 0.2772422 | 6000 | 9763.333 | NA | Ozinga
3404 | 11459 | NA | 236.8665 | 2024-03-04 | Fly.ash | 229.5228 | 74.71989 | 304.2426 | 0.2455931 | 103.308 | 0.3395578 | 6000 | 8713.333334 | NA | Ozinga
3405 | 7484 | NA | 240.2914 | 2024-03-04 | Fly.ash | 232.1134 | 75.31074 | 307.4242 | 0.2449734 | 86.12785 | 0.2801597 | 6000 | 9413.333 | NA | Ozinga
3406 | 8931 | NA | 241.256 | 2024-03-04 | Fly.ash | 233.386 | 75.85614 | 309.2422 | 0.2452969 | 90.8092 | 0.2936508 | 6000 | 10459.13 | NA | Ozinga
3407 | 6063 | NA | 237.6773 | 2024-03-04 | Fly.ash | 230.2954 | 74.71989 | 305.0153 | 0.2449709 | 80.94654 | 0.2653852 | 6000 | 8716.666669 | NA | Ozinga
3408 | 8929 | NA | 240.7004 | 2024-03-04 | Fly.ash | 232.3407 | 75.58344 | 307.9241 | 0.2454613 | 90.8092 | 0.2949077 | 6000 | 9905.000002 | NA | Ozinga
3409 | 10235 | NA | 240.8967 | 2024-03-04 | Fly.ash | 232.6134 | 76.08339 | 308.6968 | 0.2464664 | 95.94506 | 0.3108068 | 6000 | NA | NA | Ozinga
3410 | 10510 | NA | 241.1122 | 2024-03-04 | Fly.ash | 232.8861 | 75.85614 | 308.7422 | 0.2456941 | 97.21766 | 0.314883 | 6000 | 9483.333 | NA | Ozinga
3411 | 9819 | NA | 238.5604 | 2024-03-04 | Fly.ash | 230.4318 | 75.44709 | 305.8789 | 0.2466568 | 94.12706 | 0.3077266 | 6000 | 9543.333 | NA | Ozinga
3412 | 8254 | NA | 242.4531 | 2024-03-04 | Fly.ash | 234.1587 | 76.08339 | 310.2421 | 0.2452388 | 88.5367 | 0.2853794 | 6000 | NA | NA | Ozinga
3413 | 10509 | NA | 240.0293 | 2024-03-04 | Fly.ash | 232.6134 | 75.58344 | 308.1968 | 0.2452441 | 97.21766 | 0.3154402 | 6000 | 9910 | NA | Ozinga
3414 | 10824 | NA | 240.7391 | 2024-03-04 | Fly.ash | 233.386 | 75.31074 | 308.6968 | 0.2439635 | 98.94476 | 0.3205241 | 6000 | 10090 | NA | Ozinga
3415 | 7223 | NA | 246.2193 | 2024-03-04 | Fly.ash | 234.6586 | 75.58344 | 310.2421 | 0.2436273 | 85.1734 | 0.2745385 | 6000 | 9456.667 | NA | Ozinga
3416 | 9518 | NA | 249.3775 | 2024-03-04 | Fly.ash | 232.3407 | 76.08339 | 308.4241 | 0.2466844 | 92.94536 | 0.3013557 | 6000 | 9576.667 | NA | Ozinga
3417 | 8425 | NA | 241.6714 | 2024-03-04 | Fly.ash | 232.3407 | 75.85614 | 308.1968 | 0.2461289 | 89.12755 | 0.2891904 | 6000 | 9906.667 | NA | Ozinga
3418 | 7748 | NA | 239.871 | 2024-03-04 | Fly.ash | 233.1588 | 75.40164 | 308.5604 | 0.2443659 | 86.9005 | 0.2816321 | 6000 | 9066.667 | NA | Ozinga
3419 | 6308 | NA | 243.9088 | 2024-03-04 | Fly.ash | 232.8861 | 75.31074 | 308.1968 | 0.2443592 | 81.85554 | 0.265595 | 6000 | 8883.333 | NA | Ozinga
3420 | 7270 | NA | 249.634 | 2024-03-04 | Fly.ash | 234.9768 | 76.44699 | 311.4238 | 0.2454758 | 85.40065 | 0.2742265 | 6000 | 8973.333 | NA | Ozinga
3421 | 7690 | NA | 237.0391 | 2024-03-04 | Fly.ash | 229.5228 | 74.35629 | 303.879 | 0.2446904 | 86.76415 | 0.285522 | 6000 | 8966.667 | NA | Ozinga
3422 | 6866 | NA | 239.2204 | 2024-03-04 | Fly.ash | 231.8407 | 75.08349 | 306.9242 | 0.244632 | 83.94625 | 0.2735081 | 6000 | 9793.333 | NA | Ozinga
3423 | 6765 | NA | 243.2945 | 2024-03-04 | Fly.ash | 235.1726 | 76.76617 | 311.9387 | 0.2460937 | 83.53568 | 0.2677951 | 6000 | 8793.333 | NA | Ozinga
3424 | 8526 | NA | 241.1623 | 2024-03-04 | Fly.ash | 233.0966 | 76.17948 | 309.2761 | 0.2463155 | 89.49284 | 0.2893623 | 6000 | 8853.333 | NA | Ozinga
3425 | 10765 | NA | 242.704 | 2024-03-04 | Fly.ash | 230.479 | 75.05123 | 305.5303 | 0.2456425 | 98.65423 | 0.3228951 | 6000 | 8126.667 | NA | Ozinga
3426 | 7300 | NA | 242.4964 | 2024-03-04 | Fly.ash | 230.479 | 75.32201 | 305.801 | 0.2463105 | 85.5214 | 0.2796635 | 6000 | 9450 | NA | Ozinga
3427 | 6023 | NA | 242.4774 | 2024-03-04 | Fly.ash | 230.479 | 76.04409 | 306.5231 | 0.248086 | 80.873 | 0.2638398 | 6000 | 9353.333 | NA | Ozinga
3428 | 3758 | NA | 244.4604 | 2024-03-04 | Fly.ash | 230.479 | 75.05123 | 305.5303 | 0.2456425 | 68.19147 | 0.2231905 | 6000 | 10256.67 | NA | Ozinga
3429 | 9114 | NA | 243.9973 | 2024-03-04 | Fly.ash | 233.7735 | 75.32201 | 309.0955 | 0.2436852 | 91.47856 | 0.2959556 | 6000 | 9450 | NA | Ozinga
3430 | 6374 | NA | 243.697 | 2024-03-04 | Fly.ash | 233.2771 | 74.78045 | 308.0575 | 0.2427483 | 82.13664 | 0.2666276 | 6000 | 9700 | NA | Ozinga
3431 | 7560 | NA | 240.858 | 2024-03-04 | Fly.ash | 232.2391 | 76.04409 | 308.2832 | 0.2466696 | 86.37887 | 0.2801932 | 6000 | 9376.667 | NA | Ozinga
3432 | 10660 | NA | 242.1006 | 2024-03-04 | Fly.ash | 230.1631 | 74.46454 | 304.6277 | 0.2444444 | 97.97728 | 0.3216296 | 6000 | 9510 | NA | Ozinga
3433 | 9326 | NA | 242.7051 | 2024-03-04 | Fly.ash | 230.479 | 75.05123 | 305.5303 | 0.2456425 | 92.2909 | 0.3020679 | 6000 | 9750 | NA | Ozinga
3434 | 9113 | NA | 243.3745 | 2024-03-04 | Fly.ash | 230.9755 | 75.05123 | 306.0267 | 0.2452441 | 91.47856 | 0.2989235 | 6000 | 9856.667 | NA | Ozinga
3435 | 5384 | NA | 243.2139 | 2024-03-04 | Fly.ash | 231.4719 | 75.05123 | 306.5231 | 0.2448469 | 78.34572 | 0.2555948 | 6000 | 9146.667 | NA | Ozinga
3436 | 7561 | NA | 247.0123 | 2024-03-04 | Fly.ash | 233.7735 | 74.78045 | 308.554 | 0.2423578 | 86.37887 | 0.2799473 | 6000 | 9530 | NA | Ozinga
3437 | 7830 | NA | 243.9415 | 2024-03-04 | Fly.ash | 230.479 | 75.81844 | 306.2975 | 0.247532 | 87.23634 | 0.2848092 | 6000 | 9396.667 | NA | Ozinga
3438 | 9286 | NA | 240.3337 | 2024-03-04 | Fly.ash | 230.1631 | 74.19376 | 304.3569 | 0.2437722 | 92.11038 | 0.3026394 | 6000 | 8615 | NA | Ozinga
3439 | 8742 | NA | 244.5659 | 2024-03-04 | Fly.ash | 234.5407 | 74.78045 | 309.3212 | 0.2417566 | 90.21492 | 0.2916545 | 6000 | 9510 | NA | Ozinga
3440 | 8945 | NA | 241.4398 | 2024-03-04 | Fly.ash | 231.4268 | 74.46454 | 305.8913 | 0.2434346 | 90.84674 | 0.2969903 | 6000 | 9130 | NA | Ozinga
3441 | 8356 | NA | 239.4954 | 2024-03-04 | Fly.ash | 230.9755 | 74.78045 | 305.7559 | 0.2445756 | 88.90615 | 0.2907749 | 6000 | 10000 | NA | Ozinga
3442 | 6229 | NA | 254.5885 | 2024-03-04 | Slag | 233.3608 | 76.01078 | 309.3716 | 0.2456941 | 81.61253 | 0.263801 | 5500 | 9503.333 | NA | Ozinga
3443 | 7814 | NA | 252.5952 | 2024-03-04 | Slag | 233.3608 | 76.01078 | 309.3716 | 0.2456941 | 87.16874 | 0.2817606 | 5500 | 7455 | NA | Ozinga
3444 | 8859 | NA | 254.3297 | 2024-03-04 | Slag | 233.0876 | 76.01078 | 309.0984 | 0.2459113 | 90.58445 | 0.2930603 | 5500 | 9080 | NA | Ozinga
3445 | 9564 | NA | 255.0095 | 2024-03-04 | Slag | 233.8618 | 75.73752 | 309.5993 | 0.2446308 | 93.13484 | 0.3008238 | 5500 | 9446.667 | NA | Ozinga
3446 | 11347 | NA | 248.4254 | 2024-03-04 | Slag | 230.4916 | 74.87221 | 305.3639 | 0.2451902 | 102.2434 | 0.3348248 | 5500 | 9800 | NA | Ozinga
3447 | 10021 | NA | 250.8328 | 2024-03-04 | Slag | 230.4916 | 74.87221 | 305.3639 | 0.2451902 | 95.09318 | 0.3114094 | 5500 | 10183.33 | NA | Ozinga
3448 | 8525 | NA | 251.453 | 2024-03-04 | Slag | 233.4519 | 75.9197 | 309.3716 | 0.2453997 | 89.49142 | 0.2892684 | 5500 | 8846.667 | NA | Ozinga
3449 | 8978 | NA | 253.796 | 2024-03-04 | Slag | 233.5886 | 76.01078 | 309.5993 | 0.2455134 | 90.99433 | 0.29391 | 5500 | 8703.333 | NA | Ozinga
3450 | 7949 | NA | 254.1739 | 2024-03-04 | Slag | 234.1351 | 76.14741 | 310.2825 | 0.2454132 | 87.57863 | 0.2822545 | 5500 | 10280 | NA | Ozinga
3451 | 5441 | NA | 254.0137 | 2024-03-04 | Slag | 233.8618 | 75.73752 | 309.5993 | 0.2446308 | 78.60672 | 0.2538982 | 5500 | 9600 | NA | Ozinga
3452 | 8574 | NA | 255.2876 | 2024-03-04 | Slag | 232.8143 | 75.73752 | 308.5519 | 0.2454613 | 89.71914 | 0.2907749 | 5500 | 8443.333333 | NA | Ozinga
3453 | 8214 | NA | 253.801 | 2024-03-04 | Slag | 234.0895 | 75.73752 | 309.827 | 0.244451 | 88.44394 | 0.2854623 | 5500 | 8696.667 | NA | Ozinga
3454 | 11151 | NA | 251.8215 | 2024-03-04 | Slag | 230.2639 | 75.64644 | 305.9104 | 0.247283 | 100.9682 | 0.3300581 | 5500 | 9046.667 | NA | Ozinga
3455 | 7039 | NA | 252.5732 | 2024-03-04 | Slag | 232.8143 | 76.51175 | 309.3261 | 0.2473498 | 84.57281 | 0.2734099 | 5500 | 8743.333 | NA | Ozinga
3456 | 7923 | NA | 251.0728 | 2024-03-04 | Slag | 231.7668 | 74.6445 | 306.4113 | 0.2436088 | 87.48754 | 0.2855232 | 5500 | 9716.667 | NA | Ozinga
3457 | 10225 | NA | 249.5755 | 2024-03-04 | Slag | 229.9907 | 74.6445 | 304.6352 | 0.2450292 | 95.91294 | 0.3148453 | 5500 | 9460 | NA | Ozinga
3458 | 10022 | NA | 251.3022 | 2024-03-04 | Slag | 231.7668 | 75.41873 | 307.1856 | 0.2455152 | 95.09318 | 0.3095626 | 5500 | 8580 | NA | Ozinga
3459 | 10418 | NA | 252.2589 | 2024-03-04 | Slag | 232.9054 | 75.82861 | 308.734 | 0.2456114 | 96.73271 | 0.3133205 | 5500 | 8516.667 | NA | Ozinga
3460 | 11118 | NA | 249.3633 | 2024-03-04 | Slag | 230.2639 | 75.14547 | 305.4094 | 0.2460483 | 100.786 | 0.330003 | 5500 | 8780 | NA | Ozinga
3461 | 10078 | NA | 255.6224 | 2024-03-04 | Slag | 233.0876 | 76.01078 | 309.0984 | 0.2459113 | 95.27535 | 0.3082363 | 5500 | 9873.333 | NA | Ozinga
3462 | 10136 | NA | 250.8829 | 2024-03-04 | Slag | 230.2639 | 74.6445 | 304.9084 | 0.2448096 | 95.50306 | 0.3132188 | 5500 | 9773.333 | NA | Ozinga
3463 | 10499 | NA | 250.3381 | 2024-03-04 | Slag | 229.9907 | 74.87221 | 304.8629 | 0.2455931 | 97.18814 | 0.3187929 | 5500 | 8750 | NA | Ozinga
3464 | 10274 | NA | 253.414 | 2024-03-04 | Slag | 232.8143 | 75.46427 | 308.2786 | 0.2447924 | 96.14066 | 0.3118629 | 5500 | 9216.667 | NA | Ozinga
3465 | 8313 | NA | 249.2319 | 2024-03-04 | Slag | 229.9907 | 74.6445 | 304.6352 | 0.2450292 | 88.7172 | 0.2912244 | 5500 | 8870 | NA | Ozinga
3466 | 9726 | NA | 251.8725 | 2024-03-04 | Slag | 230.9926 | 75.41873 | 306.4113 | 0.2461356 | 93.77244 | 0.3060345 | 5500 | 10115 | NA | Ozinga
3467 | 7687 | NA | 258.4788 | 2024-03-04 | Slag | 237.6874 | 75.73752 | 313.4249 | 0.2416449 | 86.75886 | 0.2768091 | 5500 | 9773.333 | NA | Ozinga
3468 | 8082 | NA | 253.9209 | 2024-03-04 | Slag | 232.8143 | 75.73752 | 308.5519 | 0.2454613 | 88.03406 | 0.2853137 | 5500 | 10503.33 | NA | Ozinga
3469 | 11021 | NA | 250.701 | 2024-03-04 | Slag | 230.7649 | 74.87221 | 305.6371 | 0.2449709 | 100.1029 | 0.327522 | 5500 | 10150 | NA | Ozinga
3470 | 8816 | NA | 252.704 | 2024-03-04 | Slag | 232.7688 | 74.6445 | 307.4133 | 0.2428148 | 90.40228 | 0.2940741 | 5500 | 9623.333 | NA | Ozinga
3471 | 10224 | NA | 250.4794 | 2024-03-04 | Slag | 229.9907 | 74.6445 | 304.6352 | 0.2450292 | 95.91294 | 0.3148453 | 5500 | 9400 | NA | Ozinga
3472 | 9862 | NA | 254.0174 | 2024-03-04 | Slag | 233.5886 | 75.46427 | 309.0528 | 0.2441792 | 94.41004 | 0.3054819 | 5500 | 9176.667 | NA | Ozinga
3473 | 11129 | NA | 253.064 | 2024-03-04 | Slag | 232.8143 | 76.23849 | 309.0528 | 0.2466844 | 100.8316 | 0.3262599 | 5500 | 9530 | NA | Ozinga
3474 | 9781 | NA | 251.9844 | 2024-03-04 | Slag | 232.8143 | 76.73946 | 309.5538 | 0.2479035 | 94.00015 | 0.3036634 | 5500 | 7246.667 | NA | Ozinga
3475 | 12041 | NA | 251.1144 | 2024-03-04 | Slag | 232.2678 | 75.14547 | 307.4133 | 0.2444444 | 115.9973 | 0.3773333 | 5500 | 8266.667 | NA | Ozinga
3476 | 9291 | NA | 250.4048 | 2024-03-04 | Slag | 230.9926 | 74.6445 | 305.6371 | 0.2442259 | 92.1329 | 0.3014454 | 5500 | 7283.333 | NA | Ozinga
3477 | 9903 | NA | 249.186 | 2024-03-04 | Slag | 229.9907 | 74.87221 | 304.8629 | 0.2455931 | 94.63775 | 0.3104272 | 5500 | 8496.667 | NA | Ozinga
3478 | 11152 | NA | 250.41 | 2024-03-04 | Slag | 231.2659 | 74.6445 | 305.9104 | 0.2440077 | 100.9682 | 0.3300581 | 5500 | 8653.333 | NA | Ozinga
3479 | 5405 | NA | 249.3894 | 2024-03-04 | Slag | 229.9907 | 74.87221 | 304.8629 | 0.2455931 | 78.42454 | 0.2572453 | 5500 | 6473.333 | NA | Ozinga
3480 | 6343 | NA | 253.7856 | 2024-03-04 | Slag | 234.3628 | 76.23849 | 310.6013 | 0.2454545 | 82.02242 | 0.2640762 | 5500 | 8413.333 | NA | Ozinga
3481 | 8027 | NA | 250.5123 | 2024-03-04 | Slag | 231.5847 | 74.69004 | 306.2747 | 0.2438662 | 87.85189 | 0.2868401 | 5500 | 8340 | NA | Ozinga
3482 | 5880 | NA | 250.1028 | 2024-03-04 | Slag | 230.7649 | 75.14547 | 305.9104 | 0.2456454 | 80.2918 | 0.2624684 | 5500 | 8570 | NA | Ozinga
3483 | 6096 | NA | 249.66 | 2024-03-04 | Slag | 230.2639 | 75.41873 | 305.6827 | 0.2467223 | 81.11156 | 0.2653456 | 5500 | 8833.333 | NA | Ozinga
3484 | 10426 | NA | 249.7117 | 2024-03-04 | Slag | 230.2639 | 74.87221 | 305.1361 | 0.2453731 | 96.77826 | 0.3171642 | 5500 | 8556.667 | NA | Ozinga
3485 | 10227 | NA | 250.083 | 2024-03-04 | Slag | 230.4916 | 75.9197 | 306.4113 | 0.2477705 | 95.91294 | 0.3130202 | 5500 | 8293.333 | NA | Ozinga
3486 | 9520 | NA | 249.5221 | 2024-03-04 | Slag | 229.9907 | 75.14547 | 305.1361 | 0.2462687 | 92.95267 | 0.3046269 | 5500 | 8766.667 | NA | Ozinga
3487 | 8442 | NA | 251.5118 | 2024-03-04 | Slag | 231.2659 | 74.87221 | 306.1381 | 0.2445701 | 89.17262 | 0.2912824 | 5500 | 8156.667 | NA | Ozinga
3488 | 10226 | NA | 249.5702 | 2024-03-04 | Slag | 229.9907 | 76.14741 | 306.1381 | 0.2487355 | 95.91294 | 0.3132996 | 5500 | 8273.333 | NA | Ozinga
3489 | 10500 | NA | 249.6797 | 2024-03-04 | Slag | 230.7649 | 74.6445 | 305.4094 | 0.244408 | 97.18814 | 0.3182225 | 5500 | 8286.667 | NA | Ozinga
3490 | 9870 | NA | 248.846 | 2024-03-04 | Slag | 229.9907 | 75.14547 | 305.1361 | 0.2462687 | 94.45558 | 0.3095522 | 5500 | 8143.333 | NA | Ozinga
3491 | 9062 | NA | 250.328 | 2024-03-04 | Slag | 230.9471 | 76.10187 | 307.0489 | 0.2478493 | 91.26759 | 0.2972412 | 5500 | 7916.667 | NA | Ozinga
3492 | 10806 | NA | 249.84 | 2024-03-04 | Slag | 230.7649 | 75.50981 | 306.2747 | 0.2465428 | 98.87322 | 0.3228253 | 5500 | 7683.333 | NA | Ozinga
3493 | 8037 | NA | 251.0517 | 2024-03-04 | Slag | 230.2639 | 75.14547 | 305.4094 | 0.2460483 | 87.89743 | 0.287802 | 5500 | 9060 | NA | Ozinga
3494 | 8947 | NA | 251.6476 | 2024-03-04 | Slag | 231.7668 | 75.14547 | 306.9123 | 0.2448434 | 90.8577 | 0.296038 | 5500 | 9355 | NA | Ozinga
3495 | 9833 | NA | 250.1211 | 2024-03-04 | Slag | 230.7649 | 75.14547 | 305.9104 | 0.2456454 | 94.22786 | 0.3080244 | 5500 | 8870 | NA | Ozinga
3496 | 11371 | NA | 253.2118 | 2024-03-04 | Slag | 232.5866 | 76.01078 | 308.5974 | 0.2463105 | 102.5622 | 0.3323495 | 5500 | 9280 | NA | Ozinga
3497 | 8670 | NA | 249.4303 | 2024-03-04 | Slag | 229.9907 | 74.87221 | 304.8629 | 0.2455931 | 89.99239 | 0.2951897 | 5500 | 8910 | NA | Ozinga
3498 | 9162 | NA | 250.4525 | 2024-03-04 | Slag | 230.9926 | 75.41873 | 306.4113 | 0.2461356 | 91.67747 | 0.2991974 | 5500 | 8766.667 | NA | Ozinga
3499 | 7638 | NA | 250.536 | 2024-03-04 | Slag | 229.9907 | 75.41873 | 305.4094 | 0.246943 | 86.62223 | 0.2836266 | 5500 | 9740 | NA | Ozinga
3500 | 8948 | NA | 252.7893 | 2024-03-04 | Slag | 233.2698 | 74.87221 | 308.142 | 0.2429796 | 90.8577 | 0.2948566 | 5500 | 8760 | NA | Ozinga
3501 | 5780 | NA | 250.7417 | 2024-03-04 | Slag | 230.9926 | 75.14547 | 306.1381 | 0.2454627 | 79.88191 | 0.2609342 | 5500 | 9240 | NA | Ozinga
3502 | 9957 | NA | 253.204 | 2024-03-04 | Slag | 232.8143 | 76.23849 | 309.0528 | 0.2466844 | 94.86546 | 0.3069555 | 5500 | 9846.667 | NA | Ozinga
3503 | 6446 | NA | 250.0939 | 2024-03-04 | Slag | 230.4916 | 75.14547 | 305.6371 | 0.245865 | 82.38676 | 0.2695574 | 5500 | 8576.667 | NA | Ozinga
3504 | 8946 | NA | 250.398 | 2024-03-04 | Slag | 230.2639 | 77.14935 | 307.4133 | 0.250963 | 90.8577 | 0.2955556 | 5500 | 9533.333 | NA | Ozinga
3505 | 11981 | NA | 250.3763 | 2024-03-04 | Slag | 232.2678 | 75.14547 | 307.4133 | 0.2444444 | 112.1717 | 0.3648889 | 5500 | 8043.333 | NA | Ozinga
3506 | 10452 | NA | 247.6673 | 2024-03-04 | Slag | 228.633 | 74.34189 | 302.9749 | 0.2453731 | 96.90674 | 0.3198507 | 5500 | 9833.333 | NA | Ozinga
3507 | 3737 | NA | 248.1951 | 2024-03-04 | Slag | 228.8591 | 74.61321 | 303.4723 | 0.245865 | 67.96586 | 0.2239607 | 5500 | 8246.667 | NA | Ozinga
3508 | 6405 | NA | 248.2673 | 2024-03-04 | Slag | 228.8591 | 76.10548 | 304.9646 | 0.2495552 | 82.2102 | 0.269573 | 5500 | 7143.333 | NA | Ozinga
3509 | 9327 | NA | 248.4971 | 2024-03-04 | Slag | 229.6278 | 74.34189 | 303.9697 | 0.2445701 | 92.29429 | 0.3036299 | 5500 | 9263.333 | NA | Ozinga
3510 | 10131 | NA | 252.3501 | 2024-03-04 | Slag | 233.2002 | 75.4724 | 308.6726 | 0.2445063 | 95.45969 | 0.3092587 | 5500 | 8500 | NA | Ozinga
3511 | 6890 | NA | 252.6924 | 2024-03-04 | Slag | 232.9741 | 75.6985 | 308.6726 | 0.2452388 | 84.019 | 0.2721946 | 5500 | 8226.667 | NA | Ozinga
3512 | 7851 | NA | 249.6732 | 2024-03-04 | Slag | 229.166 | 74.96508 | 304.1311 | 0.2464894 | 87.27753 | 0.2869734 | 6000 | 8866.667 | NA | Ozinga
3513 | 6075 | NA | 201.8 | 2024-03-08 | Fly.ash | 191.0798 | 26.84443 | 217.9243 | 0.1231824 | 80.98598 | 0.3716244 | 3500 | 5526.667 | 276.69112 | Ozinga
3514 | 11915 | NA | 143.046 | 2024-03-08 | Fly.ash + Slag | 118.6332 | 118.6332 | 237.2665 | 0.5 | 109.7357 | 0.4625 | 6000 | 5735 | NA | Ozinga
3515 | 7667 | NA | 295.6129 | 2024-03-04 | Silica.fume | 292.4468 | 20.77839 | 313.2252 | 0.06633692 | 86.71334 | 0.2768403 | 5000 | 7415 | 319.78236 | Ozinga
3516 | 4006 | NA | 298.4585 | 2024-03-04 | Silica.fume | 293.8593 | 20.86953 | 314.7289 | 0.06630954 | 70.30934 | 0.2233966 | 5000 | 6900 | 319.78236 | Ozinga
3517 | 4162 | NA | 296.0786 | 2024-03-08 | Silica.fume | 292.4754 | 20.71701 | 313.1924 | 0.06614786 | 71.53913 | 0.2284191 | 5000 | 10583.33 | 344.72992 | Ozinga
3518 | 6017 | NA | 290.4828 | 2024-03-08 | Fly.ash | 287.7247 | 31.78699 | 319.5117 | 0.09948615 | 80.85843 | 0.2530688 | 3500 | 7119.999999 | 276.69112 | Ozinga
3519 | 8475 | NA | 288.3042 | 2024-03-08 | Fly.ash | 285.034 | 31.65017 | 316.6841 | 0.0999424 | 89.29544 | 0.28197 | 3500 | 7770 | 276.69112 | Ozinga
3520 | 12108 | NA | 290.0274 | 2024-03-08 | Fly.ash | 287.3142 | 31.9238 | 319.238 | 0.1 | 125.6886 | 0.3937143 | 3500 | 7846.667 | 276.69112 | Ozinga
3521 | 6177 | NA | 245.8375 | 2024-03-04 | Slag | 229.191 | 64.45856 | 293.6495 | 0.2195085 | 81.40247 | 0.2772096 | 5000 | 8050 | 319.78236 | Ozinga
3522 | 10760 | NA | 337.1459 | 2024-03-04 | Slag | 324.1819 | 81.05676 | 405.2386 | 0.2000223 | 98.62282 | 0.2433697 | 8000 | 9398.276758 | NA | Ozinga
3523 | 11601 | NA | 329.0173 | 2024-03-04 | Slag | 316.0988 | 79.02469 | 395.1235 | 0.2 | 104.6287 | 0.2648 | 8000 | 9398.276758 | NA | Ozinga
3524 | 11600 | NA | 327.8847 | 2024-03-04 | Slag | 314.9699 | 79.02469 | 393.9945 | 0.2005731 | 104.6287 | 0.2655587 | 8000 | 9398.276758 | NA | Ozinga
3525 | 6107 | NA | 337.8339 | 2024-03-04 | Slag | 324.7689 | 81.6438 | 406.4127 | 0.2008889 | 81.19223 | 0.1997778 | 8000 | 8643.333 | NA | Ozinga
3526 | 12085 | NA | 330.33 | 2024-03-04 | Slag | 317.9051 | 79.47626 | 397.3813 | 0.2 | 120.6594 | 0.3036364 | 8000 | 8293.333 | NA | Ozinga
3527 | 10091 | NA | 334.0341 | 2024-03-04 | Slag | 320.6596 | 80.42456 | 401.0842 | 0.2005179 | 95.32636 | 0.2376717 | 8000 | 9493.333 | NA | Ozinga
3528 | 10373 | NA | 334.1793 | 2024-03-04 | Slag | 321.1564 | 80.15362 | 401.31 | 0.1997299 | 96.59075 | 0.2406886 | 8000 | 8916.666669 | NA | Ozinga
3529 | 4871 | NA | 166.8007 | 2024-03-04 | Slag | 132.1595 | 131.6405 | 263.8 | 0.4990163 | 75.82305 | 0.2874262 | 4000 | NA | 276.69112 | Ozinga
3530 | 5600 | NA | 165.2303 | 2024-03-04 | Slag | 130.5081 | 131.499 | 262.0071 | 0.5018909 | 79.22022 | 0.3023591 | 4000 | 5590 | 276.69112 | Ozinga
3531 | 4409 | NA | 166.5612 | 2024-03-04 | Slag | 131.1687 | 131.1687 | 262.3374 | 0.5 | 73.27517 | 0.2793165 | 4000 | NA | 276.69112 | Ozinga
3532 | 5586 | NA | 146.0691 | 2024-03-08 | Fly.ash | 132.4125 | 130.1552 | 262.5677 | 0.4957015 | 79.18567 | 0.3015818 | 4000 | 6075 | 299.37072 | Ozinga
3533 | 6339 | NA | 165.8899 | 2024-03-04 | Slag | 130.8004 | 131.7056 | 262.506 | 0.5017241 | 82.01049 | 0.3124138 | 4000 | NA | 276.69112 | Ozinga
3534 | 8212 | NA | 165.0775 | 2024-03-04 | Slag | 130.3478 | 131.4793 | 261.8271 | 0.5021608 | 88.43736 | 0.3377701 | 4000 | NA | 276.69112 | Ozinga
3535 | 6555 | NA | 165.5339 | 2024-03-04 | Slag | 131.7509 | 131.5246 | 263.2754 | 0.4995702 | 82.73465 | 0.3142513 | 4000 | NA | 276.69112 | Ozinga
3536 | 5806 | NA | 164.5178 | 2024-03-08 | Slag | 130.2889 | 130.2889 | 260.5778 | 0.5 | 80.01536 | 0.307069 | 4000 | 5340 | 299.37072 | Ozinga
3537 | 6750 | NA | 166.5776 | 2024-03-08 | Slag | 131.7715 | 131.7715 | 263.543 | 0.5 | 83.47476 | 0.3167405 | 4000 | 7326.667 | 299.37072 | Ozinga
3538 | 6247 | NA | 163.9437 | 2024-03-08 | Slag | 129.5251 | 130.2889 | 259.8141 | 0.5014698 | 81.67767 | 0.3143697 | 4000 | 6946.667 | 299.37072 | Ozinga
3539 | 7574 | NA | 167.3703 | 2024-03-08 | Slag | 132.7599 | 131.2324 | 263.9923 | 0.4971069 | 86.39503 | 0.3272634 | 4000 | 6976.667 | 299.37072 | Ozinga
3540 | 5718 | NA | 165.2821 | 2024-03-08 | Slag | 130.4686 | 131.2324 | 261.701 | 0.5014592 | 79.65594 | 0.3043777 | 4000 | 8303.333 | 299.37072 | Ozinga
3541 | 5612 | NA | 166.2408 | 2024-03-08 | Slag | 131.5019 | 131.2324 | 262.7343 | 0.499487 | 79.2516 | 0.3016416 | 4000 | 8396.667 | 299.37072 | Ozinga
3542 | 5497 | NA | 166.9164 | 2024-03-08 | Slag | 131.0077 | 131.5019 | 262.5097 | 0.5009413 | 78.80233 | 0.3001883 | 4000 | 7513.333 | 299.37072 | Ozinga
3543 | 3925 | NA | 163.6525 | 2024-03-08 | Slag | 129.0309 | 130.0193 | 259.0503 | 0.5019077 | 69.59225 | 0.2686438 | 4000 | 7146.667 | 299.37072 | Ozinga
3544 | 6811 | NA | 166.6127 | 2024-03-08 | Slag | 131.0527 | 130.5585 | 261.6111 | 0.4990555 | 83.78925 | 0.3202816 | 4000 | 7230 | 299.37072 | Ozinga
3545 | 9008 | NA | 166.3902 | 2024-03-08 | Slag | 130.7382 | 132.2657 | 263.0039 | 0.502904 | 91.06746 | 0.346259 | 4000 | 6766.667 | 299.37072 | Ozinga
3546 | 6187 | NA | 206.5235 | 2024-03-04 | Slag | 189.823 | 34.34593 | 224.1689 | 0.1532145 | 81.4425 | 0.3633086 | 4000 | 6933.333 | 276.69112 | Ozinga
3547 | 4627 | NA | 205.9128 | 2024-03-04 | Slag | 190.1822 | 33.80717 | 223.9893 | 0.1509321 | 74.57331 | 0.3329325 | 4000 | 6039.999998 | 276.69112 | Ozinga
3548 | 3114 | NA | 214.567 | 2024-03-04 | Slag | 191.7984 | 34.16634 | 225.9648 | 0.1512021 | 55.80652 | 0.24697 | 4000 | 8313.333334 | 276.69112 | Ozinga
3549 | 10891 | NA | 208.0351 | 2024-03-04 | Slag | 193.0555 | 34.12144 | 227.177 | 0.1501976 | 99.35626 | 0.4373518 | 4000 | 6583.333 | 276.69112 | Ozinga
3550 | 5971 | NA | 201.7109 | 2024-03-04 | Slag | 185.6027 | 33.08882 | 218.6915 | 0.1513036 | 80.63436 | 0.3687128 | 4000 | 6533.333 | 276.69112 | Ozinga
3551 | 7790 | NA | 201.1892 | 2024-03-04 | Slag | 185.3782 | 32.81944 | 218.1977 | 0.1504115 | 87.05458 | 0.3989712 | 4000 | 6333.333 | 276.69112 | Ozinga
3552 | 8785 | NA | 201.8762 | 2024-03-04 | Slag | 185.1537 | 35.24386 | 220.3976 | 0.1599104 | 90.28714 | 0.4096557 | 4000 | 6426.667 | 276.69112 | Ozinga
3553 | 8409 | NA | 200.9617 | 2024-03-04 | Slag | 185.1537 | 32.81944 | 217.9732 | 0.1505664 | 89.07493 | 0.4086509 | 4000 | 6856.667 | 276.69112 | Ozinga
3554 | 7185 | NA | 202.0671 | 2024-03-04 | Slag | 186.0966 | 32.81944 | 218.916 | 0.149918 | 85.03423 | 0.3884331 | 4000 | 6290 | 276.69112 | Ozinga
3555 | 6079 | NA | 201.871 | 2024-03-04 | Slag | 186.5904 | 33.08882 | 219.6792 | 0.1506233 | 81.03843 | 0.3688943 | 4000 | 5320 | 276.69112 | Ozinga
3556 | 6843 | NA | 201.8871 | 2024-03-04 | Slag | 185.3782 | 33.80717 | 219.1854 | 0.1542401 | 83.86692 | 0.3826301 | 4000 | 7666.667 | 276.69112 | Ozinga
3557 | 11201 | NA | 207.5912 | 2024-03-04 | Slag | 193.0555 | 34.12144 | 227.177 | 0.1501976 | 101.2419 | 0.4456522 | 4000 | 7870 | 276.69112 | Ozinga
3558 | 5433 | NA | 212.3199 | 2024-03-04 | Slag | 193.6841 | 36.99483 | 230.6789 | 0.1603737 | 78.56911 | 0.3405995 | 4000 | 7413.333 | 276.69112 | Ozinga
3559 | 7064 | NA | 212.2926 | 2024-03-04 | Fly.ash | 204.0189 | 36.22807 | 240.2469 | 0.1507951 | 84.63704 | 0.3522919 | 4000 | 4170 | 276.69112 | Ozinga
3560 | 7633 | NA | 210.36 | 2024-03-04 | Fly.ash | 202.0411 | 37.03713 | 239.0783 | 0.1549163 | 86.61475 | 0.3622861 | 4000 | 6853.333 | 276.69112 | Ozinga
3561 | 4429 | NA | 214.4114 | 2024-03-04 | Fly.ash | 206.8056 | 37.12703 | 243.9327 | 0.152202 | 73.35509 | 0.3007186 | 4000 | 5176.667 | 276.69112 | Ozinga
3562 | 5513 | NA | 213.8797 | 2024-03-04 | Fly.ash | 206.3112 | 36.6326 | 242.9438 | 0.1507863 | 78.83875 | 0.3245143 | 4000 | 6136.667 | 276.69112 | Ozinga
3563 | 5943 | NA | 213.8736 | 2024-03-04 | Fly.ash | 206.3112 | 36.6326 | 242.9438 | 0.1507863 | 80.54677 | 0.3315449 | 4000 | 4516.667 | 276.69112 | Ozinga
3564 | 5849 | NA | 213.8078 | 2024-03-04 | Fly.ash | 206.3112 | 36.85734 | 243.1685 | 0.1515712 | 80.14224 | 0.3295749 | 4000 | 5513.333 | 276.69112 | Ozinga
3565 | 6294 | NA | 218.8648 | 2024-03-04 | Fly.ash | 208.3339 | 36.85734 | 245.1912 | 0.1503208 | 81.80531 | 0.3336389 | 4000 | 6083.333 | 276.69112 | Ozinga
3566 | 7347 | NA | 216.5372 | 2024-03-04 | Fly.ash | 207.5697 | 36.6326 | 244.2023 | 0.1500092 | 85.62589 | 0.350635 | 4000 | 6543.333 | 276.69112 | Ozinga
3567 | 5352 | NA | 221.8007 | 2024-03-04 | Slag | 206.3211 | 37.27382 | 243.5949 | 0.1530156 | 78.22062 | 0.3211095 | 4000 | 5006.667 | 276.69112 | Ozinga
3568 | 7299 | NA | 223.2765 | 2024-03-04 | Slag | 207.6361 | 37.954 | 245.5901 | 0.1545421 | 85.52121 | 0.3482275 | 4000 | 5396.667 | 276.69112 | Ozinga
3569 | 4108 | NA | 222.2699 | 2024-03-04 | Slag | 208.1349 | 36.68434 | 244.8192 | 0.1498426 | 71.05606 | 0.2902389 | 4000 | 5700 | 276.69112 | Ozinga
3570 | 8830 | NA | 177.7854 | 2024-03-04 | Fly.ash | 167.1091 | 28.98784 | 196.0969 | 0.147824 | 90.48844 | 0.4614475 | 2500 | 4276.667 | 213.18824 | Ozinga
3571 | 8564 | NA | 221.2535 | 2024-03-04 | Fly.ash + Slag | 201.4238 | 108.9181 | 310.3419 | 0.3509615 | 89.65734 | 0.2888986 | 5000 | 8613.333 | 319.78236 | Ozinga
3572 | 4586 | NA | 176.6378 | 2024-03-04 | Fly.ash | 165.9701 | 111.5566 | 277.5267 | 0.401967 | 74.35637 | 0.2679251 | 4000 | 5966.667 | 276.69112 | Ozinga
3573 | 8999 | NA | 240.2497 | 2024-03-04 | Fly.ash | 227.0362 | 75.4099 | 302.4461 | 0.2493333 | 91.04748 | 0.301037 | 8000 | 9470.000001 | NA | Ozinga
3574 | 8507 | NA | 237.8475 | 2024-03-04 | Fly.ash | 226.2745 | 73.93127 | 300.2058 | 0.2462687 | 89.38963 | 0.2977612 | 8000 | 8670.000001 | NA | Ozinga
3575 | 10601 | NA | 233.9961 | 2024-03-04 | Fly.ash | 227.7531 | 74.69299 | 302.4461 | 0.246963 | 97.67889 | 0.322963 | 8000 | 8380 | NA | Ozinga
3576 | 7736 | NA | 236.5203 | 2024-03-04 | Fly.ash | 226.5433 | 73.66243 | 300.2058 | 0.2453731 | 86.88045 | 0.289403 | 8000 | 8550 | NA | Ozinga
3577 | 9443 | NA | 232.9761 | 2024-03-04 | Fly.ash | 226.5433 | 73.4384 | 299.9817 | 0.2448096 | 92.70533 | 0.3090366 | 8000 | 9029.999999 | NA | Ozinga
3578 | 10888 | NA | 234.1364 | 2024-03-04 | Fly.ash | 228.022 | 74.69299 | 302.7149 | 0.2467436 | 99.33674 | 0.3281528 | 8000 | 8863.335506 | NA | Ozinga
3579 | 11914 | NA | 243.4542 | 2024-03-04 | Fly.ash | 230.3071 | 75.00664 | 305.3137 | 0.2456707 | 109.7319 | 0.3594071 | 8000 | 9040.000003 | NA | Ozinga
3580 | 10123 | NA | 242.4224 | 2024-03-04 | Fly.ash | 229.0525 | 74.7826 | 303.8351 | 0.2461289 | 95.43855 | 0.314113 | 8000 | 8529.999999 | NA | Ozinga
3581 | 10252 | NA | 233.2489 | 2024-03-04 | Fly.ash | 227.0362 | 74.20011 | 301.2363 | 0.2463186 | 96.02104 | 0.3187565 | 8000 | 8740.000003 | NA | Ozinga
3582 | 11647 | NA | 233.1372 | 2024-03-04 | Fly.ash | 226.5433 | 73.66243 | 300.2058 | 0.2453731 | 105.1616 | 0.3502985 | 8000 | 8310.000004 | NA | Ozinga
3583 | 11610 | NA | 233.8534 | 2024-03-04 | Fly.ash | 227.7531 | 74.20011 | 301.9532 | 0.2457338 | 104.7584 | 0.3469357 | 8000 | 8650.000007 | NA | Ozinga
3584 | 11288 | NA | 232.6649 | 2024-03-04 | Fly.ash | 226.5433 | 74.20011 | 300.7434 | 0.2467223 | 101.8459 | 0.3386472 | 8000 | 9059.999997 | NA | Ozinga
3585 | 12058 | NA | 234.2173 | 2024-03-04 | Fly.ash | 228.5148 | 73.93127 | 302.4461 | 0.2444444 | 117.842 | 0.3896296 | 8000 | 7159.999997 | NA | Ozinga
3586 | 8998 | NA | 232.5551 | 2024-03-04 | Fly.ash | 226.5433 | 74.20011 | 300.7434 | 0.2467223 | 91.04748 | 0.3027414 | 8000 | 7919.999994 | NA | Ozinga
3587 | 8935 | NA | 240.5077 | 2024-03-04 | Fly.ash | 230.8448 | 74.7826 | 305.6274 | 0.2446855 | 90.82345 | 0.2971705 | 8000 | 9329.999999 | NA | Ozinga
3588 | 11289 | NA | 232.7845 | 2024-03-04 | Fly.ash | 226.7674 | 73.93127 | 300.6986 | 0.245865 | 101.8459 | 0.3386977 | 8000 | 8340.000003 | NA | Ozinga
3589 | 9856 | NA | 232.8363 | 2024-03-04 | Fly.ash | 226.7674 | 74.42415 | 301.1915 | 0.2470991 | 94.36319 | 0.3132996 | 8000 | 7710.000004 | NA | Ozinga
3590 | 9936 | NA | 233.4362 | 2024-03-04 | Fly.ash | 227.2602 | 73.93127 | 301.1915 | 0.2454627 | 94.76645 | 0.3146385 | 8000 | 8419.999994 | NA | Ozinga
3591 | 4117 | NA | 232.9342 | 2024-03-04 | Fly.ash | 226.2745 | 74.20011 | 300.4746 | 0.246943 | 71.10844 | 0.2366537 | 8000 | 8860.000002 | NA | Ozinga
3592 | 5872 | NA | 233.9068 | 2024-03-04 | Fly.ash | 227.5291 | 73.4384 | 300.9675 | 0.2440077 | 80.24903 | 0.2666369 | 8000 | NA | NA | Ozinga
3593 | 7737 | NA | 232.9088 | 2024-03-04 | Fly.ash | 226.7674 | 74.20011 | 300.9675 | 0.2465386 | 86.88045 | 0.2886705 | 8000 | 8705 | NA | Ozinga
3594 | 4924 | NA | 235.3448 | 2024-03-04 | Fly.ash | 229.0525 | 75.00664 | 304.0592 | 0.2466844 | 76.082 | 0.250221 | 8000 | 8740.000003 | NA | Ozinga
3595 | 9082 | NA | 232.3992 | 2024-03-04 | Fly.ash | 226.4089 | 74.51376 | 300.9227 | 0.2476176 | 91.36113 | 0.3036033 | 8000 | 6780.000006 | NA | Ozinga
3596 | 12059 | NA | 234.399 | 2024-03-04 | Fly.ash | 228.5148 | 73.93127 | 302.4461 | 0.2444444 | 117.842 | 0.3896296 | 8000 | 9680.000006 | NA | Ozinga
3597 | 9340 | NA | 234.7262 | 2024-03-04 | Fly.ash | 228.7837 | 75.09625 | 303.8799 | 0.2471247 | 92.34688 | 0.3038927 | 8000 | 12280 | NA | Ozinga
3598 | 6049 | NA | 233.1746 | 2024-03-04 | Fly.ash | 226.857 | 73.93127 | 300.7883 | 0.2457917 | 80.92114 | 0.2690302 | 8000 | 8410.000004 | NA | Ozinga
3599 | 7631 | NA | 235.1892 | 2024-03-04 | Fly.ash | 229.0525 | 74.51376 | 303.5663 | 0.2454613 | 86.6116 | 0.2853137 | 8000 | 7589.999996 | NA | Ozinga
3600 | 11372 | NA | 235.0863 | 2024-03-04 | Fly.ash | 229.0525 | 74.51376 | 303.5663 | 0.2454613 | 102.5628 | 0.3378598 | 8000 | 8780.000006 | NA | Ozinga
3601 | 10745 | NA | 232.5075 | 2024-03-04 | Fly.ash | 226.2745 | 74.20011 | 300.4746 | 0.246943 | 98.53022 | 0.3279153 | 8000 | 9283.333 | NA | Ozinga
3602 | 10969 | NA | 232.9529 | 2024-03-04 | Fly.ash | 226.7674 | 73.4384 | 300.2058 | 0.2446269 | 99.78481 | 0.3323881 | 8000 | 6929.999999 | NA | Ozinga
3603 | 10746 | NA | 232.9546 | 2024-03-04 | Fly.ash | 226.5433 | 73.93127 | 300.4746 | 0.2460483 | 98.53022 | 0.3279153 | 8000 | NA | NA | Ozinga
3604 | 11522 | NA | 235.7647 | 2024-03-04 | Fly.ash | 229.8142 | 75.00664 | 304.8209 | 0.2460679 | 103.8174 | 0.340585 | 8000 | 8759.999997 | NA | Ozinga
3605 | 10949 | NA | 236.7264 | 2024-03-04 | Fly.ash | 230.0831 | 74.51376 | 304.5968 | 0.2446308 | 99.65039 | 0.327155 | 8000 | 8370.000001 | NA | Ozinga
3606 | 10970 | NA | 233.3698 | 2024-03-04 | Fly.ash | 227.2602 | 73.93127 | 301.1915 | 0.2454627 | 99.78481 | 0.3313002 | 8000 | 7819.999994 | NA | Ozinga
3607 | 11427 | NA | 235.4593 | 2024-03-04 | Fly.ash | 229.3214 | 74.7826 | 304.104 | 0.2459113 | 103.0109 | 0.3387358 | 8000 | 8170.000001 | NA | Ozinga
3608 | 10794 | NA | 236.2737 | 2024-03-04 | Fly.ash | 230.0831 | 75.00664 | 305.0897 | 0.2458511 | 98.79906 | 0.3238361 | 8000 | 5029.999999 | NA | Ozinga
3609 | 9149 | NA | 235.3924 | 2024-03-04 | Fly.ash | 229.0525 | 74.7826 | 303.8351 | 0.2461289 | 91.62997 | 0.3015779 | 8000 | NA | NA | Ozinga
3610 | 7372 | NA | 235.0693 | 2024-03-04 | Fly.ash | 228.8285 | 74.51376 | 303.3422 | 0.2456425 | 85.76027 | 0.2827179 | 8000 | 7819.999994 | NA | Ozinga
3611 | 11212 | NA | 235.0425 | 2024-03-04 | Fly.ash | 228.8285 | 74.7826 | 303.6111 | 0.2463105 | 101.3082 | 0.3336777 | 8000 | 8770.000001 | NA | Ozinga
3612 | 10600 | NA | 233.2237 | 2024-03-04 | Fly.ash | 226.2745 | 73.66243 | 299.9369 | 0.2455931 | 97.67889 | 0.3256648 | 8000 | 7800 | NA | Ozinga
3613 | 7899 | NA | 236.3955 | 2024-03-04 | Fly.ash | 229.3214 | 75.27548 | 304.5968 | 0.2471315 | 87.41813 | 0.2869962 | 8000 | 8340.000003 | NA | Ozinga
3614 | 9387 | NA | 236.8576 | 2024-03-04 | Fly.ash | 229.8142 | 74.7826 | 304.5968 | 0.2455134 | 92.4813 | 0.3036187 | 8000 | 8250.000007 | NA | Ozinga
3615 | 7625 | NA | 236.1796 | 2024-03-04 | Fly.ash | 229.0525 | 74.7826 | 303.8351 | 0.2461289 | 86.5668 | 0.2849137 | 8000 | 9740.000003 | NA | Ozinga
3616 | 9385 | NA | 236.3891 | 2024-03-04 | Fly.ash | 228.8285 | 74.51376 | 303.3422 | 0.2456425 | 92.4813 | 0.3048744 | 8000 | 9020 | NA | Ozinga
3617 | 7782 | NA | 236.7277 | 2024-03-04 | Fly.ash | 229.3214 | 75.00664 | 304.328 | 0.2464664 | 87.01487 | 0.2859246 | 8000 | 9420 | NA | Ozinga
3618 | 11213 | NA | 236.346 | 2024-03-04 | Fly.ash | 229.0525 | 74.24492 | 303.2974 | 0.2447924 | 101.3082 | 0.3340228 | 8000 | 8730 | NA | Ozinga
3619 | 9281 | NA | 236.2634 | 2024-03-04 | Fly.ash | 228.8285 | 74.24492 | 303.0734 | 0.2449734 | 92.07804 | 0.3038143 | 8000 | 8650 | NA | Ozinga
3620 | 10124 | NA | 236.7403 | 2024-03-04 | Fly.ash | 229.3214 | 75.00664 | 304.328 | 0.2464664 | 95.43855 | 0.3136042 | 8000 | 9390 | NA | Ozinga
3621 | 6214 | NA | 236.5743 | 2024-03-04 | Fly.ash | 229.0525 | 76.7541 | 305.8066 | 0.250989 | 81.54843 | 0.2666667 | 8000 | 9080 | NA | Ozinga
3622 | 8663 | NA | 236.4817 | 2024-03-04 | Fly.ash | 229.0525 | 74.24492 | 303.2974 | 0.2447924 | 89.97212 | 0.2966465 | 8000 | 8200 | NA | Ozinga
3623 | 7781 | NA | 236.4841 | 2024-03-04 | Fly.ash | 229.0525 | 74.7826 | 303.8351 | 0.2461289 | 87.01487 | 0.2863884 | 8000 | 8900 | NA | Ozinga
3624 | 8422 | NA | 237.3634 | 2024-03-04 | Fly.ash | 229.8142 | 75.27548 | 305.0897 | 0.2467323 | 89.12079 | 0.2921134 | 8000 | 8980 | NA | Ozinga
3625 | 9826 | NA | 237.3351 | 2024-03-04 | Fly.ash | 229.8142 | 74.24492 | 304.0592 | 0.2441792 | 94.18396 | 0.3097554 | 8000 | NA | NA | Ozinga
3626 | 9827 | NA | 240.6701 | 2024-03-04 | Fly.ash | 233.354 | 74.51376 | 307.8677 | 0.2420317 | 94.18396 | 0.3059234 | 8000 | 9370 | NA | Ozinga
3627 | 7263 | NA | 239.412 | 2024-03-04 | Fly.ash | 231.8305 | 74.24492 | 306.0755 | 0.2425706 | 85.35701 | 0.2788757 | 8000 | NA | NA | Ozinga
3628 | 8812 | NA | 237.1779 | 2024-03-04 | Fly.ash | 229.5902 | 74.51376 | 304.104 | 0.2450273 | 90.37538 | 0.2971858 | 8000 | 8590 | NA | Ozinga
3629 | 11336 | NA | 236.3445 | 2024-03-04 | Fly.ash | 229.0525 | 74.7826 | 303.8351 | 0.2461289 | 102.1596 | 0.3362336 | 8000 | 9080 | NA | Ozinga
3630 | 10125 | NA | 237.2502 | 2024-03-04 | Fly.ash | 229.8142 | 74.7826 | 304.5968 | 0.2455134 | 95.43855 | 0.3133274 | 8000 | 9135 | NA | Ozinga
3631 | 8662 | NA | 236.478 | 2024-03-04 | Fly.ash | 228.8285 | 74.24492 | 303.0734 | 0.2449734 | 89.97212 | 0.2968658 | 8000 | 9050 | NA | Ozinga
3632 | 9386 | NA | 236.8957 | 2024-03-04 | Fly.ash | 229.3214 | 74.7826 | 304.104 | 0.2459113 | 92.4813 | 0.3041108 | 8000 | 8660 | NA | Ozinga
3633 | 8584 | NA | 240.2623 | 2024-03-04 | Fly.ash | 232.6819 | 75.09625 | 307.7781 | 0.2439948 | 89.74808 | 0.2915999 | 8000 | 8250 | NA | Ozinga
3634 | 8157 | NA | 237.354 | 2024-03-04 | Fly.ash | 229.5902 | 75.00664 | 304.5968 | 0.2462489 | 88.26946 | 0.2897911 | 8000 | 8870 | NA | Ozinga
3635 | 6336 | NA | 237.6203 | 2024-03-04 | Fly.ash | 229.8142 | 74.51376 | 304.328 | 0.2448469 | 81.9965 | 0.2694346 | 8000 | 8940 | NA | Ozinga
3636 | 4925 | NA | 239.8251 | 2024-03-04 | Fly.ash | 232.0994 | 74.24492 | 306.3443 | 0.2423578 | 76.082 | 0.2483545 | 8000 | 9010 | NA | Ozinga
3637 | 7493 | NA | 236.8682 | 2024-03-04 | Fly.ash | 229.0525 | 74.24492 | 303.2974 | 0.2447924 | 86.16354 | 0.2840892 | 8000 | 8960 | NA | Ozinga
3638 | 5564 | NA | 221.7032 | 2024-03-04 | Fly.ash | 213.8114 | 73.02313 | 286.8345 | 0.2545828 | 79.05173 | 0.2756005 | 7000 | 10170 | NA | Ozinga
3639 | 7812 | NA | 223.15 | 2024-03-04 | Fly.ash | 215.9418 | 73.61239 | 289.5542 | 0.2542267 | 87.16541 | 0.3010332 | 7000 | 8470 | NA | Ozinga
3640 | 9044 | NA | 221.3637 | 2024-03-04 | Fly.ash | 213.4941 | 72.75116 | 286.2452 | 0.2541568 | 91.19959 | 0.3186065 | 7000 | NA | NA | Ozinga
3641 | 5330 | NA | 221.2763 | 2024-03-04 | Fly.ash | 213.2674 | 72.52452 | 285.7919 | 0.2537669 | 78.09985 | 0.2732752 | 7000 | 7410.000004 | NA | Ozinga
3642 | 9437 | NA | 227.5489 | 2024-03-04 | Fly.ash | 216.9843 | 73.06846 | 290.0528 | 0.2519144 | 92.69541 | 0.3195812 | 7000 | NA | NA | Ozinga
3643 | 5192 | NA | 222.7491 | 2024-03-04 | Fly.ash | 213.8114 | 72.79649 | 286.6078 | 0.2539934 | 77.41993 | 0.2701249 | 7000 | 7640.000003 | NA | Ozinga
3644 | 9729 | NA | 220.675 | 2024-03-04 | Fly.ash | 213.5394 | 72.02592 | 285.5653 | 0.2522222 | 93.78327 | 0.3284127 | 7000 | 7840 | NA | Ozinga
3645 | 6337 | NA | 220.9516 | 2024-03-04 | Fly.ash | 213.5394 | 72.52452 | 286.0639 | 0.2535256 | 81.99804 | 0.2866424 | 7000 | 9750 | NA | Ozinga
3646 | 7162 | NA | 221.284 | 2024-03-04 | Fly.ash | 213.3128 | 72.52452 | 285.8373 | 0.2537266 | 84.94435 | 0.2971773 | 7000 | 9610 | NA | Ozinga
3647 | 7261 | NA | 220.6655 | 2024-03-04 | Fly.ash | 213.3128 | 73.02313 | 286.3359 | 0.2550261 | 85.3523 | 0.2980845 | 7000 | 8720 | NA | Ozinga
3648 | 11245 | NA | 233.4257 | 2024-03-04 | Slag | 213.7297 | 72.66629 | 286.396 | 0.2537266 | 101.5511 | 0.3545829 | 7000 | 10403.33 | NA | Ozinga
3649 | 11449 | NA | 233.8537 | 2024-03-04 | Slag | 214.2293 | 72.3938 | 286.6231 | 0.2525749 | 103.2316 | 0.3601648 | 7000 | 9419.999994 | NA | Ozinga
3650 | 9556 | NA | 235.282 | 2024-03-04 | Slag | 215.4556 | 73.66546 | 289.121 | 0.2547911 | 93.10369 | 0.3220232 | 7000 | 9903.333 | NA | Ozinga
3651 | 9773 | NA | 233.9113 | 2024-03-04 | Slag | 214.2293 | 72.66629 | 286.8956 | 0.2532848 | 93.9666 | 0.3275289 | 7000 | 10400 | NA | Ozinga
3652 | 5579 | NA | 234.7072 | 2024-03-04 | Slag | 214.3656 | 72.1213 | 286.4869 | 0.2517438 | 79.16084 | 0.2763158 | 7000 | 9130 | NA | Ozinga
3653 | 6847 | NA | 237.8555 | 2024-03-04 | Slag | 213.9568 | 72.66629 | 286.6231 | 0.2535256 | 83.88415 | 0.2926636 | 7000 | 10150 | NA | Ozinga
3654 | 4877 | NA | 235.9482 | 2024-03-04 | Slag | 215.2285 | 72.66629 | 287.8948 | 0.2524057 | 75.84544 | 0.2634485 | 7000 | 9490 | NA | Ozinga
3655 | 5595 | NA | 238.2698 | 2024-03-04 | Slag | 214.2293 | 72.3938 | 286.6231 | 0.2525749 | 79.20626 | 0.2763429 | 7000 | 9740 | NA | Ozinga
3656 | 4783 | NA | 209.4475 | 2024-03-04 | Fly.ash | 200.2265 | 65.76355 | 265.9901 | 0.2472406 | 75.42934 | 0.2835796 | 6000 | 9659.999997 | NA | Ozinga
3657 | 8339 | NA | 212.083 | 2024-03-04 | Fly.ash | 200.0007 | 66.75723 | 266.7579 | 0.250254 | 88.84402 | 0.3330511 | 6000 | 8510.000004 | NA | Ozinga
3658 | 5606 | NA | 210.871 | 2024-03-04 | Fly.ash | 201.717 | 66.75723 | 268.4743 | 0.2486541 | 79.22339 | 0.2950875 | 6000 | 6940.000003 | NA | Ozinga
3659 | 3339 | NA | 209.2256 | 2024-03-04 | Fly.ash | 200.1362 | 65.76355 | 265.8997 | 0.2473246 | 62.69217 | 0.2357737 | 6000 | 8070.000001 | NA | Ozinga
3660 | 4360 | NA | 208.6363 | 2024-03-04 | Fly.ash | 199.7297 | 66.48622 | 266.2159 | 0.2497455 | 72.89998 | 0.2738378 | 6000 | 8330 | NA | Ozinga
3661 | 8264 | NA | 211.1277 | 2024-03-04 | Fly.ash | 201.988 | 68.02191 | 270.0099 | 0.2519237 | 88.57302 | 0.3280361 | 6000 | 8819.999994 | NA | Ozinga
3662 | 6369 | NA | 209.5646 | 2024-03-04 | Fly.ash | 200.7234 | 64.9957 | 265.7191 | 0.2446031 | 82.1141 | 0.309026 | 6000 | 7840.000003 | NA | Ozinga
3663 | 4928 | NA | 213.4306 | 2024-03-04 | Fly.ash | 204.1109 | 67.3444 | 271.4553 | 0.2480865 | 76.10685 | 0.2803661 | 6000 | 10280 | NA | Ozinga
3664 | 5208 | NA | 209.5007 | 2024-03-04 | Fly.ash | 200.2265 | 65.98938 | 266.2159 | 0.2478792 | 77.50704 | 0.2911435 | 6000 | 8529.999999 | NA | Ozinga
3665 | 6856 | NA | 210.4059 | 2024-03-04 | Fly.ash | 201.717 | 66.48622 | 268.2033 | 0.2478949 | 83.92079 | 0.3129 | 6000 | 8780.000006 | NA | Ozinga
3666 | 3966 | NA | 211.4527 | 2024-03-04 | Fly.ash | 201.988 | 66.21522 | 268.2033 | 0.2468845 | 69.91894 | 0.2606938 | 6000 | 9389.999996 | NA | Ozinga
3667 | 4184 | NA | 212.4439 | 2024-03-04 | Fly.ash | 200.0007 | 65.76355 | 265.7642 | 0.2474507 | 71.63529 | 0.2695445 | 6000 | 8319.999994 | NA | Ozinga
3668 | 9246 | NA | 210.4154 | 2024-03-04 | Fly.ash | 201.717 | 66.75723 | 268.4743 | 0.2486541 | 91.96056 | 0.3425303 | 6000 | 8280.000006 | NA | Ozinga
3669 | 4626 | NA | 207.9487 | 2024-03-04 | Fly.ash | 199.5038 | 64.9957 | 264.4995 | 0.2457309 | 74.57116 | 0.2819331 | 6000 | 7419.999994 | NA | Ozinga
3670 | 6630 | NA | 211.8473 | 2024-03-04 | Fly.ash | 202.7559 | 66.21522 | 268.9711 | 0.2461797 | 83.06261 | 0.3088161 | 6000 | 8300 | NA | Ozinga
3671 | 7068 | NA | 208.7581 | 2024-03-04 | Fly.ash | 199.7297 | 65.22154 | 264.9512 | 0.2461643 | 84.64347 | 0.3194681 | 6000 | 9459.999997 | NA | Ozinga
3672 | 8750 | NA | 211.672 | 2024-03-04 | Fly.ash | 202.4849 | 66.21522 | 268.7001 | 0.246428 | 90.24421 | 0.3358548 | 6000 | 8080.000006 | NA | Ozinga
3673 | 7460 | NA | 211.9359 | 2024-03-04 | Fly.ash | 202.7559 | 66.21522 | 268.9711 | 0.2461797 | 86.04365 | 0.3198992 | 6000 | 7786.656029 | NA | Ozinga
3674 | 7950 | NA | 209.0095 | 2024-03-04 | Fly.ash | 200.0007 | 64.9957 | 264.9964 | 0.2452702 | 87.57934 | 0.3304926 | 6000 | 8150.000007 | NA | Ozinga
3675 | 6603 | NA | 209.0179 | 2024-03-04 | Fly.ash | 199.7297 | 65.76355 | 265.4932 | 0.2477033 | 82.97228 | 0.3125213 | 6000 | 8270.000001 | NA | Ozinga
3676 | 3395 | NA | 211.7646 | 2024-03-04 | Fly.ash | 202.259 | 65.71838 | 267.9774 | 0.2452385 | 63.55035 | 0.2371482 | 6000 | 8119.999994 | NA | Ozinga
3677 | 11509 | NA | 209.6694 | 2024-03-04 | Fly.ash | 201.446 | 65.49254 | 266.9386 | 0.2453469 | 103.7041 | 0.3884941 | 6000 | 7894.999998 | NA | Ozinga
3678 | 4874 | NA | 209.9272 | 2024-03-04 | Fly.ash | 200.9944 | 65.76355 | 266.7579 | 0.246529 | 75.83585 | 0.2842872 | 6000 | 7989.999996 | NA | Ozinga
3679 | 5207 | NA | 208.7058 | 2024-03-04 | Fly.ash | 199.7297 | 65.49254 | 265.2222 | 0.2469346 | 77.50704 | 0.2922343 | 6000 | 8300 | NA | Ozinga
3680 | 6037 | NA | 209.1268 | 2024-03-04 | Fly.ash | 200.0007 | 65.49254 | 265.4932 | 0.2466825 | 80.89458 | 0.3046955 | 6000 | NA | NA | Ozinga
3681 | 6254 | NA | 208.4325 | 2024-03-04 | Fly.ash | 199.7297 | 65.49254 | 265.2222 | 0.2469346 | 81.70759 | 0.3080722 | 6000 | 7410.000004 | NA | Ozinga
3682 | 5819 | NA | 208.7827 | 2024-03-04 | Fly.ash | 199.7297 | 65.98938 | 265.7191 | 0.2483427 | 80.0364 | 0.3012069 | 6000 | 9229.999999 | NA | Ozinga
3683 | 6857 | NA | 211.0906 | 2024-03-04 | Fly.ash | 201.988 | 65.98938 | 267.9774 | 0.2462498 | 83.92079 | 0.3131637 | 6000 | 7870.000001 | NA | Ozinga
3684 | 4963 | NA | 208.826 | 2024-03-04 | Fly.ash | 199.5038 | 65.98938 | 265.4932 | 0.2485539 | 76.28752 | 0.2873426 | 6000 | 8000 | NA | Ozinga
3685 | 6825 | NA | 209.2146 | 2024-03-04 | Fly.ash | 199.7297 | 65.76355 | 265.4932 | 0.2477033 | 83.83046 | 0.3157537 | 6000 | 7300 | NA | Ozinga
3686 | 4428 | NA | 208.9412 | 2024-03-04 | Fly.ash | 199.5038 | 65.76355 | 265.2674 | 0.2479142 | 73.35165 | 0.2765197 | 6000 | 8550.000007 | NA | Ozinga
3687 | 8563 | NA | 209.119 | 2024-03-04 | Fly.ash | 200.0007 | 65.49254 | 265.4932 | 0.2466825 | 89.65703 | 0.3376999 | 6000 | 9800 | NA | Ozinga
3688 | 3907 | NA | 211.4199 | 2024-03-04 | Fly.ash | 201.988 | 66.75723 | 268.7453 | 0.2484034 | 69.51243 | 0.2586555 | 6000 | 9829.999999 | NA | Ozinga
3689 | 6714 | NA | 209.2268 | 2024-03-04 | Fly.ash | 200.0007 | 65.49254 | 265.4932 | 0.2466825 | 83.37878 | 0.3140524 | 6000 | 9416.667 | NA | Ozinga
3690 | 9350 | NA | 211.5887 | 2024-03-04 | Fly.ash | 202.4849 | 66.48622 | 268.9711 | 0.2471872 | 92.36707 | 0.3434089 | 6000 | 9689.999996 | NA | Ozinga
3691 | 6368 | NA | 208.6375 | 2024-03-04 | Fly.ash | 199.7297 | 64.9957 | 264.7254 | 0.2455212 | 82.1141 | 0.310186 | 6000 | NA | NA | Ozinga
3692 | 5401 | NA | 210.7188 | 2024-03-04 | Fly.ash | 201.717 | 65.71838 | 267.4354 | 0.2457355 | 78.41038 | 0.2931937 | 6000 | NA | NA | Ozinga
3693 | 3861 | NA | 216.5472 | 2024-03-04 | Fly.ash | 201.717 | 66.75723 | 268.4743 | 0.2486541 | 69.06076 | 0.2572342 | 6000 | 6910.000004 | NA | Ozinga
3694 | 6939 | NA | 207.9732 | 2024-03-04 | Fly.ash | 199.5038 | 64.9957 | 264.4995 | 0.2457309 | 84.23696 | 0.3184768 | 6000 | 6970.000001 | NA | Ozinga
3695 | 4979 | NA | 208.4849 | 2024-03-04 | Fly.ash | 199.8652 | 65.22154 | 265.0867 | 0.2460385 | 76.37786 | 0.288124 | 6000 | 8219.999994 | NA | Ozinga
3696 | 6604 | NA | 210.7996 | 2024-03-04 | Fly.ash | 200.4975 | 65.49254 | 265.9901 | 0.2462218 | 82.97228 | 0.3119375 | 6000 | 8370 | NA | Ozinga
3697 | 6824 | NA | 211.5736 | 2024-03-04 | Fly.ash | 199.5038 | 65.22154 | 264.7254 | 0.2463743 | 83.83046 | 0.3166695 | 6000 | 7920 | NA | Ozinga
3698 | 5712 | NA | 209.175 | 2024-03-04 | Fly.ash | 199.7297 | 64.9957 | 264.7254 | 0.2455212 | 79.6299 | 0.3008019 | 6000 | 7910 | NA | Ozinga
3699 | 4080 | NA | 216.3805 | 2024-03-04 | Fly.ash | 202.259 | 66.21522 | 268.4743 | 0.2466353 | 70.77711 | 0.2636272 | 6000 | 8680 | NA | Ozinga
3700 | 5818 | NA | 210.044 | 2024-03-04 | Fly.ash | 199.7297 | 65.49254 | 265.2222 | 0.2469346 | 80.0364 | 0.3017711 | 6000 | 9730 | NA | Ozinga
3701 | 6057 | NA | 211.7358 | 2024-03-04 | Fly.ash | 201.988 | 66.48622 | 268.4743 | 0.2476447 | 80.93975 | 0.3014805 | 6000 | 7940 | NA | Ozinga
3702 | 8749 | NA | 212.1485 | 2024-03-04 | Fly.ash | 201.988 | 66.21522 | 268.2033 | 0.2468845 | 90.24421 | 0.3364769 | 6000 | NA | NA | Ozinga
3703 | 3679 | NA | 212.5792 | 2024-03-04 | Fly.ash | 201.988 | 65.71838 | 267.7064 | 0.2454868 | 67.3444 | 0.2515607 | 6000 | 8325 | NA | Ozinga
3704 | 5262 | NA | 222.9946 | 2024-03-04 | Slag | 203.4198 | 66.6297 | 270.0495 | 0.2467315 | 77.71956 | 0.2877975 | 6000 | 9159.999997 | NA | Ozinga
3705 | 7190 | NA | 222.1274 | 2024-03-04 | Slag | 200.2965 | 65.0907 | 265.3872 | 0.2452669 | 85.05245 | 0.3204844 | 6000 | 8106.667 | NA | Ozinga
3706 | 6237 | NA | 220.2125 | 2024-03-04 | Slag | 200.2965 | 65.8602 | 266.1567 | 0.247449 | 81.6576 | 0.3068027 | 6000 | 5670.000001 | NA | Ozinga
3707 | 4755 | NA | 221.3041 | 2024-03-04 | Slag | 201.6997 | 65.36229 | 267.062 | 0.2447458 | 75.18474 | 0.2815254 | 6000 | 9329.999999 | NA | Ozinga
3708 | 8689 | NA | 224.4819 | 2024-03-04 | Slag | 202.1071 | 65.8602 | 267.9673 | 0.245777 | 90.07684 | 0.3361486 | 6000 | 8400 | NA | Ozinga
3709 | 5950 | NA | 228.3546 | 2024-03-04 | Slag | 202.5597 | 66.08652 | 268.6462 | 0.2459983 | 80.57124 | 0.2999158 | 6000 | 8200 | NA | Ozinga
3710 | 6359 | NA | 225.7969 | 2024-03-04 | Slag | 202.1071 | 66.31285 | 268.4199 | 0.2470489 | 82.06498 | 0.3057336 | 6000 | 9370.000001 | NA | Ozinga
3711 | 4436 | NA | 224.7769 | 2024-03-04 | Slag | 201.4281 | 65.00017 | 266.4283 | 0.2439687 | 73.41941 | 0.2755691 | 6000 | 8800 | NA | Ozinga
3712 | 8041 | NA | 222.4897 | 2024-03-04 | Slag | 202.4239 | 66.13179 | 268.5557 | 0.2462498 | 87.90413 | 0.3273218 | 6000 | 8920 | NA | Ozinga
3713 | 7266 | NA | 223.3652 | 2024-03-04 | Slag | 203.1934 | 66.13179 | 269.3252 | 0.2455462 | 85.3693 | 0.3169748 | 6000 | 8520 | NA | Ozinga
3714 | 4050 | NA | 220.7746 | 2024-03-04 | Slag | 200.1607 | 65.63388 | 265.7946 | 0.2469346 | 70.56773 | 0.2654973 | 6000 | 8400 | NA | Ozinga
3715 | 7135 | NA | 225.1365 | 2024-03-04 | Slag | 204.4608 | 66.90129 | 271.3621 | 0.2465388 | 84.82613 | 0.3125938 | 6000 | 9726.667 | NA | Ozinga
3716 | 3795 | NA | 221.4038 | 2024-03-04 | Slag | 200.4323 | 66.13179 | 266.5641 | 0.2480897 | 68.48556 | 0.2569197 | 6000 | 8450 | NA | Ozinga
3717 | 7134 | NA | 223.007 | 2024-03-04 | Slag | 202.1976 | 65.90546 | 268.1031 | 0.2458214 | 84.82613 | 0.3163937 | 6000 | 9820 | NA | Ozinga
3718 | 5772 | NA | 223.3198 | 2024-03-04 | Slag | 202.1523 | 66.6297 | 268.782 | 0.2478949 | 79.84701 | 0.2970697 | 6000 | 10175 | NA | Ozinga
3719 | 7242 | NA | 225.6541 | 2024-03-04 | Slag | 205.1851 | 65.90546 | 271.0905 | 0.2431124 | 85.23351 | 0.3144098 | 6000 | 9360 | NA | Ozinga
3720 | 8395 | NA | 221.4501 | 2024-03-04 | Slag | 200.6586 | 65.63388 | 266.2925 | 0.2464729 | 89.03575 | 0.3343532 | 6000 | 9250 | NA | Ozinga
3721 | 6208 | NA | 223.3463 | 2024-03-04 | Slag | 202.4239 | 66.13179 | 268.5557 | 0.2462498 | 81.5218 | 0.3035564 | 6000 | 9010 | NA | Ozinga
3722 | 5873 | NA | 223.4731 | 2024-03-04 | Slag | 202.9218 | 65.8602 | 268.782 | 0.245032 | 80.25439 | 0.2985854 | 6000 | 8410 | NA | Ozinga
3723 | 5964 | NA | 221.3831 | 2024-03-04 | Slag | 200.4323 | 65.36229 | 265.7946 | 0.2459128 | 80.61651 | 0.3033038 | 6000 | 9220 | NA | Ozinga
3724 | 7510 | NA | 222.6872 | 2024-03-04 | Slag | 202.1523 | 66.35811 | 268.5105 | 0.2471342 | 86.22933 | 0.3211396 | 6000 | 7260 | NA | Ozinga
3725 | 5858 | NA | 221.7331 | 2024-03-04 | Slag | 201.6997 | 65.36229 | 267.062 | 0.2447458 | 80.20912 | 0.300339 | 6000 | 8010 | NA | Ozinga
3726 | 5763 | NA | 221.0498 | 2024-03-04 | Slag | 200.6586 | 65.13596 | 265.7946 | 0.2450613 | 79.80174 | 0.3002384 | 6000 | 8740 | NA | Ozinga
3727 | 6424 | NA | 220.4956 | 2024-03-04 | Slag | 199.9344 | 65.13596 | 265.0703 | 0.2457309 | 82.2913 | 0.3104508 | 6000 | 8710 | NA | Ozinga
3728 | 5334 | NA | 221.2635 | 2024-03-04 | Slag | 200.6586 | 65.63388 | 266.2925 | 0.2464729 | 78.12695 | 0.2933877 | 6000 | 10300 | NA | Ozinga
3729 | 7542 | NA | 255.4478 | 2024-03-04 | Slag | 235.3314 | 76.40688 | 311.7383 | 0.2450995 | 86.31986 | 0.2768985 | 6000 | 10015 | NA | Ozinga
3730 | 3493 | NA | 227.815 | 2024-03-04 | Slag | 203.6913 | 67.62552 | 271.3169 | 0.2492492 | 64.95491 | 0.2394061 | 6000 | 10136.67 | NA | Ozinga
3731 | 5256 | NA | 224.5734 | 2024-03-04 | Slag | 200.9302 | 65.13596 | 266.0662 | 0.2448112 | 77.6743 | 0.291936 | 6000 | 10130 | NA | Ozinga
3732 | 5077 | NA | 227.4125 | 2024-03-04 | Slag | 203.4198 | 66.35811 | 269.7779 | 0.2459732 | 76.85953 | 0.2848993 | 6000 | 9630 | NA | Ozinga
3733 | 3937 | NA | 226.89 | 2024-03-04 | Slag | 202.9218 | 65.8602 | 268.782 | 0.245032 | 69.66244 | 0.2591782 | 6000 | 10120 | NA | Ozinga
3734 | 3562 | NA | 227.2754 | 2024-03-04 | Slag | 203.1934 | 66.13179 | 269.3252 | 0.2455462 | 65.81494 | 0.2443697 | 6000 | 7280 | NA | Ozinga
3735 | 4204 | NA | 224.866 | 2024-03-04 | Slag | 201.1565 | 65.90546 | 267.062 | 0.2467797 | 71.83515 | 0.2689831 | 6000 | 10060 | NA | Ozinga
3736 | 7017 | NA | 226.8156 | 2024-03-04 | Slag | 202.9218 | 66.35811 | 269.28 | 0.246428 | 84.50927 | 0.3138343 | 6000 | 9240 | NA | Ozinga
3737 | 5874 | NA | 227.7334 | 2024-03-04 | Slag | 203.9629 | 65.8602 | 269.8231 | 0.2440866 | 80.25439 | 0.2974333 | 6000 | 9840 | NA | Ozinga
3738 | 4378 | NA | 222.1326 | 2024-03-04 | Slag | 201.1565 | 65.36229 | 266.5188 | 0.2452446 | 73.05729 | 0.2741168 | 6000 | 9020 | NA | Ozinga
3739 | 5976 | NA | 224.7219 | 2024-03-04 | Slag | 203.1934 | 67.3992 | 270.5926 | 0.24908 | 80.66177 | 0.298093 | 6000 | 10290 | NA | Ozinga
3740 | 11704 | NA | 221.7959 | 2024-03-04 | Slag | 201.8808 | 65.63388 | 267.5146 | 0.2453469 | 105.829 | 0.3956007 | 6000 | 8229.999999 | NA | Ozinga
3741 | 10403 | NA | 310.1019 | 2024-03-04 | Slag + Silica.fume | 297.5011 | 72.06906 | 369.5702 | 0.1950078 | 96.68342 | 0.2616105 | 6000 | 7996.667 | NA | Ozinga
3742 | 12034 | NA | 305.2897 | 2024-03-04 | Slag + Silica.fume | 293.4209 | 68.1219 | 361.5428 | 0.18842 | 115.1775 | 0.3185721 | 6000 | 5980 | NA | Ozinga
3743 | 11984 | NA | 281.9855 | 2024-03-04 | Slag + Silica.fume | 271.0684 | 62.75552 | 333.8239 | 0.1879899 | 112.339 | 0.3365219 | 6000 | 7230.000003 | NA | Ozinga
3744 | 11933 | NA | 281.6424 | 2024-03-04 | Slag + Silica.fume | 270.5805 | 62.79987 | 333.3804 | 0.188373 | 110.2546 | 0.330717 | 6000 | 6936.666668 | NA | Ozinga
3745 | 11821 | NA | 287.8144 | 2024-03-04 | Slag + Silica.fume | 276.5678 | 64.48518 | 341.053 | 0.1890767 | 107.6823 | 0.3157347 | 6000 | 6516.666669 | NA | Ozinga
3746 | 11607 | NA | 288.3063 | 2024-03-04 | Slag + Silica.fume | 277.0557 | 64.21908 | 341.2747 | 0.1881741 | 104.7108 | 0.3068226 | 6000 | 7456.666667 | NA | Ozinga
3747 | 11619 | NA | 284.6245 | 2024-03-04 | Slag + Silica.fume | 273.4189 | 63.77558 | 337.1945 | 0.1891359 | 104.7995 | 0.3107984 | 6000 | 6600 | NA | Ozinga
3748 | 11283 | NA | 285.0484 | 2024-03-04 | Slag + Silica.fume | 273.9068 | 63.46513 | 337.3719 | 0.1881162 | 101.828 | 0.3018273 | 6000 | 6746.666663 | NA | Ozinga
3749 | 8174 | NA | 285.5349 | 2024-03-04 | Slag + Silica.fume | 274.3503 | 63.11033 | 337.4606 | 0.1870154 | 88.30124 | 0.2616638 | 6000 | 7080 | NA | Ozinga
3750 | 10365 | NA | 282.0332 | 2024-03-04 | Slag + Silica.fume | 270.8466 | 62.53377 | 333.3804 | 0.1875748 | 96.55037 | 0.2896102 | 6000 | 7056.666667 | NA | Ozinga
3751 | 12036 | NA | 281.3484 | 2024-03-04 | Slag + Silica.fume | 270.3588 | 62.53377 | 332.8926 | 0.1878497 | 115.2662 | 0.3462563 | 6000 | 6110 | NA | Ozinga
3752 | 11866 | NA | 281.162 | 2024-03-04 | Slag + Silica.fume | 270.0927 | 62.53377 | 332.6265 | 0.188 | 108.6136 | 0.3265333 | 6000 | 6210 | NA | Ozinga
3753 | 10881 | NA | 283.4097 | 2024-03-04 | Slag + Silica.fume | 272.1328 | 62.97727 | 335.1101 | 0.1879301 | 99.30008 | 0.2963208 | 6000 | 6233.333338 | NA | Ozinga
3754 | 11116 | NA | 290.3393 | 2024-03-04 | Slag + Silica.fume | 279.0071 | 64.97303 | 343.9801 | 0.188886 | 100.7636 | 0.2929345 | 6000 | 7320 | NA | Ozinga
3755 | 11659 | NA | 280.054 | 2024-03-04 | Slag + Silica.fume | 269.0726 | 63.06598 | 332.1386 | 0.1898785 | 105.2874 | 0.3169983 | 6000 | 5419.23 | NA | Ozinga
3756 | 11932 | NA | 280.9012 | 2024-03-04 | Slag + Silica.fume | 269.8266 | 62.79987 | 332.6265 | 0.1888 | 110.2546 | 0.3314667 | 6000 | 6950 | NA | Ozinga
3757 | 11901 | NA | 280.8957 | 2024-03-04 | Slag + Silica.fume | 269.8266 | 62.53377 | 332.3603 | 0.1881505 | 109.4119 | 0.3291967 | 6000 | 5266.667 | NA | Ozinga
3758 | 10869 | NA | 286.1035 | 2024-03-04 | Slag + Silica.fume | 274.6164 | 63.95298 | 338.5694 | 0.1888918 | 99.21138 | 0.2930312 | 6000 | 7730.000003 | NA | Ozinga
3759 | 10424 | NA | 284.3857 | 2024-03-04 | Slag + Silica.fume | 273.1528 | 63.99733 | 337.1502 | 0.1898185 | 96.77212 | 0.2870297 | 6000 | 5879.999996 | NA | Ozinga
3760 | 8149 | NA | 286.0154 | 2024-03-04 | Slag + Silica.fume | 274.572 | 64.57388 | 339.1459 | 0.1904015 | 88.21253 | 0.260102 | 6000 | NA | NA | Ozinga
3761 | 10715 | NA | 287.6479 | 2024-03-04 | Slag + Silica.fume | 275.5478 | 63.99733 | 339.5451 | 0.1884796 | 98.32438 | 0.2895768 | 6000 | 10503.33 | NA | Ozinga
3762 | 9289 | NA | 286.1567 | 2024-03-04 | Slag + Silica.fume | 274.6164 | 63.68688 | 338.3033 | 0.1882538 | 92.11535 | 0.2722863 | 6000 | 7483.333 | NA | Ozinga
3763 | 9830 | NA | 285.4724 | 2024-03-04 | Slag + Silica.fume | 273.5963 | 64.26343 | 337.8598 | 0.1902074 | 94.19981 | 0.2788133 | 6000 | NA | NA | Ozinga
3764 | 10477 | NA | 287.1579 | 2024-03-04 | Slag + Silica.fume | 275.2817 | 64.26343 | 339.5451 | 0.1892633 | 97.03822 | 0.2857889 | 6000 | 9435 | NA | Ozinga
3765 | 10942 | NA | 287.8709 | 2024-03-04 | Slag + Silica.fume | 276.0356 | 66.52529 | 342.5609 | 0.1941999 | 99.61053 | 0.290782 | 6000 | 8550 | NA | Ozinga
3766 | 8036 | NA | 243.0756 | 2024-03-04 | Fly.ash | 237.3134 | 43.87767 | 281.1911 | 0.1560422 | 87.89218 | 0.312571 | 5000 | 6775 | 319.78236 | Ozinga
3767 | 7552 | NA | 246.242 | 2024-03-04 | Fly.ash | 239.9589 | 42.82862 | 282.7875 | 0.1514516 | 86.34141 | 0.3053226 | 5000 | 6610 | 319.78236 | Ozinga
3768 | 8480 | NA | 245.8298 | 2024-03-04 | Fly.ash | 239.7308 | 42.82862 | 282.5594 | 0.1515738 | 89.30611 | 0.3160613 | 5000 | 6686.667 | 319.78236 | Ozinga
3769 | 9768 | NA | 245.9452 | 2024-03-04 | Fly.ash | 239.7308 | 43.05668 | 282.7875 | 0.1522581 | 93.95843 | 0.3322581 | 5000 | 5886.667 | 319.78236 | Ozinga
3770 | 7679 | NA | 245.8231 | 2024-03-04 | Fly.ash | 239.4572 | 42.82862 | 282.2858 | 0.1517208 | 86.75191 | 0.3073194 | 5000 | 6540 | 319.78236 | Ozinga
3771 | 7531 | NA | 246.057 | 2024-03-04 | Fly.ash | 239.7308 | 43.33034 | 283.0612 | 0.1530777 | 86.2958 | 0.3048663 | 5000 | 6590 | 319.78236 | Ozinga
3772 | 8213 | NA | 246.6347 | 2024-03-04 | Fly.ash | 240.2325 | 43.05668 | 283.2892 | 0.1519884 | 88.43951 | 0.3121881 | 5000 | 6476.667 | 319.78236 | Ozinga
3773 | 6439 | NA | 254.9841 | 2024-03-04 | Slag | 240.0826 | 42.98899 | 283.0715 | 0.1518662 | 82.38038 | 0.2910232 | 5000 | 8482.455 | 319.78236 | Ozinga
3774 | 7159 | NA | 259.0784 | 2024-03-04 | Slag | 240.0826 | 43.26222 | 283.3448 | 0.152684 | 84.93057 | 0.2997428 | 5000 | 8400 | 319.78236 | Ozinga
3775 | 7502 | NA | 251.5622 | 2024-03-04 | Slag | 239.8549 | 43.26222 | 283.1171 | 0.1528068 | 86.20567 | 0.3044877 | 5000 | 8206.667 | 319.78236 | Ozinga
3776 | 8745 | NA | 245.3569 | 2024-03-04 | Fly.ash | 237.7099 | 43.21583 | 280.9258 | 0.1538336 | 90.22734 | 0.3211786 | 5000 | 10093.33 | 319.78236 | Ozinga
3777 | 4307 | NA | 252.3528 | 2024-03-04 | Fly.ash | 237.7099 | 43.26156 | 280.9715 | 0.1539714 | 72.57516 | 0.2583008 | 5000 | 9520 | 319.78236 | Ozinga
3778 | 5175 | NA | 255.2814 | 2024-03-04 | Fly.ash | 240.6825 | 42.89571 | 283.5782 | 0.1512659 | 77.33119 | 0.272698 | 5000 | 8886.667 | 319.78236 | Ozinga
3779 | 6547 | NA | 251.404 | 2024-03-04 | Fly.ash | 240.591 | 43.1701 | 283.7611 | 0.1521354 | 82.72745 | 0.2915391 | 5000 | 8806.667 | 319.78236 | Ozinga
3780 | 5851 | NA | 246.03 | 2024-03-04 | Fly.ash | 237.4356 | 42.71279 | 280.1483 | 0.1524649 | 80.16651 | 0.2861574 | 5000 | 8473.333 | 319.78236 | Ozinga
3781 | 9337 | NA | 245.7804 | 2024-03-04 | Fly.ash | 238.213 | 42.48413 | 280.6971 | 0.1513522 | 92.33097 | 0.3289345 | 5000 | 7436.667 | 319.78236 | Ozinga
3782 | 7626 | NA | 250.7522 | 2024-03-04 | Fly.ash | 241.094 | 42.94145 | 284.0355 | 0.1511834 | 86.56886 | 0.3047818 | 5000 | 8506.667 | 319.78236 | Ozinga
3783 | 4368 | NA | 252.2256 | 2024-03-04 | Fly.ash | 240.3623 | 43.1701 | 283.5324 | 0.1522581 | 72.98674 | 0.2574194 | 5000 | 8110 | 319.78236 | Ozinga
3784 | 7915 | NA | 251.9761 | 2024-03-04 | Slag | 239.0459 | 43.75678 | 282.8027 | 0.1547255 | 87.46803 | 0.30929 | 5000 | 7296.667 | 319.78236 | Ozinga
3785 | 9058 | NA | 254.8863 | 2024-03-04 | Slag | 239.0459 | 43.52912 | 282.575 | 0.1540445 | 91.24723 | 0.3229133 | 5000 | 8170 | 319.78236 | Ozinga
3786 | 9900 | NA | 255.9575 | 2024-03-04 | Slag | 239.0459 | 43.52912 | 282.575 | 0.1540445 | 94.61664 | 0.3348373 | 5000 | 7390 | 319.78236 | Ozinga
3787 | 10280 | NA | 256.2935 | 2024-03-04 | Slag | 239.1825 | 43.11933 | 282.3018 | 0.1527419 | 96.16475 | 0.3406452 | 5000 | 8456.666667 | 319.78236 | Ozinga
3788 | 8542 | NA | 259.9414 | 2024-03-04 | Slag | 240.8217 | 43.52912 | 284.3508 | 0.1530825 | 89.56253 | 0.314972 | 5000 | 9656.667 | 319.78236 | Ozinga
3789 | 4917 | NA | 261.6477 | 2024-03-04 | Slag | 239.5467 | 43.25592 | 282.8027 | 0.1529544 | 76.03936 | 0.2688778 | 5000 | 8753.333 | 319.78236 | Ozinga
3790 | 8033 | NA | 256.3974 | 2024-03-04 | Slag | 239.3191 | 44.02998 | 283.3491 | 0.1553913 | 87.87782 | 0.3101398 | 5000 | 10070 | 319.78236 | Ozinga
3791 | 6437 | NA | 257.3658 | 2024-03-04 | Slag | 239.0459 | 43.25592 | 282.3018 | 0.1532258 | 82.36838 | 0.2917742 | 5000 | 8486.667 | 319.78236 | Ozinga
3792 | 5879 | NA | 258.0347 | 2024-03-04 | Slag | 239.5467 | 43.75678 | 283.3035 | 0.1544519 | 80.27389 | 0.2833494 | 5000 | 9620 | 319.78236 | Ozinga
3793 | 3790 | NA | 258.4399 | 2024-03-04 | Slag | 240.0476 | 42.98273 | 283.0303 | 0.1518662 | 68.43542 | 0.2417954 | 5000 | 9543.333333 | 319.78236 | Ozinga
3794 | 4823 | NA | 258.1475 | 2024-03-04 | Slag | 239.5467 | 43.25592 | 282.8027 | 0.1529544 | 75.62957 | 0.2674288 | 5000 | 8513.333 | 319.78236 | Ozinga
3795 | 7449 | NA | 254.3562 | 2024-03-04 | Slag | 240.1842 | 44.12104 | 284.3052 | 0.155189 | 86.01099 | 0.3025304 | 5000 | 8313.333 | 319.78236 | Ozinga
3796 | 6928 | NA | 232.4626 | 2024-03-04 | Slag + Silica.fume | 220.0142 | 46.27122 | 266.2854 | 0.1737655 | 84.18289 | 0.3161378 | 4000 | 4390 | 276.69112 | Ozinga
3797 | 10198 | NA | 234.1599 | 2024-03-04 | Slag + Silica.fume | 221.8669 | 45.90972 | 267.7766 | 0.1714479 | 95.79588 | 0.3577455 | 4000 | 7370 | 276.69112 | Ozinga
3798 | 9421 | NA | 232.6396 | 2024-03-04 | Slag + Silica.fume | 220.4209 | 44.91562 | 265.3365 | 0.1692779 | 92.63281 | 0.3491144 | 4000 | NA | 276.69112 | Ozinga
3799 | 9190 | NA | 237.2924 | 2024-03-04 | Slag + Silica.fume | 224.8944 | 46.18084 | 271.0752 | 0.1703617 | 91.77426 | 0.3385564 | 4000 | 4153.333337 | 276.69112 | Ozinga
3800 | 10613 | NA | 237.3957 | 2024-03-04 | Fly.ash | 229.4069 | 58.88712 | 288.294 | 0.2042607 | 97.81403 | 0.3392857 | 4000 | 6313.333 | 276.69112 | Ozinga
3801 | 6548 | NA | 185.5051 | 2024-03-04 | Fly.ash | 175.0268 | 44.638 | 219.6648 | 0.2032097 | 82.7291 | 0.3766153 | 3000 | 4720 | 235.86784 | Ozinga
3802 | 5547 | NA | 183.711 | 2024-03-04 | Fly.ash | 171.3184 | 42.532 | 213.8504 | 0.1988867 | 78.97493 | 0.3692999 | 3000 | 4640 | 235.86784 | Ozinga
3803 | 7022 | NA | 234.9602 | 2024-03-04 | Slag | 211.1089 | 92.54944 | 303.6584 | 0.3047815 | 84.53265 | 0.2783808 | 4000 | 7655.000002 | 276.69112 | Ozinga
3804 | 12047 | NA | 213.958 | 2024-03-04 | Fly.ash + Slag + Silica.fume | 198.5551 | 146.6601 | 345.2152 | 0.4248366 | 116.8317 | 0.3384314 | 6000 | 7791.431 | NA | Ozinga
3805 | 10693 | NA | 241.7667 | 2024-03-04 | Slag | 226.1784 | 58.80637 | 284.9847 | 0.2063492 | 98.20664 | 0.3446032 | 4000 | 5635 | 276.69112 | Ozinga
3806 | 10521 | NA | 243.3066 | 2024-03-04 | Slag | 227.8973 | 58.26354 | 286.1609 | 0.2036042 | 97.25669 | 0.3398672 | 4000 | 6300 | 276.69112 | Ozinga
3807 | 10642 | NA | 227.9393 | 2024-03-08 | Fly.ash | 219.7661 | 55.77414 | 275.5402 | 0.2024174 | 97.91558 | 0.3553586 | 4000 | 4855.000002 | 299.37072 | Ozinga
3808 | 4898 | NA | 163.58 | 2024-03-08 | Slag | 146.8574 | 35.27833 | 182.1357 | 0.1936926 | 75.93887 | 0.4169357 | 4000 | 3866.667 | 299.37072 | Ozinga
3809 | 9657 | NA | 238.2004 | 2024-03-04 | NA | 233.0663 | 0 | 233.0663 | 0 | 93.52285 | 0.4012714 | 4000 | 6653.333 | 276.69112 | Ozinga
3810 | 9832 | NA | 227.6434 | 2024-03-08 | Fly.ash | 218.0676 | 55.84211 | 273.9097 | 0.2038705 | 94.22785 | 0.3440107 | 4000 | 4763.333332 | 299.37072 | Ozinga
3811 | 8394 | NA | 227.1526 | 2024-03-08 | Fly.ash | 217.4735 | 56.1163 | 273.5898 | 0.2051111 | 89.01836 | 0.3253716 | 4000 | 5576.667 | 299.37072 | Ozinga
3812 | 11222 | NA | 269.6662 | 2024-03-04 | Slag | 243.5549 | 131.8713 | 375.4262 | 0.3512575 | 101.3876 | 0.2700599 | 8500 | 11505 | NA | Ozinga
3813 | 11204 | NA | 270.7929 | 2024-03-04 | Slag | 246.0278 | 132.8604 | 378.8882 | 0.3506586 | 101.2527 | 0.2672363 | 8500 | 8370 | NA | Ozinga
3814 | 8461 | NA | 269.2444 | 2024-03-04 | Slag | 244.5441 | 130.6573 | 375.2014 | 0.3482325 | 89.24803 | 0.237867 | 8500 | 8216.667 | NA | Ozinga
3815 | 11899 | NA | 270.6052 | 2024-03-04 | Slag | 244.7689 | 133.6248 | 378.3936 | 0.3531369 | 109.2558 | 0.2887357 | 8500 | 8886.667 | NA | Ozinga
3816 | 7052 | NA | 278.3893 | 2024-03-04 | Slag | 247.6464 | 132.9953 | 380.6417 | 0.3493976 | 84.61702 | 0.222301 | 8500 | 10480 | NA | Ozinga
3817 | 7366 | NA | 274.6593 | 2024-03-04 | Slag | 247.7813 | 136.1426 | 383.9239 | 0.3546083 | 85.74105 | 0.2233283 | 8500 | 9593.333 | NA | Ozinga
3818 | 6575 | NA | 241.6082 | 2024-03-04 | Slag + Silica.fume | 222.5875 | 86.71189 | 309.2994 | 0.2803493 | 82.84002 | 0.2678312 | 4000 | 6543.333 | 276.69112 | Ozinga
3819 | 7534 | NA | 243.9991 | 2024-03-04 | Slag + Silica.fume | 225.1088 | 87.11709 | 312.2258 | 0.2790195 | 86.3067 | 0.2764239 | 4000 | 7776.667 | 276.69112 | Ozinga
3820 | 7373 | NA | 241.0463 | 2024-03-04 | Slag + Silica.fume | 221.9572 | 86.89198 | 308.8492 | 0.2813411 | 85.76644 | 0.2776968 | 4000 | 7130 | 276.69112 | Ozinga
3821 | 10171 | NA | 243.5499 | 2024-03-04 | Slag + Silica.fume | 224.6135 | 87.25215 | 311.8657 | 0.2797748 | 95.67122 | 0.3067706 | 4000 | 7863.333 | 276.69112 | Ozinga
3822 | 10189 | NA | 217.8658 | 2024-03-04 | Slag + Silica.fume | 193.8927 | 79.19559 | 273.0883 | 0.29 | 95.76295 | 0.3506667 | 6000 | NA | NA | Ozinga
3823 | 3329 | NA | 214.5759 | 2024-03-04 | Slag + Silica.fume | 192.1631 | 79.42317 | 271.5863 | 0.2924418 | 62.49169 | 0.2300989 | 6000 | 11100 | NA | Ozinga
3824 | 3498 | NA | 215.4287 | 2024-03-04 | Slag + Silica.fume | 193.1644 | 78.87699 | 272.0414 | 0.2899448 | 65.04052 | 0.2390832 | 6000 | 9980 | NA | Ozinga
3825 | 3789 | NA | 216.7132 | 2024-03-04 | Slag + Silica.fume | 194.4388 | 79.15008 | 273.5889 | 0.2893029 | 68.40861 | 0.2500416 | 6000 | 11070 | NA | Ozinga
3826 | 3413 | NA | 215.1551 | 2024-03-04 | Slag + Silica.fume | 192.9368 | 79.10456 | 272.0414 | 0.2907813 | 63.76611 | 0.2343985 | 6000 | 10960 | NA | Ozinga
3827 | 3036 | NA | 215.6508 | 2024-03-04 | Slag + Silica.fume | 193.1644 | 79.92383 | 273.0883 | 0.2926667 | 47.69941 | 0.1746667 | 6000 | 9790 | NA | Ozinga
3828 | 3072 | NA | 214.906 | 2024-03-04 | Slag + Silica.fume | 192.4362 | 79.10456 | 271.5408 | 0.2913175 | 52.79706 | 0.1944351 | 6000 | 7280 | NA | Ozinga
3829 | 3065 | NA | 215.1257 | 2024-03-04 | Slag + Silica.fume | 192.6638 | 79.42317 | 272.0869 | 0.2919036 | 52.34191 | 0.192372 | 6000 | 8190 | NA | Ozinga
3830 | 3437 | NA | 215.4498 | 2024-03-04 | Slag + Silica.fume | 193.1644 | 79.42317 | 272.5876 | 0.2913675 | 64.17574 | 0.2354316 | 6000 | 11270 | NA | Ozinga
3831 | 3197 | NA | 215.6292 | 2024-03-04 | Slag + Silica.fume | 193.4375 | 79.37765 | 272.8152 | 0.2909576 | 59.12361 | 0.2167167 | 6000 | 9490 | NA | Ozinga
3832 | 3121 | NA | 215.0749 | 2024-03-04 | Slag + Silica.fume | 192.6638 | 79.10456 | 271.7683 | 0.2910735 | 56.16515 | 0.2066656 | 6000 | 10280 | NA | Ozinga
3833 | 3105 | NA | 218.5309 | 2024-03-04 | Slag + Silica.fume | 194.4388 | 80.19692 | 274.6358 | 0.2920119 | 55.30037 | 0.201359 | 6000 | 12200 | NA | Ozinga
3834 | 3131 | NA | 218.4994 | 2024-03-04 | Slag + Silica.fume | 194.2113 | 79.65074 | 273.862 | 0.2908426 | 57.02993 | 0.2082433 | 6000 | 12180 | NA | Ozinga
3835 | 3322 | NA | 219.823 | 2024-03-04 | Slag + Silica.fume | 195.3491 | 80.51552 | 275.8646 | 0.291866 | 62.35515 | 0.2260353 | 6000 | 12130 | NA | Ozinga
3836 | 3270 | NA | 218.8713 | 2024-03-04 | Slag + Silica.fume | 194.7119 | 79.65074 | 274.3627 | 0.2903119 | 61.21728 | 0.2231254 | 6000 | 12390 | NA | Ozinga
3837 | 3343 | NA | 220.816 | 2024-03-04 | Slag + Silica.fume | 196.1229 | 79.78728 | 275.9102 | 0.2891785 | 62.76478 | 0.2274827 | 6000 | 13570 | NA | Ozinga
3838 | 4196 | NA | 217.4088 | 2024-03-04 | Slag + Silica.fume | 192.9368 | 79.65074 | 272.5876 | 0.2922024 | 71.7767 | 0.2633161 | 6000 | 12930 | NA | Ozinga
3839 | 3788 | NA | 216.7593 | 2024-03-04 | Slag + Silica.fume | 192.1631 | 79.65074 | 271.8138 | 0.2930342 | 68.40861 | 0.2516745 | 6000 | 12490 | NA | Ozinga
3840 | 5151 | NA | 149.8906 | 2024-03-04 | Fly.ash + Slag | 126.1008 | 126.7776 | 252.8784 | 0.5013381 | 77.19445 | 0.3052632 | 6000 | 6506.667 | NA | Ozinga
3841 | 4631 | NA | 151.4001 | 2024-03-04 | Fly.ash + Slag | 127.5897 | 126.6873 | 254.277 | 0.4982257 | 74.57769 | 0.2932931 | 6000 | 6595 | NA | Ozinga
3842 | 4501 | NA | 152.1836 | 2024-03-04 | Fly.ash + Slag | 128.0408 | 127.5897 | 255.6305 | 0.4991175 | 73.81071 | 0.2887399 | 6000 | 7846.667 | NA | Ozinga
3843 | 3277 | NA | 152.5709 | 2024-03-04 | Fly.ash + Slag | 127.9957 | 130.7027 | 258.6984 | 0.5052319 | 61.49389 | 0.2377049 | 6000 | 8443.333 | NA | Ozinga
3844 | 4834 | NA | 150.8641 | 2024-03-04 | Fly.ash + Slag | 126.9129 | 127.1385 | 254.0514 | 0.500444 | 75.70561 | 0.2979933 | 6000 | 7580 | NA | Ozinga
3845 | 4993 | NA | 150.5961 | 2024-03-04 | Fly.ash + Slag | 126.9129 | 128.0408 | 254.9537 | 0.502212 | 76.47259 | 0.2999469 | 6000 | 7480 | NA | Ozinga
3846 | 4705 | NA | 152.7108 | 2024-03-04 | Fly.ash + Slag | 128.6725 | 128.6725 | 257.3449 | 0.5 | 74.93862 | 0.2911992 | 6000 | 7980 | NA | Ozinga
3847 | 5114 | NA | 153.3183 | 2024-03-04 | Fly.ash + Slag | 129.2139 | 129.4846 | 258.6984 | 0.5005232 | 77.0591 | 0.2978723 | 6000 | 6543.333 | NA | Ozinga
3848 | 7438 | NA | 150.6285 | 2024-03-04 | Fly.ash + Slag | 126.6873 | 127.5897 | 254.277 | 0.5017743 | 85.99218 | 0.3381831 | 6000 | 7773.333 | NA | Ozinga
3849 | 8735 | NA | 150.9413 | 2024-03-04 | Fly.ash + Slag | 126.9129 | 128.0408 | 254.9537 | 0.502212 | 90.18803 | 0.3537427 | 6000 | 7650 | NA | Ozinga
3850 | 11060 | NA | 319.9022 | 2024-03-04 | Fly.ash | 313.2627 | 66.55009 | 379.8128 | 0.1752182 | 100.3996 | 0.2643397 | 4000 | 11045 | 276.69112 | Ozinga
3851 | 8652 | NA | 328.1146 | 2024-03-04 | Fly.ash | 319.7586 | 68.31769 | 388.0763 | 0.1760419 | 89.92659 | 0.231724 | 4000 | 12165 | 276.69112 | Ozinga
3852 | 3039 | NA | 144.0922 | 2024-03-04 | Slag | 103.3961 | 153.0938 | 256.4899 | 0.5968804 | 47.96405 | 0.1870017 | 4000 | 8836.667 | 276.69112 | Ozinga
3853 | 3109 | NA | 148.6799 | 2024-03-04 | Slag | 103.5739 | 155.3164 | 258.8903 | 0.5999313 | 55.69876 | 0.2151442 | 4000 | 8425 | 276.69112 | Ozinga
3854 | 3683 | NA | 147.1876 | 2024-03-04 | Slag | 105.7268 | 158.0218 | 263.7487 | 0.5991379 | 67.39233 | 0.2555172 | 5500 | 10725 | NA | Ozinga
3855 | 3712 | NA | 147.9578 | 2024-03-04 | Slag + Silica.fume | 107.7415 | 160.4152 | 268.1567 | 0.5982143 | 67.7168 | 0.252527 | 5500 | 11085 | NA | Ozinga
3856 | 4459 | NA | 266.1321 | 2024-03-08 | NA | 261.7292 | 0 | 261.7292 | 0 | 73.57633 | 0.2811162 | 3500 | 6680 | 276.69112 | Ozinga
3857 | 10841 | NA | 203.3936 | 2024-03-04 | Fly.ash | 194.7113 | 64.90376 | 259.615 | 0.25 | 99.05657 | 0.3815517 | 3500 | NA | 256.27948 | Ozinga
3858 | 4375 | NA | 207.7376 | 2024-03-04 | Fly.ash | 199.1426 | 65.88851 | 265.0311 | 0.2486067 | 73.0503 | 0.2756291 | 3500 | NA | 256.27948 | Ozinga
3859 | 4143 | NA | 205.9571 | 2024-03-04 | Fly.ash | 197.3074 | 66.69421 | 264.0016 | 0.252628 | 71.30461 | 0.2700916 | 3500 | NA | 256.27948 | Ozinga
3860 | 4670 | NA | 205.7658 | 2024-03-04 | Fly.ash | 197.0836 | 66.2466 | 263.3302 | 0.2515723 | 74.75123 | 0.2838688 | 3500 | NA | 256.27948 | Ozinga
3861 | 5635 | NA | 206.3519 | 2024-03-04 | Fly.ash | 197.755 | 66.4704 | 264.2254 | 0.251567 | 79.31687 | 0.3001863 | 3500 | NA | 256.27948 | Ozinga
3862 | 4754 | NA | 206.0722 | 2024-03-04 | Fly.ash | 197.3074 | 66.69421 | 264.0016 | 0.252628 | 75.15408 | 0.2846728 | 3500 | NA | 256.27948 | Ozinga
3863 | 5033 | NA | 205.7983 | 2024-03-04 | Fly.ash | 197.0836 | 66.2466 | 263.3302 | 0.2515723 | 76.67596 | 0.291178 | 3500 | NA | 256.27948 | Ozinga
3864 | 4373 | NA | 206.2198 | 2024-03-04 | Fly.ash | 197.3522 | 65.88851 | 263.2407 | 0.2502976 | 73.0503 | 0.2775038 | 3500 | 4700 | 256.27948 | Ozinga
3865 | 3989 | NA | 205.5562 | 2024-03-04 | Fly.ash | 196.8598 | 66.2466 | 263.1064 | 0.2517863 | 70.18558 | 0.2667574 | 3500 | NA | 256.27948 | Ozinga
3866 | 3209 | NA | 206.5203 | 2024-03-04 | Fly.ash | 197.755 | 66.2466 | 264.0016 | 0.2509325 | 59.48765 | 0.2253306 | 3500 | NA | 256.27948 | Ozinga
3867 | 3090 | NA | 207.0041 | 2024-03-04 | Fly.ash | 198.1131 | 65.88851 | 264.0016 | 0.2495761 | 54.38487 | 0.206002 | 3500 | NA | 256.27948 | Ozinga
3868 | 4374 | NA | 206.5223 | 2024-03-04 | Fly.ash | 197.8446 | 66.11231 | 263.9569 | 0.2504663 | 73.0503 | 0.2767509 | 3500 | 7040.000003 | 256.27948 | Ozinga
3869 | 3695 | NA | 206.2303 | 2024-03-04 | Fly.ash | 197.5312 | 66.69421 | 264.2254 | 0.252414 | 67.49991 | 0.2554633 | 3500 | 7596.667 | 256.27948 | Ozinga
3870 | 3983 | NA | 206.3414 | 2024-03-04 | Fly.ash | 197.6208 | 65.88851 | 263.5093 | 0.2500425 | 70.09606 | 0.2660099 | 3500 | NA | 256.27948 | Ozinga
3871 | 3182 | NA | 209.2047 | 2024-03-04 | Fly.ash | 200.396 | 67.14182 | 267.5378 | 0.250962 | 58.861 | 0.22001 | 3500 | 7000 | 256.27948 | Ozinga
3872 | 4035 | NA | 206.1394 | 2024-03-04 | Fly.ash | 197.3522 | 66.11231 | 263.4645 | 0.2509344 | 70.49891 | 0.2675841 | 3500 | 7370 | 256.27948 | Ozinga
3873 | 4585 | NA | 206.958 | 2024-03-04 | Fly.ash | 198.3817 | 66.38088 | 264.7626 | 0.2507185 | 74.34838 | 0.2808115 | 3500 | 6170 | 256.27948 | Ozinga
3874 | 4671 | NA | 206.0655 | 2024-03-04 | Fly.ash | 197.3522 | 66.38088 | 263.7331 | 0.2516972 | 74.75123 | 0.2834352 | 3500 | 6370 | 256.27948 | Ozinga
3875 | 5339 | NA | 206.5258 | 2024-03-04 | Fly.ash | 197.8446 | 65.88851 | 263.7331 | 0.2498303 | 78.15308 | 0.296334 | 3500 | 6030 | 256.27948 | Ozinga
3876 | 3411 | NA | 206.3538 | 2024-03-04 | Fly.ash | 197.3522 | 66.38088 | 263.7331 | 0.2516972 | 63.69521 | 0.2415139 | 3500 | 6030 | 256.27948 | Ozinga
3877 | 3529 | NA | 206.4629 | 2024-03-04 | Fly.ash | 197.6208 | 66.11231 | 263.7331 | 0.2506789 | 65.39613 | 0.2479633 | 3500 | 7250 | 256.27948 | Ozinga
3878 | 4991 | NA | 206.4738 | 2024-03-04 | Fly.ash | 197.8446 | 65.88851 | 263.7331 | 0.2498303 | 76.45215 | 0.2898846 | 3500 | 7760 | 256.27948 | Ozinga
3879 | 3706 | NA | 206.0459 | 2024-03-04 | Fly.ash | 196.9046 | 65.39613 | 262.3007 | 0.2493174 | 67.63419 | 0.2578498 | 3500 | NA | 256.27948 | Ozinga
3880 | 3495 | NA | 208.8063 | 2024-03-04 | Fly.ash | 199.4112 | 66.38088 | 265.7921 | 0.2497474 | 64.99328 | 0.2445268 | 3500 | NA | 256.27948 | Ozinga
3881 | 3367 | NA | 209.2693 | 2024-03-04 | Fly.ash | 199.9036 | 67.14182 | 267.0454 | 0.2514247 | 63.15807 | 0.2365069 | 3500 | NA | 256.27948 | Ozinga
3882 | 3205 | NA | 206.9471 | 2024-03-04 | Fly.ash | 197.8446 | 66.11231 | 263.9569 | 0.2504663 | 59.44289 | 0.2251993 | 3500 | NA | 256.27948 | Ozinga
3883 | 3467 | NA | 207.9048 | 2024-03-04 | Fly.ash | 198.6503 | 65.88851 | 264.5388 | 0.2490694 | 64.54567 | 0.2439932 | 3500 | NA | 256.27948 | Ozinga
3884 | 7504 | NA | 209.9999 | 2024-03-04 | Fly.ash | 197.8446 | 65.88851 | 263.7331 | 0.2498303 | 86.2101 | 0.3268839 | 3500 | NA | 256.27948 | Ozinga
3885 | 5749 | NA | 206.336 | 2024-03-04 | Fly.ash | 197.0836 | 65.75422 | 262.8378 | 0.2501703 | 79.71972 | 0.3033038 | 3500 | NA | 256.27948 | Ozinga
3886 | 5748 | NA | 206.0852 | 2024-03-04 | Fly.ash | 197.0836 | 65.75422 | 262.8378 | 0.2501703 | 79.71972 | 0.3033038 | 3500 | NA | 256.27948 | Ozinga
3887 | 3589 | NA | 213.2825 | 2024-03-04 | Fly.ash | 200.9331 | 66.64945 | 267.5825 | 0.24908 | 66.15707 | 0.2472399 | 3500 | NA | 256.27948 | Ozinga
3888 | 3934 | NA | 206.6711 | 2024-03-04 | Fly.ash | 197.6208 | 66.11231 | 263.7331 | 0.2506789 | 69.64845 | 0.2640869 | 3500 | NA | 256.27948 | Ozinga
3889 | 4199 | NA | 207.9709 | 2024-03-04 | Fly.ash | 198.8741 | 65.88851 | 264.7626 | 0.2488588 | 71.79699 | 0.271175 | 3500 | NA | 256.27948 | Ozinga
3890 | 7939 | NA | 265.2284 | 2024-03-04 | NA | 260.8346 | 0 | 260.8346 | 0 | 87.56395 | 0.3357068 | 3500 | NA | 256.27948 | Ozinga
3891 | 7795 | NA | 265.404 | 2024-03-04 | NA | 260.8346 | 0 | 260.8346 | 0 | 87.11096 | 0.3339701 | 3500 | NA | 256.27948 | Ozinga
3892 | 5786 | NA | 265.4818 | 2024-03-04 | NA | 260.8346 | 0 | 260.8346 | 0 | 79.90833 | 0.3063564 | 3500 | 6480 | 256.27948 | Ozinga
3893 | 7081 | NA | 267.3314 | 2024-03-04 | NA | 262.9184 | 0 | 262.9184 | 0 | 84.66478 | 0.3220193 | 3500 | NA | 256.27948 | Ozinga
3894 | 8335 | NA | 266.0816 | 2024-03-04 | NA | 261.3782 | 0 | 261.3782 | 0 | 88.83234 | 0.3398614 | 3500 | NA | 256.27948 | Ozinga
3895 | 4042 | NA | 266.319 | 2024-03-04 | NA | 261.6047 | 0 | 261.6047 | 0 | 70.53134 | 0.2696104 | 3500 | NA | 256.27948 | Ozinga
3896 | 4587 | NA | 262.4694 | 2024-03-04 | NA | 257.9354 | 0 | 257.9354 | 0 | 74.38179 | 0.2883737 | 3500 | NA | 256.27948 | Ozinga
3897 | 4922 | NA | 266.5407 | 2024-03-04 | NA | 261.8765 | 0 | 261.8765 | 0 | 76.05788 | 0.2904342 | 3500 | NA | 256.27948 | Ozinga
3898 | 3793 | NA | 266.1176 | 2024-03-04 | NA | 261.3782 | 0 | 261.3782 | 0 | 68.44756 | 0.2618718 | 3500 | NA | 256.27948 | Ozinga
3899 | 3098 | NA | 263.6303 | 2024-03-04 | NA | 258.7055 | 0 | 258.7055 | 0 | 55.0389 | 0.2127473 | 3500 | NA | 256.27948 | Ozinga
3900 | 3319 | NA | 269.5721 | 2024-03-04 | NA | 264.8662 | 0 | 264.8662 | 0 | 62.33212 | 0.2353344 | 3500 | NA | 256.27948 | Ozinga
3901 | 3624 | NA | 265.8097 | 2024-03-04 | NA | 261.1064 | 0 | 261.1064 | 0 | 66.72618 | 0.2555517 | 3500 | NA | 256.27948 | Ozinga
3902 | 3741 | NA | 267.2322 | 2024-03-04 | NA | 262.6466 | 0 | 262.6466 | 0 | 67.99456 | 0.2588824 | 3500 | NA | 256.27948 | Ozinga
3903 | 4449 | NA | 266.523 | 2024-03-04 | NA | 262.1483 | 0 | 262.1483 | 0 | 73.5211 | 0.2804562 | 3500 | NA | 256.27948 | Ozinga
3904 | 5885 | NA | 265.7778 | 2024-03-04 | NA | 261.3782 | 0 | 261.3782 | 0 | 80.31603 | 0.307279 | 3500 | NA | 256.27948 | Ozinga
3905 | 6466 | NA | 267.3213 | 2024-03-04 | NA | 262.6466 | 0 | 262.6466 | 0 | 82.44511 | 0.3139013 | 3500 | 6133.333 | 256.27948 | Ozinga
3906 | 4043 | NA | 270.697 | 2024-03-04 | NA | 263.1448 | 0 | 263.1448 | 0 | 70.53134 | 0.2680324 | 3500 | NA | 256.27948 | Ozinga
3907 | 4995 | NA | 269.1253 | 2024-03-04 | NA | 261.6047 | 0 | 261.6047 | 0 | 76.51087 | 0.2924675 | 3500 | NA | 256.27948 | Ozinga
3908 | 5562 | NA | 267.2087 | 2024-03-04 | NA | 262.8731 | 0 | 262.8731 | 0 | 79.04764 | 0.3007065 | 3500 | NA | 256.27948 | Ozinga
3909 | 6570 | NA | 263.3737 | 2024-03-04 | NA | 258.9773 | 0 | 258.9773 | 0 | 82.8075 | 0.3197481 | 3500 | NA | 256.27948 | Ozinga
3910 | 6864 | NA | 268.5011 | 2024-03-04 | NA | 262.6013 | 0 | 262.6013 | 0 | 83.93999 | 0.3196481 | 3500 | NA | 256.27948 | Ozinga
3911 | 6211 | NA | 262.6872 | 2024-03-04 | NA | 258.2072 | 0 | 258.2072 | 0 | 81.53912 | 0.3157895 | 3500 | NA | 256.27948 | Ozinga
3912 | 8972 | NA | 269.3725 | 2024-03-04 | NA | 261.2876 | 0 | 261.2876 | 0 | 90.96141 | 0.3481276 | 3500 | 5980.000006 | 256.27948 | Ozinga
3913 | 6697 | NA | 267.4554 | 2024-03-04 | NA | 260.8346 | 0 | 260.8346 | 0 | 83.3058 | 0.3193817 | 3500 | NA | 256.27948 | Ozinga
3914 | 4920 | NA | 267.795 | 2024-03-04 | NA | 261.1064 | 0 | 261.1064 | 0 | 76.05788 | 0.2912908 | 3500 | 6719.999994 | 256.27948 | Ozinga
3915 | 5554 | NA | 265.7896 | 2024-03-04 | NA | 259.2038 | 0 | 259.2038 | 0 | 79.00234 | 0.3047885 | 3500 | NA | 256.27948 | Ozinga
3916 | 5450 | NA | 266.4107 | 2024-03-04 | NA | 261.3782 | 0 | 261.3782 | 0 | 78.63995 | 0.3008666 | 3500 | 6570.000001 | 256.27948 | Ozinga
3917 | 3268 | NA | 267.8556 | 2024-03-04 | NA | 261.1064 | 0 | 261.1064 | 0 | 61.19964 | 0.2343858 | 3500 | 6970.000001 | 256.27948 | Ozinga
3918 | 6225 | NA | 265.9791 | 2024-03-04 | NA | 261.3782 | 0 | 261.3782 | 0 | 81.58442 | 0.3121317 | 3500 | 6929.999999 | 256.27948 | Ozinga
3919 | 4041 | NA | 265.6526 | 2024-03-04 | NA | 260.8346 | 0 | 260.8346 | 0 | 70.53134 | 0.2704064 | 3500 | 6200 | 256.27948 | Ozinga
3920 | 5553 | NA | 263.9255 | 2024-03-04 | NA | 259.2038 | 0 | 259.2038 | 0 | 79.00234 | 0.3047885 | 3500 | NA | 256.27948 | Ozinga
3921 | 6362 | NA | 272.5538 | 2024-03-04 | NA | 266.1346 | 0 | 266.1346 | 0 | 82.08271 | 0.3084255 | 3500 | 7640 | 256.27948 | Ozinga
3922 | 4761 | NA | 269.1004 | 2024-03-04 | NA | 262.3748 | 0 | 262.3748 | 0 | 75.24248 | 0.2867749 | 3500 | 7490 | 256.27948 | Ozinga
3923 | 7529 | NA | 267.8239 | 2024-03-04 | NA | 261.1064 | 0 | 261.1064 | 0 | 86.29556 | 0.3304997 | 3500 | 4810 | 256.27948 | Ozinga
3924 | 5788 | NA | 267.7415 | 2024-03-04 | NA | 260.8346 | 0 | 260.8346 | 0 | 79.90833 | 0.3063564 | 3500 | NA | 256.27948 | Ozinga
3925 | 5886 | NA | 270.9232 | 2024-03-04 | NA | 264.4132 | 0 | 264.4132 | 0 | 80.31603 | 0.3037519 | 3500 | NA | 256.27948 | Ozinga
3926 | 9086 | NA | 265.8062 | 2024-03-04 | NA | 260.8346 | 0 | 260.8346 | 0 | 91.36911 | 0.3502952 | 3500 | 7820 | 256.27948 | Ozinga
3927 | 7794 | NA | 267.5519 | 2024-03-04 | NA | 260.8346 | 0 | 260.8346 | 0 | 87.11096 | 0.3339701 | 3500 | 6560 | 256.27948 | Ozinga
3928 | 7940 | NA | 266.0476 | 2024-03-04 | NA | 261.1064 | 0 | 261.1064 | 0 | 87.56395 | 0.3353574 | 3500 | NA | 256.27948 | Ozinga
3929 | 8458 | NA | 266.5636 | 2024-03-04 | NA | 261.3782 | 0 | 261.3782 | 0 | 89.24003 | 0.3414211 | 3500 | 5810 | 256.27948 | Ozinga
3930 | 11827 | NA | 265.1612 | 2024-03-04 | NA | 260.4722 | 0 | 260.4722 | 0 | 107.8128 | 0.413913 | 3500 | 5880 | 256.27948 | Ozinga
3931 | 6345 | NA | 266.6881 | 2024-03-04 | NA | 261.6047 | 0 | 261.6047 | 0 | 82.03741 | 0.3135931 | 3500 | 6060 | 256.27948 | Ozinga
3932 | 4825 | NA | 266.9991 | 2024-03-04 | NA | 261.8765 | 0 | 261.8765 | 0 | 75.65018 | 0.2888774 | 3500 | 6920 | 256.27948 | Ozinga
3933 | 5787 | NA | 266.0917 | 2024-03-04 | NA | 260.8346 | 0 | 260.8346 | 0 | 79.90833 | 0.3063564 | 3500 | 7970 | 256.27948 | Ozinga
3934 | 4208 | NA | 268.0586 | 2024-03-04 | NA | 261.1064 | 0 | 261.1064 | 0 | 71.84502 | 0.2751561 | 3500 | 6800 | 256.27948 | Ozinga
3935 | 5088 | NA | 266.6531 | 2024-03-04 | NA | 261.8765 | 0 | 261.8765 | 0 | 76.91857 | 0.2937208 | 3500 | 6540 | 256.27948 | Ozinga
3936 | 5789 | NA | 267.2594 | 2024-03-04 | NA | 262.3748 | 0 | 262.3748 | 0 | 79.90833 | 0.304558 | 3500 | 7370 | 256.27948 | Ozinga
3937 | 8196 | NA | 266.0948 | 2024-03-04 | NA | 261.1064 | 0 | 261.1064 | 0 | 88.37934 | 0.3384802 | 3500 | 6640 | 256.27948 | Ozinga
3938 | 7145 | NA | 262.8384 | 2024-03-04 | NA | 257.9354 | 0 | 257.9354 | 0 | 84.89128 | 0.3291184 | 3500 | NA | 256.27948 | Ozinga
3939 | 8649 | NA | 264.0587 | 2024-03-04 | NA | 258.7055 | 0 | 258.7055 | 0 | 89.91953 | 0.3475749 | 3500 | NA | 256.27948 | Ozinga
3940 | 8650 | NA | 265.7193 | 2024-03-04 | NA | 260.4722 | 0 | 260.4722 | 0 | 89.91953 | 0.3452174 | 3500 | NA | 256.27948 | Ozinga
3941 | 7371 | NA | 264.961 | 2024-03-04 | NA | 259.7021 | 0 | 259.7021 | 0 | 85.75197 | 0.3301936 | 3500 | NA | 256.27948 | Ozinga
3942 | 7530 | NA | 267.3643 | 2024-03-04 | NA | 262.3748 | 0 | 262.3748 | 0 | 86.29556 | 0.3289019 | 3500 | NA | 256.27948 | Ozinga
3943 | 6921 | NA | 266.5159 | 2024-03-04 | NA | 261.1064 | 0 | 261.1064 | 0 | 84.16649 | 0.3223456 | 3500 | NA | 256.27948 | Ozinga
3944 | 3569 | NA | 267.2016 | 2024-03-04 | NA | 261.6047 | 0 | 261.6047 | 0 | 65.86549 | 0.2517749 | 3500 | NA | 256.27948 | Ozinga
3945 | 4153 | NA | 266.8302 | 2024-03-04 | NA | 261.6047 | 0 | 261.6047 | 0 | 71.39203 | 0.2729004 | 3500 | NA | 256.27948 | Ozinga
3946 | 5344 | NA | 266.3054 | 2024-03-04 | NA | 260.8346 | 0 | 260.8346 | 0 | 78.18695 | 0.2997569 | 3500 | NA | 256.27948 | Ozinga
3947 | 4447 | NA | 266.4542 | 2024-03-04 | NA | 261.1064 | 0 | 261.1064 | 0 | 73.5211 | 0.2815753 | 3500 | NA | 256.27948 | Ozinga
3948 | 4103 | NA | 269.0492 | 2024-03-04 | NA | 262.1483 | 0 | 262.1483 | 0 | 70.98433 | 0.2707793 | 3500 | NA | 256.27948 | Ozinga
3949 | 5663 | NA | 263.4014 | 2024-03-04 | NA | 257.8901 | 0 | 257.8901 | 0 | 79.45534 | 0.3080977 | 3500 | NA | 256.27948 | Ozinga
3950 | 4450 | NA | 270.6324 | 2024-03-04 | NA | 262.1483 | 0 | 262.1483 | 0 | 73.5211 | 0.2804562 | 3500 | NA | 256.27948 | Ozinga
3951 | 5087 | NA | 267.0425 | 2024-03-04 | NA | 261.6047 | 0 | 261.6047 | 0 | 76.91857 | 0.294026 | 3500 | NA | 256.27948 | Ozinga
3952 | 5345 | NA | 267.693 | 2024-03-04 | NA | 262.3748 | 0 | 262.3748 | 0 | 78.18695 | 0.2979972 | 3500 | NA | 256.27948 | Ozinga
3953 | 5439 | NA | 264.1496 | 2024-03-04 | NA | 258.7055 | 0 | 258.7055 | 0 | 78.59465 | 0.3037997 | 3500 | NA | 256.27948 | Ozinga
3954 | 8197 | NA | 268.3082 | 2024-03-04 | NA | 263.1448 | 0 | 263.1448 | 0 | 88.37934 | 0.3358582 | 3500 | NA | 256.27948 | Ozinga
3955 | 6006 | NA | 269.7154 | 2024-03-04 | NA | 264.3226 | 0 | 264.3226 | 0 | 80.81432 | 0.3057412 | 3500 | NA | 256.27948 | Ozinga
3956 | 7908 | NA | 264.1206 | 2024-03-04 | NA | 258.9773 | 0 | 258.9773 | 0 | 87.42805 | 0.3375896 | 3500 | NA | 256.27948 | Ozinga
3957 | 7941 | NA | 266.9426 | 2024-03-04 | NA | 261.6047 | 0 | 261.6047 | 0 | 87.56395 | 0.3347186 | 3500 | NA | 256.27948 | Ozinga
3958 | 8054 | NA | 266.9105 | 2024-03-04 | NA | 261.6047 | 0 | 261.6047 | 0 | 87.97165 | 0.3362771 | 3500 | NA | 256.27948 | Ozinga
3959 | 7169 | NA | 267.6421 | 2024-03-04 | NA | 262.6466 | 0 | 262.6466 | 0 | 84.98188 | 0.3235598 | 3500 | NA | 256.27948 | Ozinga
3960 | 3740 | NA | 266.4744 | 2024-03-04 | NA | 260.8346 | 0 | 260.8346 | 0 | 67.99456 | 0.2606808 | 3500 | NA | 256.27948 | Ozinga
3961 | 5178 | NA | 266.1378 | 2024-03-04 | NA | 260.8346 | 0 | 260.8346 | 0 | 77.37156 | 0.2966308 | 3500 | NA | 256.27948 | Ozinga
3962 | 5790 | NA | 267.9435 | 2024-03-04 | NA | 262.6466 | 0 | 262.6466 | 0 | 79.90833 | 0.3042428 | 3500 | NA | 256.27948 | Ozinga
3963 | 4678 | NA | 266.3771 | 2024-03-04 | NA | 260.8346 | 0 | 260.8346 | 0 | 74.78949 | 0.2867315 | 3500 | NA | 256.27948 | Ozinga
3964 | 5664 | NA | 263.8737 | 2024-03-04 | NA | 258.2072 | 0 | 258.2072 | 0 | 79.45534 | 0.3077193 | 3500 | NA | 256.27948 | Ozinga
3965 | 4921 | NA | 266.9471 | 2024-03-04 | NA | 261.3782 | 0 | 261.3782 | 0 | 76.05788 | 0.2909879 | 3500 | NA | 256.27948 | Ozinga
3966 | 5996 | NA | 266.5245 | 2024-03-04 | NA | 261.1064 | 0 | 261.1064 | 0 | 80.76902 | 0.3093338 | 3500 | NA | 256.27948 | Ozinga
3967 | 6898 | NA | 263.5614 | 2024-03-04 | NA | 258.2072 | 0 | 258.2072 | 0 | 84.07589 | 0.325614 | 3500 | NA | 256.27948 | Ozinga
3968 | 8919 | NA | 263.5611 | 2024-03-04 | NA | 258.2072 | 0 | 258.2072 | 0 | 90.78022 | 0.3515789 | 3500 | NA | 256.27948 | Ozinga
3969 | 7384 | NA | 266.977 | 2024-03-04 | NA | 261.6047 | 0 | 261.6047 | 0 | 85.84257 | 0.3281385 | 3500 | NA | 256.27948 | Ozinga
3970 | 11828 | NA | 265.4901 | 2024-03-04 | NA | 260.4722 | 0 | 260.4722 | 0 | 107.8128 | 0.413913 | 3500 | NA | 256.27948 | Ozinga
3971 | 7491 | NA | 264.08 | 2024-03-04 | NA | 258.9773 | 0 | 258.9773 | 0 | 86.15967 | 0.332692 | 3500 | NA | 256.27948 | Ozinga
3972 | 4458 | NA | 265.6969 | 2024-03-04 | NA | 258.7055 | 0 | 258.7055 | 0 | 73.5664 | 0.2843635 | 3500 | NA | 256.27948 | Ozinga
3973 | 3701 | NA | 272.0464 | 2024-03-04 | NA | 262.1483 | 0 | 262.1483 | 0 | 67.58687 | 0.2578192 | 3500 | NA | 256.27948 | Ozinga
3974 | 6346 | NA | 266.5394 | 2024-03-04 | NA | 261.6047 | 0 | 261.6047 | 0 | 82.03741 | 0.3135931 | 3500 | NA | 256.27948 | Ozinga
3975 | 5665 | NA | 266.5128 | 2024-03-04 | NA | 261.3782 | 0 | 261.3782 | 0 | 79.45534 | 0.3039861 | 3500 | NA | 256.27948 | Ozinga
3976 | 5884 | NA | 266.0013 | 2024-03-04 | NA | 261.1064 | 0 | 261.1064 | 0 | 80.31603 | 0.3075989 | 3500 | NA | 256.27948 | Ozinga
3977 | 9041 | NA | 264.7064 | 2024-03-04 | NA | 259.7021 | 0 | 259.7021 | 0 | 91.18791 | 0.3511251 | 3500 | NA | 256.27948 | Ozinga
3978 | 4448 | NA | 266.1717 | 2024-03-04 | NA | 261.1064 | 0 | 261.1064 | 0 | 73.5211 | 0.2815753 | 3500 | NA | 256.27948 | Ozinga
3979 | 5346 | NA | 268.7373 | 2024-03-04 | NA | 263.9149 | 0 | 263.9149 | 0 | 78.18695 | 0.2962582 | 3500 | NA | 256.27948 | Ozinga
3980 | 4753 | NA | 271.9748 | 2024-03-04 | NA | 264.1414 | 0 | 264.1414 | 0 | 75.15189 | 0.2845138 | 3500 | NA | 256.27948 | Ozinga
3981 | 3660 | NA | 267.4993 | 2024-03-04 | NA | 260.8346 | 0 | 260.8346 | 0 | 67.13387 | 0.257381 | 3500 | NA | 256.27948 | Ozinga
3982 | 3672 | NA | 268.0675 | 2024-03-04 | NA | 261.8312 | 0 | 261.8312 | 0 | 67.31507 | 0.2570934 | 3500 | NA | 256.27948 | Ozinga
3983 | 3568 | NA | 267.627 | 2024-03-04 | NA | 260.8346 | 0 | 260.8346 | 0 | 65.86549 | 0.2525182 | 3500 | NA | 256.27948 | Ozinga
3984 | 3104 | NA | 267.4394 | 2024-03-04 | NA | 262.3748 | 0 | 262.3748 | 0 | 55.2654 | 0.2106354 | 3500 | NA | 256.27948 | Ozinga
3985 | 3269 | NA | 267.7676 | 2024-03-04 | NA | 261.1064 | 0 | 261.1064 | 0 | 61.19964 | 0.2343858 | 3500 | NA | 256.27948 | Ozinga
3986 | 4155 | NA | 272.8964 | 2024-03-04 | NA | 266.3611 | 0 | 266.3611 | 0 | 71.43733 | 0.2681973 | 3500 | NA | 256.27948 | Ozinga
3987 | 3075 | NA | 270.7005 | 2024-03-04 | NA | 264.0055 | 0 | 264.0055 | 0 | 53.18162 | 0.2014413 | 3500 | NA | 256.27948 | Ozinga
3988 | 3081 | NA | 268.1715 | 2024-03-04 | NA | 261.6047 | 0 | 261.6047 | 0 | 53.54402 | 0.2046753 | 3500 | NA | 256.27948 | Ozinga
3989 | 3599 | NA | 271.0415 | 2024-03-04 | NA | 262.8731 | 0 | 262.8731 | 0 | 66.31848 | 0.2522833 | 3500 | NA | 256.27948 | Ozinga
3990 | 8389 | NA | 300.5089 | 2024-03-04 | NA | 298.3333 | 0 | 298.3333 | 0 | 89.00526 | 0.2983417 | 3500 | NA | 256.27948 | Ozinga
3991 | 8256 | NA | 300.7859 | 2024-03-04 | NA | 298.6056 | 0 | 298.6056 | 0 | 88.55139 | 0.2965496 | 3500 | NA | 256.27948 | Ozinga
3992 | 7754 | NA | 300.4177 | 2024-03-04 | NA | 298.2425 | 0 | 298.2425 | 0 | 86.91743 | 0.291432 | 3500 | NA | 256.27948 | Ozinga
3993 | 8391 | NA | 301.0244 | 2024-03-04 | NA | 298.8326 | 0 | 298.8326 | 0 | 89.00526 | 0.2978433 | 3500 | NA | 256.27948 | Ozinga
3994 | 8900 | NA | 300.4712 | 2024-03-04 | NA | 298.3333 | 0 | 298.3333 | 0 | 90.68461 | 0.3039708 | 3500 | NA | 256.27948 | Ozinga
3995 | 8777 | NA | 299.9828 | 2024-03-04 | NA | 297.834 | 0 | 297.834 | 0 | 90.27612 | 0.3031088 | 3500 | NA | 256.27948 | Ozinga
3996 | 6615 | NA | 301.0112 | 2024-03-04 | NA | 298.8326 | 0 | 298.8326 | 0 | 83.01409 | 0.2777947 | 3500 | NA | 256.27948 | Ozinga
3997 | 4475 | NA | 300.6573 | 2024-03-04 | NA | 298.3333 | 0 | 298.3333 | 0 | 73.66422 | 0.2469192 | 3500 | NA | 256.27948 | Ozinga
3998 | 3631 | NA | 301.0641 | 2024-03-04 | NA | 298.6056 | 0 | 298.6056 | 0 | 66.85607 | 0.2238942 | 3500 | NA | 256.27948 | Ozinga
3999 | 5928 | NA | 301.2541 | 2024-03-04 | NA | 299.1049 | 0 | 299.1049 | 0 | 80.47238 | 0.269044 | 3500 | NA | 256.27948 | Ozinga
4000 | 6152 | NA | 300.9758 | 2024-03-04 | NA | 298.8326 | 0 | 298.8326 | 0 | 81.33474 | 0.272175 | 3500 | NA | 256.27948 | Ozinga
4001 | 6614 | NA | 300.0906 | 2024-03-04 | NA | 297.834 | 0 | 297.834 | 0 | 83.01409 | 0.278726 | 3500 | NA | 256.27948 | Ozinga
4002 | 8257 | NA | 301.07 | 2024-03-04 | NA | 299.3772 | 0 | 299.3772 | 0 | 88.55139 | 0.2957853 | 3500 | NA | 256.27948 | Ozinga
4003 | 6151 | NA | 300.4177 | 2024-03-04 | NA | 298.061 | 0 | 298.061 | 0 | 81.33474 | 0.2728795 | 3500 | NA | 256.27948 | Ozinga
4004 | 5028 | NA | 300.4136 | 2024-03-04 | NA | 298.061 | 0 | 298.061 | 0 | 76.65981 | 0.2571951 | 3500 | NA | 256.27948 | Ozinga
4005 | 5382 | NA | 301.1499 | 2024-03-04 | NA | 298.8326 | 0 | 298.8326 | 0 | 78.33916 | 0.2621507 | 3500 | NA | 256.27948 | Ozinga
4006 | 11843 | NA | 299.1417 | 2024-03-04 | NA | 297.2894 | 0 | 297.2894 | 0 | 108.0227 | 0.3633588 | 3500 | NA | 256.27948 | Ozinga
4007 | 7448 | NA | 300.7815 | 2024-03-04 | NA | 298.6056 | 0 | 298.6056 | 0 | 86.00968 | 0.2880377 | 3500 | NA | 256.27948 | Ozinga
4008 | 8471 | NA | 297.579 | 2024-03-04 | NA | 295.2923 | 0 | 295.2923 | 0 | 89.27759 | 0.3023363 | 3500 | NA | 256.27948 | Ozinga
4009 | 9481 | NA | 300.1751 | 2024-03-04 | NA | 298.061 | 0 | 298.061 | 0 | 92.81783 | 0.3114055 | 3500 | NA | 256.27948 | Ozinga
4010 | 7819 | NA | 297.1013 | 2024-03-04 | NA | 294.7477 | 0 | 294.7477 | 0 | 87.18976 | 0.2958115 | 3500 | NA | 256.27948 | Ozinga
4011 | 6515 | NA | 300.1253 | 2024-03-04 | NA | 297.834 | 0 | 297.834 | 0 | 82.6056 | 0.2773545 | 3500 | NA | 256.27948 | Ozinga
4012 | 7191 | NA | 297.531 | 2024-03-04 | NA | 295.2923 | 0 | 295.2923 | 0 | 85.05654 | 0.2880418 | 3500 | NA | 256.27948 | Ozinga
4013 | 6399 | NA | 300.5179 | 2024-03-04 | NA | 298.3333 | 0 | 298.3333 | 0 | 82.19711 | 0.2755211 | 3500 | NA | 256.27948 | Ozinga
4014 | 6516 | NA | 300.389 | 2024-03-04 | NA | 298.061 | 0 | 298.061 | 0 | 82.6056 | 0.2771433 | 3500 | NA | 256.27948 | Ozinga
4015 | 8390 | NA | 300.9821 | 2024-03-04 | NA | 298.8326 | 0 | 298.8326 | 0 | 89.00526 | 0.2978433 | 3500 | NA | 256.27948 | Ozinga
4016 | 6747 | NA | 301.515 | 2024-03-04 | NA | 299.3772 | 0 | 299.3772 | 0 | 83.46797 | 0.2788053 | 3500 | NA | 256.27948 | Ozinga
4017 | 8778 | NA | 300.2423 | 2024-03-04 | NA | 298.061 | 0 | 298.061 | 0 | 90.27612 | 0.302878 | 3500 | NA | 256.27948 | Ozinga
4018 | 9366 | NA | 305.6839 | 2024-03-04 | NA | 298.3333 | 0 | 298.3333 | 0 | 92.40934 | 0.309752 | 3500 | NA | 256.27948 | Ozinga
4019 | 7218 | NA | 306.1428 | 2024-03-04 | NA | 298.061 | 0 | 298.061 | 0 | 85.14731 | 0.2856708 | 3500 | NA | 256.27948 | Ozinga
4020 | 7287 | NA | 298.7789 | 2024-03-04 | NA | 294.5207 | 0 | 294.5207 | 0 | 85.46502 | 0.2901834 | 3500 | NA | 256.27948 | Ozinga
4021 | 8063 | NA | 298.9718 | 2024-03-04 | NA | 296.2909 | 0 | 296.2909 | 0 | 88.00674 | 0.2970282 | 3500 | NA | 256.27948 | Ozinga
4022 | 8851 | NA | 297.5026 | 2024-03-04 | NA | 294.7477 | 0 | 294.7477 | 0 | 90.54845 | 0.3072067 | 3500 | NA | 256.27948 | Ozinga
4023 | 11921 | NA | 299.6848 | 2024-03-04 | NA | 297.2894 | 0 | 297.2894 | 0 | 109.929 | 0.369771 | 3500 | NA | 256.27948 | Ozinga
4024 | 8632 | NA | 301.3379 | 2024-03-04 | NA | 298.6056 | 0 | 298.6056 | 0 | 89.86763 | 0.3009576 | 3500 | NA | 256.27948 | Ozinga
4025 | 5478 | NA | 297.6731 | 2024-03-04 | NA | 294.7477 | 0 | 294.7477 | 0 | 78.74765 | 0.2671697 | 3500 | NA | 256.27948 | Ozinga
4026 | 5825 | NA | 301.4541 | 2024-03-04 | NA | 298.6056 | 0 | 298.6056 | 0 | 80.06389 | 0.2681259 | 3500 | NA | 256.27948 | Ozinga
4027 | 3963 | NA | 298.2931 | 2024-03-04 | NA | 295.2923 | 0 | 295.2923 | 0 | 69.89705 | 0.2367046 | 3500 | NA | 256.27948 | Ozinga
4028 | 5807 | NA | 298.1229 | 2024-03-04 | NA | 295.2923 | 0 | 295.2923 | 0 | 80.0185 | 0.2709806 | 3500 | NA | 256.27948 | Ozinga
4029 | 6265 | NA | 300.7769 | 2024-03-04 | NA | 298.061 | 0 | 298.061 | 0 | 81.74323 | 0.27425 | 3500 | NA | 256.27948 | Ozinga
4030 | 7447 | NA | 300.5696 | 2024-03-04 | NA | 297.834 | 0 | 297.834 | 0 | 86.00968 | 0.2887839 | 3500 | NA | 256.27948 | Ozinga
4031 | 9031 | NA | 301.2832 | 2024-03-04 | NA | 298.6056 | 0 | 298.6056 | 0 | 91.13849 | 0.3052136 | 3500 | NA | 256.27948 | Ozinga
4032 | 6050 | NA | 301.8938 | 2024-03-04 | NA | 299.1049 | 0 | 299.1049 | 0 | 80.92626 | 0.2705615 | 3500 | NA | 256.27948 | Ozinga
4033 | 7733 | NA | 302.2948 | 2024-03-04 | NA | 299.6042 | 0 | 299.6042 | 0 | 86.87204 | 0.2899561 | 3500 | NA | 256.27948 | Ozinga
4034 | 5927 | NA | 301.808 | 2024-03-04 | NA | 299.1049 | 0 | 299.1049 | 0 | 80.47238 | 0.269044 | 3500 | NA | 256.27948 | Ozinga
4035 | 7114 | NA | 301.0204 | 2024-03-04 | NA | 298.061 | 0 | 298.061 | 0 | 84.73882 | 0.2843003 | 3500 | NA | 256.27948 | Ozinga
4036 | 8565 | NA | 297.9007 | 2024-03-04 | NA | 295.02 | 0 | 295.02 | 0 | 89.68608 | 0.304 | 3500 | NA | 256.27948 | Ozinga
4037 | 5381 | NA | 298.3112 | 2024-03-04 | NA | 295.5193 | 0 | 295.5193 | 0 | 78.33916 | 0.2650898 | 3500 | NA | 256.27948 | Ozinga
4038 | 5029 | NA | 302.2662 | 2024-03-04 | NA | 299.6042 | 0 | 299.6042 | 0 | 76.65981 | 0.2558703 | 3500 | NA | 256.27948 | Ozinga
4039 | 6400 | NA | 302.0075 | 2024-03-04 | NA | 299.3772 | 0 | 299.3772 | 0 | 82.19711 | 0.2745603 | 3500 | NA | 256.27948 | Ozinga
4040 | 5494 | NA | 302.2113 | 2024-03-04 | NA | 299.6042 | 0 | 299.6042 | 0 | 78.79303 | 0.2629905 | 3500 | NA | 256.27948 | Ozinga
4041 | 4530 | NA | 302.2563 | 2024-03-04 | NA | 299.6042 | 0 | 299.6042 | 0 | 74.07271 | 0.2472353 | 3500 | NA | 256.27948 | Ozinga
4042 | 5826 | NA | 302.0807 | 2024-03-04 | NA | 299.3772 | 0 | 299.3772 | 0 | 80.06389 | 0.2674348 | 3500 | NA | 256.27948 | Ozinga
4043 | 3213 | NA | 300.9755 | 2024-03-04 | NA | 298.061 | 0 | 298.061 | 0 | 59.59404 | 0.1999391 | 3500 | NA | 256.27948 | Ozinga
4044 | 5926 | NA | 300.5524 | 2024-03-04 | NA | 297.834 | 0 | 297.834 | 0 | 80.47238 | 0.270192 | 3500 | NA | 256.27948 | Ozinga
4045 | 8245 | NA | 233.0802 | 2024-03-08 | Fly.ash | 226.4166 | 76.96997 | 303.3866 | 0.2537026 | 88.51771 | 0.2917654 | 4000 | NA | 299.37072 | Ozinga
4046 | 8305 | NA | 234.2263 | 2024-03-08 | Fly.ash | 227.9893 | 77.86863 | 305.8579 | 0.2545909 | 88.69744 | 0.2899956 | 4000 | NA | 299.37072 | Ozinga
4047 | 4730 | NA | 238.4739 | 2024-03-08 | Fly.ash | 231.539 | 77.0149 | 308.5539 | 0.2495995 | 75.03786 | 0.2431921 | 4000 | 7840 | 299.37072 | Ozinga
4048 | 3744 | NA | 254.6138 | 2024-03-08 | Slag | 230.2268 | 78.10067 | 308.3275 | 0.2533043 | 68.06939 | 0.2207698 | 4000 | NA | 299.37072 | Ozinga
4049 | 8575 | NA | 221.76 | 2024-03-08 | Fly.ash | 213.8812 | 91.72855 | 305.6098 | 0.3001493 | 89.72156 | 0.2935821 | 4000 | NA | 299.37072 | Ozinga
4050 | 8341 | NA | 220.5819 | 2024-03-08 | Fly.ash | 212.6041 | 91.72855 | 304.3326 | 0.3014089 | 88.8549 | 0.2919664 | 4000 | 7919.999994 | 299.37072 | Ozinga
4051 | 8081 | NA | 220.6345 | 2024-03-08 | Fly.ash | 212.6041 | 91.72855 | 304.3326 | 0.3014089 | 88.03386 | 0.2892686 | 4000 | 7050.000007 | 299.37072 | Ozinga
4052 | 3632 | NA | 220.7593 | 2024-03-08 | Fly.ash | 212.6041 | 91.50048 | 304.1045 | 0.300885 | 66.86924 | 0.219889 | 4000 | 7659.999997 | 299.37072 | Ozinga
4053 | 5360 | NA | 221.2384 | 2024-03-08 | Fly.ash | 212.6041 | 90.95312 | 303.5572 | 0.2996243 | 78.27259 | 0.2578512 | 4000 | 7840.000003 | 299.37072 | Ozinga
4054 | 9652 | NA | 220.8427 | 2024-03-08 | Fly.ash | 212.6041 | 90.95312 | 303.5572 | 0.2996243 | 93.50747 | 0.3080391 | 4000 | 6800 | 299.37072 | Ozinga
4055 | 6812 | NA | 221.2552 | 2024-03-08 | Fly.ash | 212.8777 | 92.23029 | 305.108 | 0.3022873 | 83.79181 | 0.27463 | 4000 | 6480.000006 | 299.37072 | Ozinga
4056 | 8219 | NA | 221.2458 | 2024-03-08 | Fly.ash | 212.8777 | 90.95312 | 303.8308 | 0.2993545 | 88.44438 | 0.2910974 | 4000 | 6370.000001 | 299.37072 | Ozinga
4057 | 9857 | NA | 220.6812 | 2024-03-08 | Fly.ash | 212.376 | 90.95312 | 303.3291 | 0.2998496 | 94.37412 | 0.3111278 | 4000 | 7940.000003 | 299.37072 | Ozinga
4058 | 7964 | NA | 221.284 | 2024-03-08 | Fly.ash | 212.376 | 90.67944 | 303.0554 | 0.2992173 | 87.62334 | 0.2891331 | 4000 | 7310 | 299.37072 | Ozinga
4059 | 8706 | NA | 220.8909 | 2024-03-08 | Fly.ash | 212.376 | 90.72505 | 303.101 | 0.2993228 | 90.13208 | 0.2973664 | 4000 | NA | 299.37072 | Ozinga
4060 | 8707 | NA | 221.474 | 2024-03-08 | Fly.ash | 212.8777 | 91.50048 | 304.3782 | 0.3006144 | 90.13208 | 0.2961187 | 4000 | 5760 | 299.37072 | Ozinga
4061 | 10065 | NA | 222.0834 | 2024-03-08 | Fly.ash | 213.6075 | 90.95312 | 304.5607 | 0.2986371 | 95.24078 | 0.3127153 | 4000 | 5120 | 299.37072 | Ozinga
4062 | 9436 | NA | 221.5013 | 2024-03-08 | Fly.ash | 212.6041 | 90.95312 | 303.5572 | 0.2996243 | 92.68643 | 0.3053343 | 4000 | 6090 | 299.37072 | Ozinga
4063 | 7533 | NA | 222.8592 | 2024-03-08 | Fly.ash | 214.7023 | 91.72855 | 306.4308 | 0.299345 | 86.30055 | 0.2816314 | 4000 | NA | 299.37072 | Ozinga
4064 | 4594 | NA | 191.897 | 2024-03-04 | Fly.ash | 182.2705 | 79.328 | 261.5985 | 0.3032433 | 74.43792 | 0.2845502 | 3500 | NA | 256.27948 | Ozinga
4065 | 5013 | NA | 194.0251 | 2024-03-04 | Fly.ash | 184.2767 | 80.03853 | 264.3152 | 0.3028147 | 76.61129 | 0.2898482 | 3500 | NA | 256.27948 | Ozinga
4066 | 3362 | NA | 192.7179 | 2024-03-04 | Fly.ash | 183.0646 | 79.07723 | 262.1419 | 0.3016582 | 63.06952 | 0.2405931 | 3500 | NA | 256.27948 | Ozinga
4067 | 3226 | NA | 194.6094 | 2024-03-04 | Fly.ash | 185.029 | 80.54008 | 265.5691 | 0.3032735 | 60.01845 | 0.2259994 | 3500 | NA | 256.27948 | Ozinga
4068 | 4387 | NA | 193.257 | 2024-03-04 | Fly.ash | 183.8169 | 79.82955 | 263.6465 | 0.3027901 | 73.14226 | 0.2774255 | 3500 | NA | 256.27948 | Ozinga
4069 | 3110 | NA | 195.0105 | 2024-03-04 | Fly.ash | 185.029 | 79.78775 | 264.8168 | 0.3012942 | 55.7553 | 0.2105429 | 3500 | NA | 256.27948 | Ozinga
4070 | 3446 | NA | 192.1613 | 2024-03-04 | Fly.ash | 182.5213 | 79.07723 | 261.5985 | 0.3022847 | 64.32339 | 0.2458859 | 3500 | NA | 256.27948 | Ozinga
4071 | 3745 | NA | 194.6399 | 2024-03-04 | Fly.ash | 185.029 | 79.78775 | 264.8168 | 0.3012942 | 68.08499 | 0.2571023 | 3500 | NA | 256.27948 | Ozinga
4072 | 3845 | NA | 192.0192 | 2024-03-04 | Fly.ash | 182.2705 | 79.07723 | 261.3477 | 0.3025748 | 68.9627 | 0.2638733 | 3500 | NA | 256.27948 | Ozinga
4073 | 3947 | NA | 191.7552 | 2024-03-04 | Fly.ash | 182.0197 | 79.328 | 261.3477 | 0.3035343 | 69.79861 | 0.2670718 | 3500 | NA | 256.27948 | Ozinga
4074 | 3748 | NA | 191.553 | 2024-03-04 | Fly.ash | 181.769 | 79.07723 | 260.8462 | 0.3031565 | 68.12679 | 0.2611761 | 3500 | NA | 256.27948 | Ozinga
4075 | 3133 | NA | 192.471 | 2024-03-04 | Fly.ash | 182.5213 | 79.07723 | 261.5985 | 0.3022847 | 57.17635 | 0.2185653 | 3500 | NA | 256.27948 | Ozinga
4076 | 3160 | NA | 195.0764 | 2024-03-04 | Fly.ash | 185.5724 | 79.28621 | 264.8586 | 0.299353 | 58.05406 | 0.2191889 | 3500 | NA | 256.27948 | Ozinga
4077 | 3273 | NA | 195.6761 | 2024-03-04 | Fly.ash | 186.0321 | 80.37289 | 266.405 | 0.3016944 | 61.35591 | 0.2303106 | 3500 | NA | 256.27948 | Ozinga
4078 | 3181 | NA | 191.9726 | 2024-03-04 | Fly.ash | 182.2705 | 79.57878 | 261.8493 | 0.3039106 | 58.84817 | 0.2247406 | 3500 | NA | 256.27948 | Ozinga
4079 | 3290 | NA | 192.3804 | 2024-03-04 | Fly.ash | 182.7721 | 79.82955 | 262.6016 | 0.3039949 | 61.81566 | 0.2353971 | 3500 | NA | 256.27948 | Ozinga
4080 | 3846 | NA | 191.8452 | 2024-03-04 | Fly.ash | 182.2705 | 79.328 | 261.5985 | 0.3032433 | 68.9627 | 0.2636204 | 3500 | 7120 | 256.27948 | Ozinga
4081 | 4386 | NA | 193.2837 | 2024-03-04 | Fly.ash | 183.8169 | 79.57878 | 263.3957 | 0.3021263 | 73.14226 | 0.2776896 | 3500 | NA | 256.27948 | Ozinga
4082 | 4529 | NA | 193.9344 | 2024-03-04 | Fly.ash | 184.2767 | 79.78775 | 264.0644 | 0.3021526 | 74.06176 | 0.2804685 | 3500 | NA | 256.27948 | Ozinga
4083 | 3659 | NA | 196.9393 | 2024-03-04 | Fly.ash | 184.1931 | 80.16391 | 264.357 | 0.3032411 | 67.1237 | 0.253913 | 3500 | NA | 256.27948 | Ozinga
4084 | 3796 | NA | 193.891 | 2024-03-04 | Fly.ash | 184.2767 | 79.78775 | 264.0644 | 0.3021526 | 68.50295 | 0.2594175 | 3500 | NA | 256.27948 | Ozinga
4085 | 3707 | NA | 197.0501 | 2024-03-04 | Fly.ash | 184.2767 | 80.79085 | 265.0675 | 0.3047934 | 67.66704 | 0.2552822 | 3500 | NA | 256.27948 | Ozinga
4086 | 4698 | NA | 198.0002 | 2024-03-04 | Fly.ash | 185.2798 | 80.03853 | 265.3183 | 0.3016698 | 74.89767 | 0.2822936 | 3500 | NA | 256.27948 | Ozinga
4087 | 3948 | NA | 196.6777 | 2024-03-04 | Fly.ash | 183.9841 | 80.03853 | 264.0227 | 0.3031502 | 69.79861 | 0.264366 | 3500 | NA | 256.27948 | Ozinga
4088 | 5373 | NA | 197.6703 | 2024-03-04 | Fly.ash | 185.029 | 80.2893 | 265.3183 | 0.302615 | 78.32491 | 0.2952111 | 3500 | NA | 256.27948 | Ozinga
4089 | 5476 | NA | 196.9849 | 2024-03-04 | Fly.ash | 184.2767 | 80.54008 | 264.8168 | 0.3041351 | 78.74287 | 0.2973485 | 3500 | NA | 256.27948 | Ozinga
4090 | 5889 | NA | 195.0694 | 2024-03-04 | Fly.ash | 182.5213 | 79.328 | 261.8493 | 0.3029529 | 80.3311 | 0.3067837 | 3500 | NA | 256.27948 | Ozinga
4091 | 4059 | NA | 196.2983 | 2024-03-04 | Fly.ash | 186.8262 | 79.78775 | 266.614 | 0.2992632 | 70.63452 | 0.2649318 | 3500 | NA | 256.27948 | Ozinga
4092 | 4929 | NA | 191.3089 | 2024-03-04 | Fly.ash | 181.769 | 79.07723 | 260.8462 | 0.3031565 | 76.10974 | 0.2917802 | 3500 | 5960 | 256.27948 | Ozinga
4093 | 5445 | NA | 191.2578 | 2024-03-04 | Fly.ash | 181.769 | 79.57878 | 261.3477 | 0.3044938 | 78.61748 | 0.3008156 | 3500 | NA | 256.27948 | Ozinga
4094 | 4391 | NA | 194.0722 | 2024-03-04 | Fly.ash | 184.5275 | 79.78775 | 264.3152 | 0.3018659 | 73.18405 | 0.2768817 | 3500 | 7260 | 256.27948 | Ozinga
4095 | 4690 | NA | 194.8735 | 2024-03-04 | Fly.ash | 182.0197 | 78.82646 | 260.8462 | 0.3021952 | 74.85588 | 0.2869732 | 3500 | 6160 | 256.27948 | Ozinga
4096 | 5347 | NA | 195.1864 | 2024-03-04 | Fly.ash | 182.7721 | 79.328 | 262.1001 | 0.3026631 | 78.19952 | 0.2983575 | 3500 | 6890 | 256.27948 | Ozinga
4097 | 3711 | NA | 194.7358 | 2024-03-04 | Fly.ash | 182.0197 | 78.82646 | 260.8462 | 0.3021952 | 67.70883 | 0.2595738 | 3500 | 6320 | 256.27948 | Ozinga
4098 | 5534 | NA | 193.9139 | 2024-03-04 | Fly.ash | 183.9841 | 79.49519 | 263.4793 | 0.3017132 | 78.91005 | 0.2994924 | 3500 | NA | 256.27948 | Ozinga
4099 | 6689 | NA | 193.7087 | 2024-03-04 | Fly.ash | 183.8169 | 78.82646 | 262.6434 | 0.3001273 | 83.25679 | 0.3169955 | 3500 | NA | 256.27948 | Ozinga
4100 | 4213 | NA | 192.0934 | 2024-03-04 | Fly.ash | 182.0197 | 79.07723 | 261.097 | 0.3028654 | 71.88839 | 0.2753322 | 3500 | NA | 256.27948 | Ozinga
4101 | 4216 | NA | 194.0538 | 2024-03-04 | Fly.ash | 183.9841 | 79.78775 | 263.7719 | 0.3024877 | 71.93019 | 0.2726985 | 3500 | NA | 256.27948 | Ozinga
4102 | 3749 | NA | 192.1191 | 2024-03-04 | Fly.ash | 182.0197 | 78.82646 | 260.8462 | 0.3021952 | 68.12679 | 0.2611761 | 3500 | NA | 256.27948 | Ozinga
4103 | 3123 | NA | 197.9026 | 2024-03-04 | Fly.ash | 187.286 | 80.99983 | 268.2858 | 0.3019162 | 56.42403 | 0.2103131 | 3500 | NA | 256.27948 | Ozinga
4104 | 3164 | NA | 197.8439 | 2024-03-04 | Fly.ash | 187.0352 | 80.74905 | 267.7843 | 0.3015452 | 58.17944 | 0.2172624 | 3500 | NA | 256.27948 | Ozinga
4105 | 5558 | NA | 191.7569 | 2024-03-04 | Fly.ash | 181.769 | 78.82646 | 260.5954 | 0.302486 | 79.03543 | 0.3032879 | 3500 | NA | 256.27948 | Ozinga
4106 | 4107 | NA | 192.1179 | 2024-03-04 | Fly.ash | 182.0197 | 78.82646 | 260.8462 | 0.3021952 | 71.05248 | 0.2723922 | 3500 | NA | 256.27948 | Ozinga
4107 | 3207 | NA | 198.2476 | 2024-03-04 | Fly.ash | 187.8293 | 80.99983 | 268.8291 | 0.301306 | 59.4751 | 0.2212376 | 3500 | NA | 256.27948 | Ozinga
4108 | 4930 | NA | 191.9618 | 2024-03-04 | Fly.ash | 182.0197 | 78.82646 | 260.8462 | 0.3021952 | 76.10974 | 0.2917802 | 3500 | NA | 256.27948 | Ozinga
4109 | 4595 | NA | 193.1954 | 2024-03-04 | Fly.ash | 183.3154 | 79.328 | 262.6434 | 0.3020369 | 74.43792 | 0.2834182 | 3500 | NA | 256.27948 | Ozinga
4110 | 5424 | NA | 192.6525 | 2024-03-04 | Fly.ash | 182.6467 | 79.28621 | 261.9329 | 0.3026967 | 78.53389 | 0.2998245 | 3500 | NA | 256.27948 | Ozinga
4111 | 3153 | NA | 194.5914 | 2024-03-04 | Fly.ash | 184.2767 | 79.78775 | 264.0644 | 0.3021526 | 57.88687 | 0.2192149 | 3500 | NA | 256.27948 | Ozinga
4112 | 3289 | NA | 192.2343 | 2024-03-04 | Fly.ash | 182.2705 | 78.82646 | 261.097 | 0.3019049 | 61.81566 | 0.2367536 | 3500 | NA | 256.27948 | Ozinga
4113 | 3473 | NA | 195.6815 | 2024-03-04 | Fly.ash | 185.5306 | 79.78775 | 265.3183 | 0.3007246 | 64.69955 | 0.2438563 | 3500 | NA | 256.27948 | Ozinga
4114 | 3086 | NA | 194.5844 | 2024-03-04 | Fly.ash | 184.2767 | 80.03853 | 264.3152 | 0.3028147 | 54.04168 | 0.2044592 | 3500 | NA | 256.27948 | Ozinga
4115 | 3504 | NA | 193.3857 | 2024-03-04 | Fly.ash | 183.3154 | 79.07723 | 262.3926 | 0.3013699 | 65.1593 | 0.2483275 | 3500 | NA | 256.27948 | Ozinga
4116 | 3403 | NA | 195.0393 | 2024-03-04 | Fly.ash | 184.8618 | 80.16391 | 265.0257 | 0.302476 | 63.65466 | 0.2401829 | 3500 | NA | 256.27948 | Ozinga
4117 | 3996 | NA | 194.1746 | 2024-03-04 | Fly.ash | 183.9841 | 80.03853 | 264.0227 | 0.3031502 | 70.21657 | 0.265949 | 3500 | NA | 256.27948 | Ozinga
4118 | 3291 | NA | 193.1813 | 2024-03-04 | Fly.ash | 183.0646 | 80.08032 | 263.1449 | 0.3043202 | 61.81566 | 0.2349111 | 3500 | NA | 256.27948 | Ozinga
4119 | 5662 | NA | 191.9478 | 2024-03-04 | Fly.ash | 182.0197 | 79.328 | 261.3477 | 0.3035343 | 79.45339 | 0.3040141 | 3500 | NA | 256.27948 | Ozinga
4120 | 6338 | NA | 192.4157 | 2024-03-04 | Fly.ash | 182.5213 | 79.07723 | 261.5985 | 0.3022847 | 82.00292 | 0.3134686 | 3500 | NA | 256.27948 | Ozinga
4121 | 6105 | NA | 191.9642 | 2024-03-04 | Fly.ash | 182.0197 | 79.07723 | 261.097 | 0.3028654 | 81.16701 | 0.3108692 | 3500 | NA | 256.27948 | Ozinga
4122 | 3046 | NA | 197.6549 | 2024-03-04 | Fly.ash | 187.0352 | 80.74905 | 267.7843 | 0.3015452 | 49.98751 | 0.1866708 | 3500 | NA | 256.27948 | Ozinga
4123 | 3799 | NA | 191.7853 | 2024-03-04 | Fly.ash | 181.769 | 78.82646 | 260.5954 | 0.302486 | 68.54474 | 0.2630313 | 3500 | NA | 256.27948 | Ozinga
4124 | 6363 | NA | 212.0454 | 2024-03-04 | Fly.ash | 204.3935 | 70.48204 | 274.8755 | 0.2564144 | 82.0877 | 0.2986359 | 4000 | NA | 276.69112 | Ozinga
4125 | 6929 | NA | 212.1038 | 2024-03-04 | Fly.ash | 204.3935 | 69.72321 | 274.1167 | 0.254356 | 84.18565 | 0.3071161 | 4000 | NA | 276.69112 | Ozinga
4126 | 7328 | NA | 213.7093 | 2024-03-04 | Fly.ash | 205.9558 | 71.28551 | 277.2413 | 0.2571245 | 85.5694 | 0.308646 | 4000 | NA | 276.69112 | Ozinga
4127 | 6704 | NA | 211.6153 | 2024-03-04 | Fly.ash | 203.8578 | 70.48204 | 274.3399 | 0.2569151 | 83.33754 | 0.3037748 | 4000 | NA | 276.69112 | Ozinga
4128 | 6475 | NA | 211.1174 | 2024-03-04 | Fly.ash | 203.3668 | 69.9464 | 273.3132 | 0.2559203 | 82.48943 | 0.3018128 | 4000 | NA | 276.69112 | Ozinga
4129 | 6869 | NA | 212.3937 | 2024-03-04 | Fly.ash | 204.0364 | 70.12495 | 274.1613 | 0.2557799 | 83.96246 | 0.306252 | 4000 | NA | 276.69112 | Ozinga
4130 | 7238 | NA | 213.6432 | 2024-03-04 | Fly.ash | 205.1969 | 70.12495 | 275.3219 | 0.2547017 | 85.2123 | 0.3095006 | 4000 | NA | 276.69112 | Ozinga
4131 | 5300 | NA | 214.3942 | 2024-03-04 | Fly.ash | 205.9558 | 70.74987 | 276.7056 | 0.2556864 | 77.93645 | 0.2816583 | 4000 | NA | 276.69112 | Ozinga
4132 | 7109 | NA | 217.1396 | 2024-03-04 | Fly.ash | 205.9558 | 70.52668 | 276.4824 | 0.2550856 | 84.72129 | 0.3064256 | 4000 | 8610 | 276.69112 | Ozinga
4133 | 5875 | NA | 214.0581 | 2024-03-04 | Fly.ash | 206.3129 | 70.39277 | 276.7056 | 0.2543959 | 80.25758 | 0.2900468 | 4000 | 7270 | 276.69112 | Ozinga
4134 | 8328 | NA | 211.9847 | 2024-03-04 | Fly.ash | 203.3668 | 69.9464 | 273.3132 | 0.2559203 | 88.78327 | 0.3248408 | 4000 | 6470 | 276.69112 | Ozinga
4135 | 4857 | NA | 214.9096 | 2024-03-04 | Fly.ash | 206.7146 | 70.52668 | 277.2413 | 0.2543874 | 75.79386 | 0.2733859 | 4000 | NA | 276.69112 | Ozinga
4136 | 7262 | NA | 199.1855 | 2024-03-04 | Fly.ash | 190.6395 | 83.92596 | 274.5654 | 0.3056683 | 85.35297 | 0.3108657 | 4000 | NA | 276.69112 | Ozinga
4137 | 7189 | NA | 201.3765 | 2024-03-04 | Fly.ash | 192.8246 | 84.86243 | 277.687 | 0.3056046 | 85.04081 | 0.306247 | 4000 | NA | 276.69112 | Ozinga
4138 | 6005 | NA | 200.7869 | 2024-03-04 | Fly.ash | 192.0665 | 85.13 | 277.1965 | 0.3071107 | 80.80438 | 0.2915058 | 4000 | NA | 276.69112 | Ozinga
4139 | 3912 | NA | 201.2425 | 2024-03-04 | Fly.ash | 192.2449 | 83.97055 | 276.2154 | 0.3040039 | 69.52209 | 0.2516952 | 4000 | NA | 276.69112 | Ozinga
4140 | 4002 | NA | 200.5409 | 2024-03-04 | Fly.ash | 191.5759 | 84.19352 | 275.7695 | 0.305304 | 70.28019 | 0.2548512 | 4000 | NA | 276.69112 | Ozinga
4141 | 3787 | NA | 201.038 | 2024-03-04 | Fly.ash | 192.2449 | 84.63946 | 276.8843 | 0.3056853 | 68.40724 | 0.2470607 | 4000 | NA | 276.69112 | Ozinga
4142 | 3573 | NA | 204.0647 | 2024-03-04 | Fly.ash | 195.3664 | 83.88137 | 279.2478 | 0.3003833 | 65.99916 | 0.2363462 | 4000 | NA | 276.69112 | Ozinga
4143 | 7065 | NA | 201.5054 | 2024-03-04 | Fly.ash | 192.334 | 84.10434 | 276.4384 | 0.3042426 | 84.63946 | 0.3061784 | 4000 | 7080 | 276.69112 | Ozinga
4144 | 5681 | NA | 201.4772 | 2024-03-04 | Fly.ash | 192.334 | 83.88137 | 276.2154 | 0.303681 | 79.55574 | 0.2880207 | 4000 | 6590 | 276.69112 | Ozinga
4145 | 8234 | NA | 214.2089 | 2024-03-04 | Fly.ash | 206.1106 | 70.50329 | 276.6139 | 0.2548798 | 88.48609 | 0.3198903 | 4000 | NA | 276.69112 | Ozinga
4146 | 8365 | NA | 214.3885 | 2024-03-04 | Fly.ash | 206.646 | 70.99413 | 277.6402 | 0.2557056 | 88.93231 | 0.320315 | 4000 | NA | 276.69112 | Ozinga
4147 | 4362 | NA | 216.4022 | 2024-03-04 | Fly.ash | 207.8508 | 71.03876 | 278.8896 | 0.25472 | 72.91289 | 0.26144 | 4000 | 7250 | 276.69112 | Ozinga
4148 | 4942 | NA | 216.5291 | 2024-03-04 | Fly.ash | 207.9847 | 71.30649 | 279.2912 | 0.2553124 | 76.21495 | 0.272887 | 4000 | 6320 | 276.69112 | Ozinga
4149 | 3835 | NA | 214.7623 | 2024-03-04 | Fly.ash | 206.2444 | 70.63716 | 276.8816 | 0.2551168 | 68.80764 | 0.2485093 | 4000 | 6370 | 276.69112 | Ozinga
4150 | 7314 | NA | 214.1799 | 2024-03-04 | Fly.ash | 205.8875 | 70.7264 | 276.6139 | 0.2556864 | 85.54101 | 0.3092434 | 4000 | 6460 | 276.69112 | Ozinga
4151 | 6719 | NA | 214.8975 | 2024-03-04 | Fly.ash | 206.646 | 70.50329 | 277.1493 | 0.2543874 | 83.39914 | 0.3009177 | 4000 | 6140 | 276.69112 | Ozinga
4152 | 5200 | NA | 214.1093 | 2024-03-04 | Fly.ash | 205.6197 | 70.23555 | 275.8553 | 0.2546102 | 77.46437 | 0.2808153 | 4000 | 5690 | 276.69112 | Ozinga
4153 | 6698 | NA | 211.8491 | 2024-03-04 | Fly.ash | 203.7902 | 70.45867 | 274.2489 | 0.2569151 | 83.3099 | 0.3037748 | 4000 | 7540 | 276.69112 | Ozinga
4154 | 6489 | NA | 214.7991 | 2024-03-04 | Fly.ash | 205.8875 | 70.7264 | 276.6139 | 0.2556864 | 82.55132 | 0.2984352 | 4000 | 6210 | 276.69112 | Ozinga
4155 | 5578 | NA | 215.0968 | 2024-03-04 | Fly.ash | 206.1106 | 70.7264 | 276.837 | 0.2554803 | 79.16002 | 0.2859446 | 4000 | 6040 | 276.69112 | Ozinga
4156 | 5293 | NA | 214.6068 | 2024-03-04 | Fly.ash | 205.6197 | 70.99413 | 276.6139 | 0.2566543 | 77.9106 | 0.2816583 | 4000 | 7300 | 276.69112 | Ozinga
4157 | 5702 | NA | 217.0375 | 2024-03-04 | Fly.ash | 208.1632 | 70.50329 | 278.6665 | 0.2530024 | 79.60624 | 0.2856685 | 4000 | 6760 | 276.69112 | Ozinga
4158 | 6353 | NA | 212.9391 | 2024-03-04 | Fly.ash | 204.0579 | 69.9232 | 273.9811 | 0.2552117 | 82.06047 | 0.2995114 | 4000 | 5990 | 276.69112 | Ozinga
4159 | 8364 | NA | 214.551 | 2024-03-04 | Fly.ash | 205.6197 | 70.7264 | 276.3461 | 0.2559341 | 88.93231 | 0.321815 | 4000 | 5300 | 276.69112 | Ozinga
4160 | 8734 | NA | 214.5094 | 2024-03-04 | Fly.ash | 205.6197 | 70.50329 | 276.123 | 0.2553329 | 90.18174 | 0.3265999 | 4000 | 5770 | 276.69112 | Ozinga
4161 | 7695 | NA | 214.68 | 2024-03-04 | Fly.ash | 206.1106 | 70.50329 | 276.6139 | 0.2548798 | 86.79044 | 0.3137603 | 4000 | 7280 | 276.69112 | Ozinga
4162 | 4703 | NA | 212.6237 | 2024-03-04 | Fly.ash | 204.3257 | 69.9232 | 274.2489 | 0.2549626 | 74.9209 | 0.2731858 | 4000 | NA | 276.69112 | Ozinga
4163 | 6016 | NA | 215.6074 | 2024-03-04 | Fly.ash | 206.8691 | 70.50329 | 277.3724 | 0.2541828 | 80.85567 | 0.2915058 | 4000 | 6480 | 276.69112 | Ozinga
4164 | 5577 | NA | 214.2237 | 2024-03-04 | Fly.ash | 205.6197 | 70.50329 | 276.123 | 0.2553329 | 79.16002 | 0.2866839 | 4000 | 6330 | 276.69112 | Ozinga
4165 | 7089 | NA | 215.0778 | 2024-03-04 | Fly.ash | 206.3783 | 70.23555 | 276.6139 | 0.2539119 | 84.69319 | 0.3061784 | 4000 | NA | 276.69112 | Ozinga
4166 | 9283 | NA | 211.5516 | 2024-03-04 | Fly.ash | 203.2994 | 69.70009 | 272.9994 | 0.2553122 | 92.1005 | 0.3373652 | 4000 | NA | 276.69112 | Ozinga
4167 | 5701 | NA | 235.2453 | 2024-03-04 | Fly.ash | 228.289 | 76.78073 | 305.0697 | 0.2516826 | 79.60387 | 0.2609366 | 3500 | NA | 256.27948 | Ozinga
4168 | 6026 | NA | 235.4617 | 2024-03-04 | Fly.ash | 228.5457 | 76.26743 | 304.8131 | 0.2502105 | 80.88711 | 0.2653663 | 3500 | NA | 256.27948 | Ozinga
4169 | 10611 | NA | 231.8605 | 2024-03-04 | Fly.ash | 225.0809 | 75.88246 | 300.9634 | 0.2521319 | 97.78315 | 0.3249005 | 3500 | NA | 256.27948 | Ozinga
4170 | 6524 | NA | 234.4626 | 2024-03-04 | Fly.ash | 227.7757 | 77.03738 | 304.8131 | 0.2527365 | 82.64088 | 0.2711198 | 3500 | NA | 256.27948 | Ozinga
4171 | 8145 | NA | 235.2034 | 2024-03-04 | Fly.ash | 228.289 | 76.26743 | 304.5564 | 0.2504213 | 88.2016 | 0.2896067 | 3500 | NA | 256.27948 | Ozinga
4172 | 5227 | NA | 243.2898 | 2024-03-04 | Fly.ash | 230.8127 | 77.46513 | 308.2778 | 0.2512835 | 77.55068 | 0.251561 | 3500 | NA | 256.27948 | Ozinga
4173 | 5290 | NA | 234.5858 | 2024-03-04 | Fly.ash | 227.5191 | 76.52408 | 304.0431 | 0.2516882 | 77.89287 | 0.2561902 | 3500 | NA | 256.27948 | Ozinga
4174 | 7220 | NA | 233.1693 | 2024-03-04 | Fly.ash | 226.0647 | 75.36916 | 301.4339 | 0.2500355 | 85.16459 | 0.2825316 | 3500 | 6300 | 256.27948 | Ozinga
4175 | 7450 | NA | 297.4904 | 2024-03-04 | NA | 294.9801 | 0 | 294.9801 | 0 | 86.01315 | 0.2915896 | 3500 | NA | 256.27948 | Ozinga
4176 | 7324 | NA | 301.632 | 2024-03-04 | NA | 295.6163 | 0 | 295.6163 | 0 | 85.55878 | 0.2894251 | 3500 | NA | 256.27948 | Ozinga
4177 | 6748 | NA | 300.4068 | 2024-03-04 | NA | 296.1161 | 0 | 296.1161 | 0 | 83.46865 | 0.2818782 | 3500 | NA | 256.27948 | Ozinga
4178 | 6629 | NA | 299.3949 | 2024-03-04 | NA | 295.071 | 0 | 295.071 | 0 | 83.05972 | 0.2814906 | 3500 | NA | 256.27948 | Ozinga
4179 | 7721 | NA | 300.0856 | 2024-03-04 | NA | 295.8434 | 0 | 295.8434 | 0 | 86.83103 | 0.2935033 | 3500 | NA | 256.27948 | Ozinga
4180 | 8241 | NA | 298.1054 | 2024-03-04 | NA | 295.6163 | 0 | 295.6163 | 0 | 88.51221 | 0.2994159 | 3500 | NA | 256.27948 | Ozinga
4181 | 7589 | NA | 297.5944 | 2024-03-04 | NA | 295.071 | 0 | 295.071 | 0 | 86.42209 | 0.2928857 | 3500 | NA | 256.27948 | Ozinga
4182 | 5960 | NA | 298.911 | 2024-03-04 | NA | 296.4796 | 0 | 296.4796 | 0 | 80.60609 | 0.2718774 | 3500 | NA | 256.27948 | Ozinga
4183 | 7325 | NA | 304.2766 | 2024-03-04 | NA | 296.6159 | 0 | 296.6159 | 0 | 85.55878 | 0.2884498 | 3500 | NA | 256.27948 | Ozinga
4184 | 3779 | NA | 235.1245 | 2024-03-04 | Fly.ash | 228.1 | 76.99261 | 305.0926 | 0.2523582 | 68.35909 | 0.2240602 | 3500 | NA | 256.27948 | Ozinga
4185 | 5254 | NA | 242.9821 | 2024-03-04 | NA | 235.1369 | 0 | 235.1369 | 0 | 77.66599 | 0.3303012 | 4000 | 7840.000003 | 276.69112 | Ozinga
4186 | 9380 | NA | 242.6165 | 2024-03-04 | NA | 234.8517 | 0 | 234.8517 | 0 | 92.44819 | 0.393645 | 4000 | 4623.333 | 276.69112 | Ozinga
4187 | 9381 | NA | 242.4974 | 2024-03-04 | NA | 234.8517 | 0 | 234.8517 | 0 | 92.44819 | 0.393645 | 4000 | 10300 | 276.69112 | Ozinga
4188 | 12011 | NA | 242.7012 | 2024-03-04 | NA | 236.5914 | 0 | 236.5914 | 0 | 113.9733 | 0.4817308 | 4000 | 6953.333 | 276.69112 | Ozinga
4189 | 5863 | NA | 240.8337 | 2024-03-04 | NA | 234.3164 | 0 | 234.3164 | 0 | 80.21357 | 0.3423301 | 4000 | 6175 | 276.69112 | Ozinga
4190 | 5333 | NA | 244.1969 | 2024-03-04 | NA | 237.9563 | 0 | 237.9563 | 0 | 78.12064 | 0.3282983 | 4000 | 6993.333335 | 276.69112 | Ozinga
4191 | 6677 | NA | 243.4023 | 2024-03-04 | NA | 236.9553 | 0 | 236.9553 | 0 | 83.21646 | 0.3511905 | 4000 | 6036.667 | 276.69112 | Ozinga
4192 | 6435 | NA | 243.6737 | 2024-03-04 | NA | 237.1828 | 0 | 237.1828 | 0 | 82.35199 | 0.3472089 | 4000 | 6680 | 276.69112 | Ozinga
4193 | 6451 | NA | 244.6866 | 2024-03-04 | NA | 238.5023 | 0 | 238.5023 | 0 | 82.39749 | 0.3454788 | 4000 | 7426.667 | 276.69112 | Ozinga
4194 | 7138 | NA | 241.5821 | 2024-03-04 | NA | 235.0899 | 0 | 235.0899 | 0 | 84.8544 | 0.3609445 | 4000 | 9179.999996 | 276.69112 | Ozinga
4195 | 6428 | NA | 242.4964 | 2024-03-04 | NA | 236.0909 | 0 | 236.0909 | 0 | 82.30649 | 0.3486221 | 4000 | 6980 | 276.69112 | Ozinga
4196 | 6568 | NA | 243.5008 | 2024-03-04 | NA | 236.9553 | 0 | 236.9553 | 0 | 82.80697 | 0.3494624 | 4000 | 7266.667 | 276.69112 | Ozinga
4197 | 7880 | NA | 241.6502 | 2024-03-04 | NA | 235.3174 | 0 | 235.3174 | 0 | 87.35681 | 0.3712297 | 4000 | 7293.333 | 276.69112 | Ozinga
4198 | 6664 | NA | 241.2203 | 2024-03-04 | NA | 234.8169 | 0 | 234.8169 | 0 | 83.17096 | 0.3541949 | 4000 | 7100 | 276.69112 | Ozinga
4199 | 3217 | NA | 245.891 | 2024-03-04 | NA | 239.5032 | 0 | 239.5032 | 0 | 59.73932 | 0.2494301 | 4000 | 8046.667 | 276.69112 | Ozinga
4200 | 3184 | NA | 243.574 | 2024-03-04 | NA | 236.9553 | 0 | 236.9553 | 0 | 58.87485 | 0.2484639 | 4000 | 9386.667 | 276.69112 | Ozinga
4201 | 3597 | NA | 241.9712 | 2024-03-04 | NA | 235.5904 | 0 | 235.5904 | 0 | 66.29108 | 0.2813828 | 4000 | 7583.333 | 276.69112 | Ozinga
4202 | 4247 | NA | 245.2159 | 2024-03-04 | NA | 239.0028 | 0 | 239.0028 | 0 | 72.11486 | 0.3017323 | 4000 | 7093.333 | 276.69112 | Ozinga
4203 | 3259 | NA | 244.0009 | 2024-03-04 | NA | 237.4558 | 0 | 237.4558 | 0 | 61.05877 | 0.2571374 | 4000 | 7486.667 | 276.69112 | Ozinga
4204 | 3399 | NA | 243.6619 | 2024-03-04 | NA | 237.1828 | 0 | 237.1828 | 0 | 63.60667 | 0.2681757 | 4000 | 7786.667 | 276.69112 | Ozinga
4205 | 4804 | NA | 244.0516 | 2024-03-04 | NA | 237.7288 | 0 | 237.7288 | 0 | 75.52724 | 0.3177033 | 4000 | 6706.667 | 276.69112 | Ozinga
4206 | 3482 | NA | 243.4076 | 2024-03-04 | NA | 236.9553 | 0 | 236.9553 | 0 | 64.88063 | 0.2738095 | 4000 | 7150 | 276.69112 | Ozinga
4207 | 3824 | NA | 243.6467 | 2024-03-04 | NA | 237.1828 | 0 | 237.1828 | 0 | 68.70249 | 0.2896605 | 4000 | 6503.33333 | 276.69112 | Ozinga
4208 | 6333 | NA | 244.1103 | 2024-03-04 | NA | 237.7288 | 0 | 237.7288 | 0 | 81.988 | 0.3448804 | 4000 | 6410 | 276.69112 | Ozinga
4209 | 4304 | NA | 243.3875 | 2024-03-04 | NA | 236.9553 | 0 | 236.9553 | 0 | 72.56985 | 0.3062596 | 4000 | 6736.666663 | 276.69112 | Ozinga
4210 | 3979 | NA | 243.651 | 2024-03-04 | NA | 237.1828 | 0 | 237.1828 | 0 | 70.02194 | 0.2952235 | 4000 | 6590 | 276.69112 | Ozinga
4211 | 5652 | NA | 244.5163 | 2024-03-04 | NA | 238.2293 | 0 | 238.2293 | 0 | 79.3946 | 0.3332697 | 4000 | 6910 | 276.69112 | Ozinga
4212 | 10207 | NA | 241.0633 | 2024-03-04 | NA | 234.5894 | 0 | 234.5894 | 0 | 95.8195 | 0.4084562 | 4000 | 6833.333 | 276.69112 | Ozinga
4213 | 9382 | NA | 242.8751 | 2024-03-04 | NA | 236.5914 | 0 | 236.5914 | 0 | 92.45262 | 0.3907692 | 4000 | 7000 | 276.69112 | Ozinga
4214 | 7759 | NA | 241.6263 | 2024-03-04 | NA | 235.0899 | 0 | 235.0899 | 0 | 86.94732 | 0.3698471 | 4000 | 5473.333 | 276.69112 | Ozinga
4215 | 10055 | NA | 241.3187 | 2024-03-04 | NA | 234.7259 | 0 | 234.7259 | 0 | 95.18252 | 0.4055049 | 4000 | 6520 | 276.69112 | Ozinga
4216 | 9937 | NA | 242.1231 | 2024-03-04 | NA | 235.7724 | 0 | 235.7724 | 0 | 94.77304 | 0.4019684 | 4000 | 6643.333 | 276.69112 | Ozinga
4217 | 10830 | NA | 238.1049 | 2024-03-04 | NA | 231.723 | 0 | 231.723 | 0 | 98.95888 | 0.4270567 | 4000 | 5343.333 | 276.69112 | Ozinga
4218 | 10865 | NA | 241.6522 | 2024-03-04 | NA | 235.2719 | 0 | 235.2719 | 0 | 99.18637 | 0.4215819 | 4000 | 6453.333 | 276.69112 | Ozinga
4219 | 5580 | NA | 244.4018 | 2024-03-04 | NA | 237.7743 | 0 | 237.7743 | 0 | 79.16711 | 0.3329506 | 4000 | 5835 | 276.69112 | Ozinga
4220 | 6880 | NA | 241.5577 | 2024-03-04 | NA | 234.9989 | 0 | 234.9989 | 0 | 83.98993 | 0.3574056 | 4000 | 6116.667 | 276.69112 | Ozinga
4221 | 5979 | NA | 244.5486 | 2024-03-04 | NA | 237.9563 | 0 | 237.9563 | 0 | 80.66855 | 0.3390057 | 4000 | 6456.667 | 276.69112 | Ozinga
4222 | 7715 | NA | 245.3022 | 2024-03-04 | NA | 238.8663 | 0 | 238.8663 | 0 | 86.81083 | 0.3634286 | 4000 | 6033.333 | 276.69112 | Ozinga
4223 | 6429 | NA | 244.5296 | 2024-03-04 | NA | 238.0473 | 0 | 238.0473 | 0 | 82.30649 | 0.3457569 | 4000 | 6610 | 276.69112 | Ozinga
4224 | 4267 | NA | 248.1077 | 2024-03-04 | NA | 241.4597 | 0 | 241.4597 | 0 | 72.34236 | 0.2996043 | 4000 | 6856.667 | 276.69112 | Ozinga
4225 | 5083 | NA | 244.4476 | 2024-03-04 | NA | 237.7743 | 0 | 237.7743 | 0 | 76.89219 | 0.3233831 | 4000 | 6570 | 276.69112 | Ozinga
4226 | 5277 | NA | 247.7389 | 2024-03-04 | NA | 241.1867 | 0 | 241.1867 | 0 | 77.80216 | 0.3225806 | 4000 | 6033.333 | 276.69112 | Ozinga
4227 | 4990 | NA | 243.9407 | 2024-03-04 | NA | 237.2283 | 0 | 237.2283 | 0 | 76.43721 | 0.3222094 | 4000 | 5803.333 | 276.69112 | Ozinga
4228 | 7171 | NA | 244.0972 | 2024-03-04 | NA | 237.5013 | 0 | 237.5013 | 0 | 84.99089 | 0.3578544 | 4000 | 5930 | 276.69112 | Ozinga
4229 | 7188 | NA | 244.5189 | 2024-03-04 | NA | 238.0473 | 0 | 238.0473 | 0 | 85.03639 | 0.3572248 | 4000 | 6115 | 276.69112 | Ozinga
4230 | 6058 | NA | 244.3911 | 2024-03-04 | NA | 237.7743 | 0 | 237.7743 | 0 | 80.94154 | 0.3404133 | 4000 | 5873.333 | 276.69112 | Ozinga
4231 | 4217 | NA | 244.115 | 2024-03-04 | NA | 237.2283 | 0 | 237.2283 | 0 | 71.93287 | 0.3032221 | 4000 | 5550 | 276.69112 | Ozinga
4232 | 4479 | NA | 244.8669 | 2024-03-04 | NA | 238.0473 | 0 | 238.0473 | 0 | 73.70731 | 0.309633 | 4000 | 5783.333 | 276.69112 | Ozinga
4233 | 4051 | NA | 244.7576 | 2024-03-04 | NA | 238.0473 | 0 | 238.0473 | 0 | 70.56792 | 0.296445 | 4000 | 5933.333 | 276.69112 | Ozinga
4234 | 7523 | NA | 240.8021 | 2024-03-04 | NA | 234.4529 | 0 | 234.4529 | 0 | 86.26485 | 0.367941 | 4000 | 8673.333 | 276.69112 | Ozinga
4235 | 6569 | NA | 247.2719 | 2024-03-04 | NA | 240.9137 | 0 | 240.9137 | 0 | 82.80697 | 0.3437205 | 4000 | 6703.333 | 276.69112 | Ozinga
4236 | 4672 | NA | 233.8408 | 2024-03-04 | Fly.ash | 226.6633 | 62.00448 | 288.6678 | 0.2147953 | 74.76353 | 0.258995 | 3500 | NA | 256.27948 | Ozinga
4237 | 3642 | NA | 234.6517 | 2024-03-04 | Fly.ash | 227.4691 | 59.85559 | 287.3247 | 0.2083203 | 66.92902 | 0.2329386 | 3500 | NA | 256.27948 | Ozinga
4238 | 3461 | NA | 234.8274 | 2024-03-04 | Fly.ash | 227.693 | 59.45267 | 287.1457 | 0.2070471 | 64.46675 | 0.2245089 | 3500 | 8300 | 256.27948 | Ozinga
4239 | 7784 | NA | 275.0275 | 2024-03-04 | NA | 271.6455 | 0 | 271.6455 | 0 | 87.02336 | 0.3203563 | 4000 | NA | 276.69112 | Ozinga
4240 | 8161 | NA | 275.4105 | 2024-03-04 | NA | 271.8696 | 0 | 271.8696 | 0 | 88.27807 | 0.3247074 | 4000 | 6490 | 276.69112 | Ozinga
4241 | 5745 | NA | 231.6185 | 2024-03-04 | Fly.ash | 224.7855 | 59.61605 | 284.4016 | 0.2096193 | 79.71085 | 0.2802757 | 3500 | NA | 256.27948 | Ozinga
4242 | 5709 | NA | 234.3414 | 2024-03-04 | Fly.ash | 227.4589 | 60.59629 | 288.0552 | 0.2103635 | 79.62174 | 0.2764114 | 3500 | NA | 256.27948 | Ozinga
4243 | 7831 | NA | 231.1761 | 2024-03-04 | Fly.ash | 224.2954 | 59.17049 | 283.4659 | 0.2087394 | 87.24083 | 0.3077649 | 3500 | NA | 256.27948 | Ozinga
4244 | 4053 | NA | 232.0432 | 2024-03-04 | Fly.ash | 225.0974 | 59.39327 | 284.4907 | 0.2087706 | 70.57685 | 0.2480814 | 3500 | NA | 256.27948 | Ozinga
4245 | 7014 | NA | 227.6812 | 2024-03-04 | Fly.ash | 220.9091 | 58.1457 | 279.0548 | 0.2083666 | 84.47836 | 0.3027303 | 3500 | 7260 | 256.27948 | Ozinga
4246 | 6912 | NA | 228.8293 | 2024-03-04 | Fly.ash | 222.023 | 58.72493 | 280.748 | 0.2091731 | 84.12191 | 0.299635 | 3500 | 6920 | 256.27948 | Ozinga
4247 | 5925 | NA | 229.4688 | 2024-03-04 | Fly.ash | 222.7805 | 59.12594 | 281.9064 | 0.2097361 | 80.46831 | 0.2854433 | 3500 | 7280 | 256.27948 | Ozinga
4248 | 7927 | NA | 230.2515 | 2024-03-04 | Fly.ash | 223.5379 | 58.72493 | 282.2629 | 0.2080505 | 87.50817 | 0.3100237 | 3500 | 6490 | 256.27948 | Ozinga
4249 | 8447 | NA | 229.261 | 2024-03-04 | Fly.ash | 222.023 | 58.99227 | 281.0153 | 0.2099255 | 89.2013 | 0.3174251 | 3500 | NA | 256.27948 | Ozinga
4250 | 7167 | NA | 231.5398 | 2024-03-04 | Fly.ash | 224.7855 | 58.99227 | 283.7778 | 0.2078819 | 84.96847 | 0.2994191 | 3500 | 6800 | 256.27948 | Ozinga
4251 | 7380 | NA | 276.5523 | 2024-03-04 | NA | 272.5951 | 0 | 272.5951 | 0 | 85.82778 | 0.3148544 | 4000 | 4733.333 | 276.69112 | Ozinga
4252 | 7683 | NA | 234.942 | 2024-03-08 | Fly.ash + Silica.fume | 228.0738 | 80.30004 | 308.3738 | 0.2603984 | 86.75837 | 0.2813415 | 4000 | 8876.667 | 299.37072 | Ozinga
4253 | 4624 | NA | 235.7419 | 2024-03-08 | Fly.ash + Silica.fume | 228.5706 | 80.07422 | 308.6448 | 0.2594381 | 74.56432 | 0.2415862 | 4000 | 7810 | 299.37072 | Ozinga
4254 | 6600 | NA | 236.1134 | 2024-03-08 | Fly.ash + Silica.fume | 229.0674 | 79.80325 | 308.8706 | 0.2583711 | 82.96466 | 0.2686065 | 4000 | 8803.333 | 299.37072 | Ozinga
4255 | 7062 | NA | 235.9051 | 2024-03-08 | Fly.ash + Silica.fume | 228.3448 | 78.80966 | 307.1544 | 0.2565799 | 84.6357 | 0.2755477 | 4000 | 8516.667 | 299.37072 | Ozinga
4256 | 3357 | NA | 274.837 | 2024-03-04 | NA | 268.5667 | 0 | 268.5667 | 0 | 62.97925 | 0.2345013 | 3500 | NA | 256.27948 | Ozinga
4257 | 3879 | NA | 265.5697 | 2024-03-04 | NA | 260.5133 | 0 | 260.5133 | 0 | 69.17764 | 0.2655436 | 3500 | NA | 256.27948 | Ozinga
4258 | 4142 | NA | 267.7206 | 2024-03-04 | NA | 261.2824 | 0 | 261.2824 | 0 | 71.30409 | 0.2729004 | 3500 | NA | 256.27948 | Ozinga
4259 | 3980 | NA | 265.7913 | 2024-03-04 | NA | 260.7848 | 0 | 260.7848 | 0 | 70.03727 | 0.2685635 | 3500 | NA | 256.27948 | Ozinga
4260 | 4660 | NA | 266.6944 | 2024-03-04 | NA | 261.8254 | 0 | 261.8254 | 0 | 74.69737 | 0.2852946 | 3500 | NA | 256.27948 | Ozinga
4261 | 4504 | NA | 267.6853 | 2024-03-04 | NA | 261.2824 | 0 | 261.2824 | 0 | 73.83774 | 0.2825974 | 3500 | NA | 256.27948 | Ozinga
4262 | 5168 | NA | 265.5664 | 2024-03-04 | NA | 260.7848 | 0 | 260.7848 | 0 | 77.27626 | 0.296322 | 3500 | NA | 256.27948 | Ozinga
4263 | 5542 | NA | 266.1702 | 2024-03-04 | NA | 261.5539 | 0 | 261.5539 | 0 | 78.95028 | 0.3018509 | 3500 | NA | 256.27948 | Ozinga
4264 | 5259 | NA | 267.2553 | 2024-03-04 | NA | 262.5493 | 0 | 262.5493 | 0 | 77.68346 | 0.2958814 | 3500 | NA | 256.27948 | Ozinga
4265 | 5329 | NA | 267.087 | 2024-03-04 | NA | 262.3231 | 0 | 262.3231 | 0 | 78.09065 | 0.2976889 | 3500 | NA | 256.27948 | Ozinga
4266 | 5641 | NA | 265.2463 | 2024-03-04 | NA | 260.5133 | 0 | 260.5133 | 0 | 79.35747 | 0.3046197 | 3500 | NA | 256.27948 | Ozinga
4267 | 4907 | NA | 266.3077 | 2024-03-04 | NA | 261.5539 | 0 | 261.5539 | 0 | 75.9642 | 0.2904342 | 3500 | NA | 256.27948 | Ozinga
4268 | 4574 | NA | 265.5668 | 2024-03-04 | NA | 260.7848 | 0 | 260.7848 | 0 | 74.29018 | 0.2848716 | 3500 | NA | 256.27948 | Ozinga
4269 | 4988 | NA | 265.7888 | 2024-03-04 | NA | 261.0562 | 0 | 261.0562 | 0 | 76.41663 | 0.292721 | 3500 | NA | 256.27948 | Ozinga
4270 | 4661 | NA | 268.9271 | 2024-03-04 | NA | 264.2685 | 0 | 264.2685 | 0 | 74.69737 | 0.2826571 | 3500 | NA | 256.27948 | Ozinga
4271 | 3404 | NA | 268.0965 | 2024-03-04 | NA | 263.3184 | 0 | 263.3184 | 0 | 63.65791 | 0.2417526 | 3500 | NA | 256.27948 | Ozinga
4272 | 4139 | NA | 268.4769 | 2024-03-04 | NA | 263.7709 | 0 | 263.7709 | 0 | 71.25885 | 0.2701544 | 3500 | NA | 256.27948 | Ozinga
4273 | 3214 | NA | 268.3657 | 2024-03-04 | NA | 263.4994 | 0 | 263.4994 | 0 | 59.67646 | 0.2264766 | 3500 | NA | 256.27948 | Ozinga
4274 | 3874 | NA | 268.7645 | 2024-03-04 | NA | 263.9971 | 0 | 263.9971 | 0 | 69.1324 | 0.261868 | 3500 | NA | 256.27948 | Ozinga
4275 | 4305 | NA | 266.5501 | 2024-03-04 | NA | 261.8254 | 0 | 261.8254 | 0 | 72.57092 | 0.277173 | 3500 | NA | 256.27948 | Ozinga
4276 | 3527 | NA | 266.5789 | 2024-03-04 | NA | 261.8254 | 0 | 261.8254 | 0 | 65.37717 | 0.2496976 | 3500 | NA | 256.27948 | Ozinga
4277 | 4027 | NA | 268.7311 | 2024-03-04 | NA | 263.9971 | 0 | 263.9971 | 0 | 70.39922 | 0.2666667 | 3500 | NA | 256.27948 | Ozinga
4278 | 5865 | NA | 266.8928 | 2024-03-04 | NA | 260.5133 | 0 | 260.5133 | 0 | 80.21711 | 0.3079194 | 3500 | NA | 256.27948 | Ozinga
4279 | 11820 | NA | 264.4284 | 2024-03-04 | NA | 260.1514 | 0 | 260.1514 | 0 | 107.68 | 0.413913 | 3500 | NA | 256.27948 | Ozinga
4280 | 5754 | NA | 262.6271 | 2024-03-04 | NA | 257.8892 | 0 | 257.8892 | 0 | 79.76467 | 0.3092982 | 3500 | NA | 256.27948 | Ozinga
4281 | 6323 | NA | 265.8009 | 2024-03-04 | NA | 261.0562 | 0 | 261.0562 | 0 | 81.93637 | 0.3138648 | 3500 | NA | 256.27948 | Ozinga
4282 | 5326 | NA | 266.0049 | 2024-03-04 | NA | 261.2824 | 0 | 261.2824 | 0 | 78.09065 | 0.2988745 | 3500 | NA | 256.27948 | Ozinga
4283 | 6089 | NA | 266.438 | 2024-03-04 | NA | 261.8254 | 0 | 261.8254 | 0 | 81.07674 | 0.3096596 | 3500 | NA | 256.27948 | Ozinga
4284 | 5980 | NA | 265.2394 | 2024-03-04 | NA | 260.5133 | 0 | 260.5133 | 0 | 80.66954 | 0.3096561 | 3500 | NA | 256.27948 | Ozinga
4285 | 5866 | NA | 265.9909 | 2024-03-04 | NA | 261.2824 | 0 | 261.2824 | 0 | 80.21711 | 0.307013 | 3500 | NA | 256.27948 | Ozinga
4286 | 3880 | NA | 266.2313 | 2024-03-04 | NA | 261.2824 | 0 | 261.2824 | 0 | 69.17764 | 0.2647619 | 3500 | NA | 256.27948 | Ozinga
4287 | 7629 | NA | 265.9318 | 2024-03-04 | NA | 261.2824 | 0 | 261.2824 | 0 | 86.59647 | 0.3314286 | 3500 | NA | 256.27948 | Ozinga
4288 | 5657 | NA | 272.9067 | 2024-03-04 | NA | 265.3091 | 0 | 265.3091 | 0 | 79.40272 | 0.2992838 | 3500 | NA | 256.27948 | Ozinga
4289 | 5337 | NA | 268.9528 | 2024-03-04 | NA | 264.2685 | 0 | 264.2685 | 0 | 78.13589 | 0.2956685 | 3500 | NA | 256.27948 | Ozinga
4290 | 5327 | NA | 266.1921 | 2024-03-04 | NA | 261.5539 | 0 | 261.5539 | 0 | 78.09065 | 0.2985643 | 3500 | NA | 256.27948 | Ozinga
4291 | 5766 | NA | 265.9923 | 2024-03-04 | NA | 261.2824 | 0 | 261.2824 | 0 | 79.80991 | 0.3054545 | 3500 | NA | 256.27948 | Ozinga
4292 | 4987 | NA | 265.5057 | 2024-03-04 | NA | 260.7848 | 0 | 260.7848 | 0 | 76.41663 | 0.2930257 | 3500 | NA | 256.27948 | Ozinga
4293 | 7497 | NA | 266.5444 | 2024-03-04 | NA | 260.5133 | 0 | 260.5133 | 0 | 86.18928 | 0.330844 | 3500 | NA | 256.27948 | Ozinga
4294 | 6560 | NA | 265.8054 | 2024-03-04 | NA | 261.2824 | 0 | 261.2824 | 0 | 82.75075 | 0.31671 | 3500 | NA | 256.27948 | Ozinga
4295 | 4438 | NA | 271.2973 | 2024-03-04 | NA | 263.4994 | 0 | 263.4994 | 0 | 73.43055 | 0.2786745 | 3500 | NA | 256.27948 | Ozinga
4296 | 5169 | NA | 269.5141 | 2024-03-04 | NA | 265.0377 | 0 | 265.0377 | 0 | 77.27626 | 0.2915671 | 3500 | NA | 256.27948 | Ozinga
4297 | 8669 | NA | 266.8662 | 2024-03-04 | NA | 260.7848 | 0 | 260.7848 | 0 | 89.98975 | 0.3450729 | 3500 | NA | 256.27948 | Ozinga
4298 | 8544 | NA | 268.1576 | 2024-03-04 | NA | 260.5133 | 0 | 260.5133 | 0 | 89.58255 | 0.3438694 | 3500 | NA | 256.27948 | Ozinga
4299 | 6894 | NA | 267.066 | 2024-03-04 | NA | 261.0562 | 0 | 261.0562 | 0 | 84.06282 | 0.3220104 | 3500 | NA | 256.27948 | Ozinga
4300 | 8545 | NA | 268.5618 | 2024-03-04 | NA | 261.0562 | 0 | 261.0562 | 0 | 89.58255 | 0.3431542 | 3500 | NA | 256.27948 | Ozinga
4301 | 6434 | NA | 267.304 | 2024-03-04 | NA | 261.2824 | 0 | 261.2824 | 0 | 82.34356 | 0.3151515 | 3500 | NA | 256.27948 | Ozinga
4302 | 6088 | NA | 267.2714 | 2024-03-04 | NA | 261.2824 | 0 | 261.2824 | 0 | 81.07674 | 0.310303 | 3500 | NA | 256.27948 | Ozinga
4303 | 3595 | NA | 265.3273 | 2024-03-04 | NA | 260.5133 | 0 | 260.5133 | 0 | 66.2368 | 0.2542549 | 3500 | NA | 256.27948 | Ozinga
4304 | 6675 | NA | 270.0939 | 2024-03-04 | NA | 262.5493 | 0 | 262.5493 | 0 | 83.20319 | 0.316905 | 3500 | NA | 256.27948 | Ozinga
4305 | 5328 | NA | 267.889 | 2024-03-04 | NA | 261.8254 | 0 | 261.8254 | 0 | 78.09065 | 0.2982547 | 3500 | NA | 256.27948 | Ozinga
4306 | 6895 | NA | 267.1427 | 2024-03-04 | NA | 262.8207 | 0 | 262.8207 | 0 | 84.06282 | 0.3198485 | 3500 | NA | 256.27948 | Ozinga
4307 | 4094 | NA | 256.2227 | 2024-03-04 | NA | 248.3313 | 0 | 248.3313 | 0 | 70.89364 | 0.2854801 | 3500 | NA | 256.27948 | Ozinga
4308 | 7034 | NA | 264.1178 | 2024-03-04 | NA | 259.4594 | 0 | 259.4594 | 0 | 84.56121 | 0.325913 | 3500 | NA | 256.27948 | Ozinga
4309 | 3798 | NA | 205.5652 | 2024-03-04 | Fly.ash | 196.562 | 65.84759 | 262.4096 | 0.2509344 | 68.52251 | 0.2611281 | 3500 | NA | 256.27948 | Ozinga
4310 | 4527 | NA | 206.4939 | 2024-03-04 | Fly.ash | 197.5874 | 65.62468 | 263.2121 | 0.2493225 | 74.05068 | 0.2813347 | 3500 | NA | 256.27948 | Ozinga
4311 | 3723 | NA | 203.89 | 2024-03-04 | Fly.ash | 194.8679 | 65.13428 | 260.0021 | 0.2505144 | 67.76462 | 0.260631 | 3500 | NA | 256.27948 | Ozinga
4312 | 3359 | NA | 206.7839 | 2024-03-04 | Fly.ash | 197.7657 | 66.60549 | 264.3712 | 0.2519393 | 62.99435 | 0.2382799 | 3500 | NA | 256.27948 | Ozinga
4313 | 10771 | NA | 202.2958 | 2024-03-04 | Fly.ash | 193.9316 | 64.64388 | 258.5755 | 0.25 | 98.65994 | 0.3815517 | 3500 | NA | 256.27948 | Ozinga
4314 | 4160 | NA | 204.1254 | 2024-03-04 | Fly.ash | 195.0908 | 64.86679 | 259.9576 | 0.2495284 | 71.50951 | 0.2750815 | 3500 | NA | 256.27948 | Ozinga
4315 | 4461 | NA | 203.2804 | 2024-03-04 | Fly.ash | 194.3775 | 65.35719 | 259.7347 | 0.2516306 | 73.60486 | 0.2833848 | 3500 | 6923.333 | 256.27948 | Ozinga
4316 | 4599 | NA | 206.666 | 2024-03-04 | Fly.ash | 197.8549 | 66.11509 | 263.9699 | 0.2504644 | 74.45192 | 0.282047 | 3500 | NA | 256.27948 | Ozinga
4317 | 3396 | NA | 203.4203 | 2024-03-04 | Fly.ash | 194.3775 | 65.35719 | 259.7347 | 0.2516306 | 63.57391 | 0.2447648 | 3500 | NA | 256.27948 | Ozinga
4318 | 7177 | NA | 206.478 | 2024-03-04 | Fly.ash | 197.8549 | 65.84759 | 263.7025 | 0.2497041 | 85.01785 | 0.3224007 | 3500 | NA | 256.27948 | Ozinga
4319 | 7051 | NA | 205.3884 | 2024-03-04 | Fly.ash | 196.562 | 65.62468 | 262.1867 | 0.2502976 | 84.61661 | 0.3227342 | 3500 | NA | 256.27948 | Ozinga
4320 | 3326 | NA | 210.3079 | 2024-03-04 | Fly.ash | 201.1093 | 66.60549 | 267.7148 | 0.2487927 | 62.45936 | 0.2333056 | 3500 | NA | 256.27948 | Ozinga
4321 | 3231 | NA | 211.2737 | 2024-03-04 | Fly.ash | 201.9118 | 67.14047 | 269.0523 | 0.2495443 | 60.18568 | 0.2236951 | 3500 | NA | 256.27948 | Ozinga
4322 | 3240 | NA | 211.2961 | 2024-03-04 | Fly.ash | 201.9118 | 67.14047 | 269.0523 | 0.2495443 | 60.58692 | 0.2251864 | 3500 | NA | 256.27948 | Ozinga
4323 | 3304 | NA | 209.6101 | 2024-03-04 | Fly.ash | 200.3514 | 66.38258 | 266.734 | 0.2488718 | 62.05813 | 0.2326592 | 3500 | NA | 256.27948 | Ozinga
4324 | 5185 | NA | 205.6743 | 2024-03-04 | Fly.ash | 197.0524 | 65.62468 | 262.6771 | 0.2498303 | 77.39433 | 0.2946368 | 3500 | NA | 256.27948 | Ozinga
4325 | 5898 | NA | 205.9261 | 2024-03-04 | Fly.ash | 197.3199 | 65.84759 | 263.1675 | 0.2502118 | 80.38132 | 0.3054379 | 3500 | NA | 256.27948 | Ozinga
4326 | 5102 | NA | 205.7419 | 2024-03-04 | Fly.ash | 197.0524 | 65.84759 | 262.9 | 0.2504663 | 76.99309 | 0.2928608 | 3500 | NA | 256.27948 | Ozinga
4327 | 3708 | NA | 205.9875 | 2024-03-04 | Fly.ash | 197.3199 | 65.84759 | 263.1675 | 0.2502118 | 67.67546 | 0.2571574 | 3500 | NA | 256.27948 | Ozinga
4328 | 4689 | NA | 205.8845 | 2024-03-04 | Fly.ash | 197.3199 | 65.84759 | 263.1675 | 0.2502118 | 74.85316 | 0.2844316 | 3500 | NA | 256.27948 | Ozinga
4329 | 4597 | NA | 205.6121 | 2024-03-04 | Fly.ash | 196.8295 | 65.62468 | 262.4542 | 0.2500425 | 74.45192 | 0.2836759 | 3500 | NA | 256.27948 | Ozinga
4330 | 4598 | NA | 206.5419 | 2024-03-04 | Fly.ash | 197.8549 | 65.62468 | 263.4795 | 0.2490694 | 74.45192 | 0.2825719 | 3500 | NA | 256.27948 | Ozinga
4331 | 5186 | NA | 205.7529 | 2024-03-04 | Fly.ash | 197.0524 | 65.62468 | 262.6771 | 0.2498303 | 77.39433 | 0.2946368 | 3500 | NA | 256.27948 | Ozinga
4332 | 3158 | NA | 210.5884 | 2024-03-04 | Fly.ash | 201.1539 | 67.14047 | 268.2944 | 0.2502493 | 58.00116 | 0.2161848 | 3500 | NA | 256.27948 | Ozinga
4333 | 5899 | NA | 206.1792 | 2024-03-04 | Fly.ash | 197.5874 | 66.11509 | 263.7025 | 0.2507185 | 80.38132 | 0.3048183 | 3500 | NA | 256.27948 | Ozinga
4334 | 5285 | NA | 207.1585 | 2024-03-04 | Fly.ash | 198.6128 | 65.84759 | 264.4603 | 0.2489885 | 77.84015 | 0.2943358 | 3500 | NA | 256.27948 | Ozinga
4335 | 5677 | NA | 206.348 | 2024-03-04 | Fly.ash | 197.8549 | 65.62468 | 263.4795 | 0.2490694 | 79.53426 | 0.3018613 | 3500 | NA | 256.27948 | Ozinga
4336 | 5567 | NA | 206.4274 | 2024-03-04 | Fly.ash | 197.8549 | 65.84759 | 263.7025 | 0.2497041 | 79.08844 | 0.2999155 | 3500 | NA | 256.27948 | Ozinga
4337 | 5184 | NA | 205.4016 | 2024-03-04 | Fly.ash | 196.562 | 65.84759 | 262.4096 | 0.2509344 | 77.39433 | 0.2949371 | 3500 | NA | 256.27948 | Ozinga
4338 | 4833 | NA | 206.025 | 2024-03-04 | Fly.ash | 197.3199 | 65.84759 | 263.1675 | 0.2502118 | 75.70021 | 0.2876503 | 3500 | NA | 256.27948 | Ozinga
4339 | 3041 | NA | 205.8952 | 2024-03-04 | Fly.ash | 196.8295 | 65.84759 | 262.6771 | 0.2506789 | 48.23771 | 0.1836388 | 3500 | NA | 256.27948 | Ozinga
4340 | 3115 | NA | 205.5283 | 2024-03-04 | Fly.ash | 196.562 | 66.11509 | 262.6771 | 0.2516972 | 55.86123 | 0.2126612 | 3500 | 6830 | 256.27948 | Ozinga
4341 | 5464 | NA | 205.5358 | 2024-03-04 | Fly.ash | 196.8295 | 65.84759 | 262.6771 | 0.2506789 | 78.68721 | 0.2995587 | 3500 | NA | 256.27948 | Ozinga
4342 | 5284 | NA | 206.2786 | 2024-03-04 | Fly.ash | 197.5874 | 66.60549 | 264.1929 | 0.2521093 | 77.84015 | 0.2946338 | 3500 | NA | 256.27948 | Ozinga
4343 | 3524 | NA | 210.8043 | 2024-03-04 | Fly.ash | 201.3768 | 67.14047 | 268.5173 | 0.2500415 | 65.35719 | 0.2434003 | 3500 | NA | 256.27948 | Ozinga
4344 | 4395 | NA | 205.3112 | 2024-03-04 | Fly.ash | 196.562 | 66.11509 | 262.6771 | 0.2516972 | 73.20362 | 0.278683 | 3500 | NA | 256.27948 | Ozinga
4345 | 3091 | NA | 195.0973 | 2024-03-04 | Fly.ash | 184.9822 | 79.87582 | 264.858 | 0.3015798 | 54.51974 | 0.2058452 | 3500 | NA | 256.27948 | Ozinga
4346 | 4118 | NA | 194.7661 | 2024-03-04 | Fly.ash | 185.024 | 78.91346 | 263.9375 | 0.2989854 | 71.1309 | 0.269499 | 3500 | NA | 256.27948 | Ozinga
4347 | 3857 | NA | 195.0421 | 2024-03-04 | Fly.ash | 184.9822 | 79.58293 | 264.5651 | 0.3008066 | 69.03882 | 0.2609521 | 3500 | NA | 256.27948 | Ozinga
4348 | 3858 | NA | 197.1132 | 2024-03-04 | Fly.ash | 187.2835 | 80.12687 | 267.4103 | 0.2996401 | 69.03882 | 0.2581756 | 3500 | NA | 256.27948 | Ozinga
4349 | 3089 | NA | 197.976 | 2024-03-04 | Fly.ash | 187.7856 | 80.83818 | 268.6238 | 0.3009346 | 54.35238 | 0.2023364 | 3500 | NA | 256.27948 | Ozinga
4350 | 3076 | NA | 199.1523 | 2024-03-04 | Fly.ash | 188.8316 | 81.59133 | 270.423 | 0.3017175 | 53.26449 | 0.1969674 | 3500 | NA | 256.27948 | Ozinga
4351 | 3118 | NA | 196.8973 | 2024-03-04 | Fly.ash | 186.7395 | 80.83818 | 267.5777 | 0.302111 | 56.06789 | 0.2095387 | 3500 | NA | 256.27948 | Ozinga
4352 | 3286 | NA | 197.5865 | 2024-03-04 | Fly.ash | 187.4927 | 80.83818 | 268.3309 | 0.3012631 | 61.67468 | 0.2298456 | 3500 | NA | 256.27948 | Ozinga
4353 | 3136 | NA | 198.7272 | 2024-03-04 | Fly.ash | 188.5387 | 81.34028 | 269.879 | 0.3013953 | 57.36498 | 0.2125581 | 3500 | NA | 256.27948 | Ozinga
4354 | 3342 | NA | 193.1495 | 2024-03-04 | Fly.ash | 182.9738 | 79.16451 | 262.1383 | 0.3019952 | 62.72072 | 0.2392658 | 3500 | NA | 256.27948 | Ozinga
4355 | 4166 | NA | 193.7915 | 2024-03-04 | Fly.ash | 183.7688 | 78.66241 | 262.4312 | 0.2997449 | 71.54932 | 0.2726403 | 3500 | NA | 256.27948 | Ozinga
4356 | 4124 | NA | 195.4155 | 2024-03-04 | Fly.ash | 185.2332 | 79.58293 | 264.8162 | 0.3005214 | 71.17274 | 0.2687628 | 3500 | NA | 256.27948 | Ozinga
4357 | 4855 | NA | 194.1794 | 2024-03-04 | Fly.ash | 184.2709 | 78.66241 | 262.9333 | 0.2991725 | 75.77533 | 0.2881922 | 3500 | NA | 256.27948 | Ozinga
4358 | 3166 | NA | 198.2942 | 2024-03-04 | Fly.ash | 188.0366 | 80.83818 | 268.8748 | 0.3006536 | 58.24366 | 0.21662 | 3500 | NA | 256.27948 | Ozinga
4359 | 4231 | NA | 195.1525 | 2024-03-04 | Fly.ash | 184.9822 | 79.58293 | 264.5651 | 0.3008066 | 72.00958 | 0.2721809 | 3500 | NA | 256.27948 | Ozinga
4360 | 3451 | NA | 194.9234 | 2024-03-04 | Fly.ash | 184.7311 | 79.87582 | 264.607 | 0.3018659 | 64.35254 | 0.2432005 | 3500 | NA | 256.27948 | Ozinga
4361 | 3308 | NA | 197.1221 | 2024-03-04 | Fly.ash | 186.4885 | 80.58713 | 267.0756 | 0.301739 | 62.09309 | 0.2324926 | 3500 | NA | 256.27948 | Ozinga
4362 | 6013 | NA | 193.7433 | 2024-03-04 | Fly.ash | 183.7688 | 78.91346 | 262.6822 | 0.3004141 | 80.83818 | 0.3077413 | 3500 | NA | 256.27948 | Ozinga
4363 | 3959 | NA | 198.867 | 2024-03-04 | Fly.ash | 188.5387 | 80.83818 | 269.3769 | 0.3000932 | 69.87565 | 0.2593973 | 3500 | NA | 256.27948 | Ozinga
4364 | 6408 | NA | 194.5615 | 2024-03-04 | Fly.ash | 184.4801 | 79.58293 | 264.063 | 0.3013785 | 82.21895 | 0.3113611 | 3500 | NA | 256.27948 | Ozinga
4365 | 3856 | NA | 193.7991 | 2024-03-04 | Fly.ash | 183.7688 | 78.91346 | 262.6822 | 0.3004141 | 69.03882 | 0.2628226 | 3500 | NA | 256.27948 | Ozinga
4366 | 3212 | NA | 197.8394 | 2024-03-04 | Fly.ash | 187.2416 | 80.83818 | 268.0798 | 0.3015452 | 59.54075 | 0.2221008 | 3500 | NA | 256.27948 | Ozinga
4367 | 9413 | NA | 178.4551 | 2024-03-04 | Fly.ash | 169.4589 | 73.22299 | 242.6819 | 0.3017241 | 92.5957 | 0.3815517 | 3500 | NA | 256.27948 | Ozinga
4368 | 7180 | NA | 194.2004 | 2024-03-04 | Fly.ash | 184.2709 | 78.66241 | 262.9333 | 0.2991725 | 85.02235 | 0.3233609 | 3500 | NA | 256.27948 | Ozinga
4369 | 5274 | NA | 275.0023 | 2024-03-04 | NA | 271.1712 | 0 | 271.1712 | 0 | 77.77675 | 0.2868179 | 4000 | 7640 | 276.69112 | Ozinga
4370 | 5182 | NA | 274.8438 | 2024-03-04 | NA | 270.6809 | 0 | 270.6809 | 0 | 77.37561 | 0.2858554 | 4000 | 5940 | 276.69112 | Ozinga
4371 | 5183 | NA | 274.9389 | 2024-03-04 | NA | 270.9484 | 0 | 270.9484 | 0 | 77.37561 | 0.2855733 | 4000 | 5910 | 276.69112 | Ozinga
4372 | 5777 | NA | 275.5345 | 2024-03-04 | NA | 271.4386 | 0 | 271.4386 | 0 | 79.8716 | 0.2942529 | 4000 | 6310 | 276.69112 | Ozinga
4373 | 5273 | NA | 274.9023 | 2024-03-04 | NA | 270.9484 | 0 | 270.9484 | 0 | 77.77675 | 0.2870538 | 4000 | 6610 | 276.69112 | Ozinga
4374 | 4326 | NA | 274.7393 | 2024-03-04 | NA | 270.6809 | 0 | 270.6809 | 0 | 72.74021 | 0.2687304 | 4000 | 5820 | 276.69112 | Ozinga
4375 | 4392 | NA | 274.7008 | 2024-03-04 | NA | 270.6809 | 0 | 270.6809 | 0 | 73.18592 | 0.2703771 | 4000 | NA | 276.69112 | Ozinga
4376 | 6100 | NA | 275.6459 | 2024-03-04 | NA | 271.7061 | 0 | 271.7061 | 0 | 81.11959 | 0.2985564 | 4000 | NA | 276.69112 | Ozinga
4377 | 6207 | NA | 274.3498 | 2024-03-04 | NA | 270.4135 | 0 | 270.4135 | 0 | 81.52073 | 0.301467 | 4000 | NA | 276.69112 | Ozinga
4378 | 5275 | NA | 275.425 | 2024-03-04 | NA | 271.7061 | 0 | 271.7061 | 0 | 77.77675 | 0.2862533 | 4000 | NA | 276.69112 | Ozinga
4379 | 6676 | NA | 274.6532 | 2024-03-04 | NA | 270.6809 | 0 | 270.6809 | 0 | 83.21444 | 0.3074263 | 4000 | NA | 276.69112 | Ozinga
4380 | 6571 | NA | 274.5316 | 2024-03-04 | NA | 270.6809 | 0 | 270.6809 | 0 | 82.8133 | 0.3059443 | 4000 | 6540 | 276.69112 | Ozinga
4381 | 4502 | NA | 217.4312 | 2024-03-04 | Fly.ash | 209.7995 | 71.28204 | 281.0816 | 0.2535991 | 73.81671 | 0.2626167 | 4000 | NA | 276.69112 | Ozinga
4382 | 4163 | NA | 201.7381 | 2024-03-04 | Fly.ash | 192.7983 | 83.42617 | 276.2245 | 0.3020231 | 71.53983 | 0.2589917 | 4000 | 6980 | 276.69112 | Ozinga
4383 | 3549 | NA | 201.3267 | 2024-03-04 | Fly.ash | 192.2661 | 83.91405 | 276.1801 | 0.3038381 | 65.64101 | 0.2376746 | 4000 | 7010 | 276.69112 | Ozinga
4384 | 4223 | NA | 201.0432 | 2024-03-04 | Fly.ash | 192.0443 | 83.64793 | 275.6922 | 0.3034106 | 71.98335 | 0.2611004 | 4000 | 7120 | 276.69112 | Ozinga
4385 | 5804 | NA | 203.2742 | 2024-03-04 | Fly.ash | 194.2176 | 84.35757 | 278.5751 | 0.302818 | 80.01107 | 0.2872154 | 4000 | NA | 276.69112 | Ozinga
4386 | 3080 | NA | 202.6693 | 2024-03-04 | Fly.ash | 193.5523 | 83.91405 | 277.4663 | 0.3024297 | 53.4442 | 0.1926151 | 4000 | NA | 276.69112 | Ozinga
4387 | 4005 | NA | 200.4531 | 2024-03-04 | Fly.ash | 191.0242 | 83.16006 | 274.1843 | 0.3032999 | 70.29797 | 0.2563895 | 4000 | NA | 276.69112 | Ozinga
4388 | 4702 | NA | 200.5574 | 2024-03-04 | Fly.ash | 191.5121 | 83.42617 | 274.9383 | 0.303436 | 74.91058 | 0.2724633 | 4000 | 7680 | 276.69112 | Ozinga
4389 | 3425 | NA | 200.2072 | 2024-03-04 | Fly.ash | 191.0242 | 83.64793 | 274.6721 | 0.3045374 | 63.95563 | 0.2328435 | 4000 | NA | 276.69112 | Ozinga
4390 | 5103 | NA | 201.3422 | 2024-03-04 | Fly.ash | 192.2661 | 83.42617 | 275.6922 | 0.3026062 | 76.99513 | 0.2792793 | 4000 | NA | 276.69112 | Ozinga
4391 | 4847 | NA | 203.086 | 2024-03-04 | Fly.ash | 194.4837 | 84.35757 | 278.8412 | 0.302529 | 75.75327 | 0.2716717 | 4000 | NA | 276.69112 | Ozinga
4392 | 6041 | NA | 203.0399 | 2024-03-04 | Fly.ash | 194.2176 | 84.35757 | 278.5751 | 0.302818 | 80.89811 | 0.2903996 | 4000 | 7610 | 276.69112 | Ozinga
4393 | 5023 | NA | 204.5473 | 2024-03-04 | Fly.ash | 195.7699 | 84.35757 | 280.1274 | 0.30114 | 76.64031 | 0.2735909 | 4000 | NA | 276.69112 | Ozinga
4394 | 5805 | NA | 203.992 | 2024-03-04 | Fly.ash | 195.2376 | 84.62368 | 279.8613 | 0.3023772 | 80.01107 | 0.2858954 | 4000 | NA | 276.69112 | Ozinga
4395 | 5283 | NA | 200.7586 | 2024-03-04 | Fly.ash | 191.7782 | 83.91405 | 275.6922 | 0.3043758 | 77.83782 | 0.2823359 | 4000 | NA | 276.69112 | Ozinga
4396 | 6136 | NA | 202.4653 | 2024-03-04 | Fly.ash | 193.4636 | 84.35757 | 277.8211 | 0.3036398 | 81.29728 | 0.2926245 | 4000 | NA | 276.69112 | Ozinga
4397 | 5461 | NA | 200.4346 | 2024-03-04 | Fly.ash | 191.5121 | 83.42617 | 274.9383 | 0.303436 | 78.68051 | 0.2861752 | 4000 | NA | 276.69112 | Ozinga
4398 | 3709 | NA | 203.2655 | 2024-03-04 | Fly.ash | 194.2176 | 84.62368 | 278.8412 | 0.3034834 | 67.6812 | 0.2427231 | 4000 | NA | 276.69112 | Ozinga
4399 | 3603 | NA | 203.0475 | 2024-03-04 | Fly.ash | 193.9958 | 84.62368 | 278.6195 | 0.3037249 | 66.39499 | 0.2382999 | 4000 | NA | 276.69112 | Ozinga
4400 | 3420 | NA | 202.8474 | 2024-03-04 | Fly.ash | 193.7297 | 84.35757 | 278.0872 | 0.3033493 | 63.86693 | 0.2296651 | 4000 | NA | 276.69112 | Ozinga
4401 | 4000 | NA | 202.4963 | 2024-03-04 | Fly.ash | 193.4636 | 84.88979 | 278.3534 | 0.3049713 | 70.25362 | 0.2523901 | 4000 | NA | 276.69112 | Ozinga
4402 | 7041 | NA | 201.6724 | 2024-03-04 | Fly.ash | 192.2661 | 83.42617 | 275.6922 | 0.3026062 | 84.57933 | 0.3067889 | 4000 | NA | 276.69112 | Ozinga
4403 | 6116 | NA | 218.5701 | 2024-03-08 | Fly.ash | 210.3706 | 89.54029 | 299.9109 | 0.2985563 | 81.23795 | 0.2708736 | 4000 | NA | 299.37072 | Ozinga
4404 | 7649 | NA | 219.1977 | 2024-03-08 | Fly.ash | 211.1294 | 89.54029 | 300.6697 | 0.2978029 | 86.68357 | 0.2883017 | 4000 | NA | 299.37072 | Ozinga
4405 | 6012 | NA | 219.573 | 2024-03-08 | Fly.ash | 210.3706 | 90.03129 | 300.4019 | 0.2997028 | 80.83623 | 0.2690936 | 4000 | NA | 299.37072 | Ozinga
4406 | 8198 | NA | 220.1382 | 2024-03-08 | Fly.ash | 211.8882 | 89.54029 | 301.4285 | 0.2970532 | 88.37975 | 0.293203 | 4000 | NA | 299.37072 | Ozinga
4407 | 8954 | NA | 219.6765 | 2024-03-08 | Fly.ash | 211.3972 | 89.54029 | 300.9375 | 0.2975378 | 90.87938 | 0.3019875 | 4000 | NA | 299.37072 | Ozinga
4408 | 8327 | NA | 220.6412 | 2024-03-08 | Fly.ash | 212.647 | 89.54029 | 302.1873 | 0.2963072 | 88.78148 | 0.2937962 | 4000 | NA | 299.37072 | Ozinga
4409 | 9000 | NA | 220.9101 | 2024-03-08 | Fly.ash | 212.7809 | 90.52229 | 303.3032 | 0.2984547 | 91.05792 | 0.3002208 | 4000 | NA | 299.37072 | Ozinga
4410 | 8679 | NA | 219.5497 | 2024-03-08 | Fly.ash | 211.3972 | 90.03129 | 301.4285 | 0.2986821 | 90.03129 | 0.2986821 | 4000 | NA | 299.37072 | Ozinga
4411 | 3924 | NA | 300.4864 | 2024-03-04 | NA | 296.8835 | 0 | 296.8835 | 0 | 69.58065 | 0.2343702 | 3500 | NA | 256.27948 | Ozinga
4412 | 11432 | NA | 302.1967 | 2024-03-04 | NA | 299.4436 | 0 | 299.4436 | 0 | 103.0909 | 0.3442748 | 3500 | NA | 256.27948 | Ozinga
4413 | 3344 | NA | 300.1822 | 2024-03-04 | NA | 296.8835 | 0 | 296.8835 | 0 | 62.76887 | 0.2114259 | 3500 | NA | 256.27948 | Ozinga
4414 | 3345 | NA | 301.6379 | 2024-03-04 | NA | 298.4379 | 0 | 298.4379 | 0 | 62.76887 | 0.2103248 | 3500 | NA | 256.27948 | Ozinga
4415 | 4740 | NA | 299.7508 | 2024-03-04 | NA | 296.6549 | 0 | 296.6549 | 0 | 75.06664 | 0.2530436 | 3500 | NA | 256.27948 | Ozinga
4416 | 4975 | NA | 303.1549 | 2024-03-04 | NA | 300.2208 | 0 | 300.2208 | 0 | 76.3467 | 0.2543018 | 3500 | NA | 256.27948 | Ozinga
4417 | 4569 | NA | 300.3901 | 2024-03-04 | NA | 297.1578 | 0 | 297.1578 | 0 | 74.24374 | 0.2498462 | 3500 | NA | 256.27948 | Ozinga
4418 | 4497 | NA | 300.0466 | 2024-03-04 | NA | 296.6549 | 0 | 296.6549 | 0 | 73.78657 | 0.2487286 | 3500 | NA | 256.27948 | Ozinga
4419 | 3444 | NA | 302.5769 | 2024-03-04 | NA | 299.0779 | 0 | 299.0779 | 0 | 64.27752 | 0.214919 | 3500 | NA | 256.27948 | Ozinga
4420 | 3300 | NA | 301.5588 | 2024-03-04 | NA | 297.935 | 0 | 297.935 | 0 | 61.94598 | 0.2079178 | 3500 | NA | 256.27948 | Ozinga
4421 | 5410 | NA | 300.9209 | 2024-03-04 | NA | 297.4321 | 0 | 297.4321 | 0 | 78.44966 | 0.2637565 | 3500 | NA | 256.27948 | Ozinga
4422 | 3871 | NA | 300.3709 | 2024-03-04 | NA | 296.8835 | 0 | 296.8835 | 0 | 69.12348 | 0.2328303 | 3500 | NA | 256.27948 | Ozinga
4423 | 4741 | NA | 300.494 | 2024-03-04 | NA | 296.8835 | 0 | 296.8835 | 0 | 75.06664 | 0.2528488 | 3500 | NA | 256.27948 | Ozinga
4424 | 4896 | NA | 300.123 | 2024-03-04 | NA | 296.6549 | 0 | 296.6549 | 0 | 75.93525 | 0.2559716 | 3500 | NA | 256.27948 | Ozinga
4425 | 3923 | NA | 305.7798 | 2024-03-04 | NA | 296.8835 | 0 | 296.8835 | 0 | 69.58065 | 0.2343702 | 3500 | NA | 256.27948 | Ozinga
4426 | 5245 | NA | 300.7366 | 2024-03-04 | NA | 297.4321 | 0 | 297.4321 | 0 | 77.62677 | 0.2609899 | 3500 | NA | 256.27948 | Ozinga
4427 | 6077 | NA | 300.1009 | 2024-03-04 | NA | 296.6549 | 0 | 296.6549 | 0 | 81.00979 | 0.2730775 | 3500 | NA | 256.27948 | Ozinga
4428 | 4974 | NA | 300.6484 | 2024-03-04 | NA | 297.1578 | 0 | 297.1578 | 0 | 76.3467 | 0.2569231 | 3500 | NA | 256.27948 | Ozinga
4429 | 3262 | NA | 300.4432 | 2024-03-04 | NA | 296.8835 | 0 | 296.8835 | 0 | 61.07736 | 0.2057284 | 3500 | NA | 256.27948 | Ozinga
4430 | 4568 | NA | 300.5057 | 2024-03-04 | NA | 297.1578 | 0 | 297.1578 | 0 | 74.24374 | 0.2498462 | 3500 | NA | 256.27948 | Ozinga
4431 | 3774 | NA | 300.6448 | 2024-03-04 | NA | 297.1578 | 0 | 297.1578 | 0 | 68.30058 | 0.2298462 | 3500 | NA | 256.27948 | Ozinga
4432 | 5255 | NA | 304.7379 | 2024-03-04 | NA | 296.6092 | 0 | 296.6092 | 0 | 77.67248 | 0.2618681 | 3500 | NA | 256.27948 | Ozinga
4433 | 7882 | NA | 305.5813 | 2024-03-04 | NA | 296.8835 | 0 | 296.8835 | 0 | 87.3644 | 0.2942716 | 3500 | NA | 256.27948 | Ozinga
4434 | 7474 | NA | 305.1412 | 2024-03-04 | NA | 297.6607 | 0 | 297.6607 | 0 | 86.08433 | 0.2892029 | 3500 | NA | 256.27948 | Ozinga
4435 | 4496 | NA | 299.1362 | 2024-03-04 | NA | 296.6549 | 0 | 296.6549 | 0 | 73.78657 | 0.2487286 | 3500 | NA | 256.27948 | Ozinga
4436 | 5532 | NA | 300.2532 | 2024-03-04 | NA | 297.935 | 0 | 297.935 | 0 | 78.90683 | 0.2648458 | 3500 | NA | 256.27948 | Ozinga
4437 | 4188 | NA | 299.6209 | 2024-03-04 | NA | 297.1578 | 0 | 297.1578 | 0 | 71.68361 | 0.2412308 | 3500 | NA | 256.27948 | Ozinga
4438 | 3066 | NA | 303.9024 | 2024-03-04 | NA | 301.2723 | 0 | 301.2723 | 0 | 52.34549 | 0.1737481 | 3500 | NA | 256.27948 | Ozinga
4439 | 4244 | NA | 299.829 | 2024-03-04 | NA | 297.1578 | 0 | 297.1578 | 0 | 72.09506 | 0.2426154 | 3500 | NA | 256.27948 | Ozinga
4440 | 4897 | NA | 300.9368 | 2024-03-04 | NA | 297.4321 | 0 | 297.4321 | 0 | 75.93525 | 0.2553028 | 3500 | NA | 256.27948 | Ozinga
4441 | 6650 | NA | 300.6409 | 2024-03-04 | NA | 297.1578 | 0 | 297.1578 | 0 | 83.11276 | 0.2796923 | 3500 | NA | 256.27948 | Ozinga
4442 | 5056 | NA | 300.8852 | 2024-03-04 | NA | 297.4321 | 0 | 297.4321 | 0 | 76.75815 | 0.2580695 | 3500 | NA | 256.27948 | Ozinga
4443 | 6131 | NA | 217.7248 | 2024-03-04 | Slag | 198.2742 | 67.76975 | 266.0439 | 0.2547315 | 81.28742 | 0.3055413 | 3500 | NA | 256.27948 | Ozinga
4444 | 6725 | NA | 218.1158 | 2024-03-04 | Slag | 198.7731 | 67.27078 | 266.0439 | 0.2528559 | 83.4194 | 0.313555 | 3500 | NA | 256.27948 | Ozinga
4445 | 7982 | NA | 219.0999 | 2024-03-04 | Slag | 198.2742 | 66.77181 | 265.046 | 0.2519254 | 87.68336 | 0.3308232 | 3500 | NA | 256.27948 | Ozinga
4446 | 6821 | NA | 220.4391 | 2024-03-04 | Slag | 201.3134 | 66.49964 | 267.813 | 0.2483062 | 83.82765 | 0.3130081 | 3500 | NA | 256.27948 | Ozinga
4447 | 3295 | NA | 215.38 | 2024-03-04 | Slag | 196.0515 | 64.77591 | 260.8274 | 0.2483478 | 61.87279 | 0.2372174 | 3500 | NA | 256.27948 | Ozinga
4448 | 6986 | NA | 219.2025 | 2024-03-04 | Slag | 199.8164 | 66.04603 | 265.8625 | 0.2484218 | 84.37198 | 0.317352 | 3500 | NA | 256.27948 | Ozinga
4449 | 6329 | NA | 217.728 | 2024-03-04 | Slag | 198.0927 | 67.18006 | 265.2728 | 0.253249 | 81.96784 | 0.3089945 | 3500 | NA | 256.27948 | Ozinga
4450 | 5568 | NA | 218.8045 | 2024-03-04 | Slag | 199.2267 | 66.90789 | 266.1346 | 0.2514062 | 79.11007 | 0.2972558 | 3500 | NA | 256.27948 | Ozinga
4451 | 4983 | NA | 205.3063 | 2024-03-04 | Slag | 182.7466 | 79.36115 | 262.1077 | 0.3027806 | 76.39185 | 0.2914521 | 3500 | NA | 256.27948 | Ozinga
4452 | 5645 | NA | 205.4874 | 2024-03-04 | Slag | 182.7466 | 79.36115 | 262.1077 | 0.3027806 | 79.36115 | 0.3027806 | 3500 | NA | 256.27948 | Ozinga
4453 | 5966 | NA | 205.1271 | 2024-03-04 | Slag | 182.4767 | 79.63108 | 262.1077 | 0.3038105 | 80.62085 | 0.3075867 | 3500 | NA | 256.27948 | Ozinga
4454 | 5644 | NA | 205.4542 | 2024-03-04 | Slag | 182.4767 | 79.36115 | 261.8378 | 0.3030928 | 79.36115 | 0.3030928 | 3500 | NA | 256.27948 | Ozinga
4455 | 5010 | NA | 206.1939 | 2024-03-04 | Slag | 183.6464 | 79.72106 | 263.3674 | 0.302699 | 76.57181 | 0.2907414 | 3500 | NA | 256.27948 | Ozinga
4456 | 4310 | NA | 206.9483 | 2024-03-04 | Slag | 184.5012 | 79.36115 | 263.8623 | 0.3007673 | 72.61275 | 0.2751918 | 3500 | NA | 256.27948 | Ozinga
4457 | 3883 | NA | 205.7014 | 2024-03-04 | Slag | 182.9715 | 79.36115 | 262.3327 | 0.302521 | 69.23855 | 0.2639341 | 3500 | NA | 256.27948 | Ozinga
4458 | 6778 | NA | 205.1512 | 2024-03-04 | Slag | 182.4767 | 81.38567 | 263.8623 | 0.3084399 | 83.59014 | 0.3167945 | 3500 | NA | 256.27948 | Ozinga
4459 | 4290 | NA | 215.4649 | 2024-03-04 | Slag | 195.923 | 67.24248 | 263.1654 | 0.2555141 | 72.46649 | 0.2753648 | 3500 | NA | 256.27948 | Ozinga
4460 | 4480 | NA | 216.6939 | 2024-03-04 | Slag | 197.1285 | 66.48343 | 263.6119 | 0.2522019 | 73.71668 | 0.2796409 | 3500 | NA | 256.27948 | Ozinga
4461 | 4174 | NA | 214.4099 | 2024-03-04 | Slag | 194.896 | 65.99228 | 260.8883 | 0.2529523 | 71.61815 | 0.2745165 | 3500 | NA | 256.27948 | Ozinga
4462 | 5909 | NA | 214.5445 | 2024-03-04 | Slag | 195.1639 | 66.21553 | 261.3794 | 0.2533311 | 80.41414 | 0.3076529 | 3500 | NA | 256.27948 | Ozinga
4463 | 7076 | NA | 218.4578 | 2024-03-04 | Slag | 195.3476 | 87.23384 | 282.5815 | 0.3087033 | 84.65215 | 0.2995672 | 4000 | NA | 276.69112 | Ozinga
4464 | 6576 | NA | 216.3985 | 2024-03-04 | Slag | 193.6265 | 84.47098 | 278.0975 | 0.3037459 | 82.84044 | 0.2978827 | 4000 | NA | 276.69112 | Ozinga
4465 | 6920 | NA | 217.9626 | 2024-03-04 | Slag | 195.4382 | 84.47098 | 279.9092 | 0.3017799 | 84.15393 | 0.3006472 | 4000 | NA | 276.69112 | Ozinga
4466 | 9420 | NA | 216.6937 | 2024-03-04 | Slag | 194.3965 | 83.97276 | 278.3692 | 0.3016596 | 92.62367 | 0.3327367 | 4000 | NA | 276.69112 | Ozinga
4467 | 9817 | NA | 216.7396 | 2024-03-04 | Slag | 194.4871 | 84.56157 | 279.0486 | 0.3030352 | 94.11834 | 0.3372829 | 4000 | NA | 276.69112 | Ozinga
4468 | 4588 | NA | 180.9984 | 2024-03-04 | Slag | 165.5935 | 29.92653 | 195.52 | 0.1530612 | 74.39514 | 0.3804989 | 3000 | 4700 | 235.86784 | Ozinga
4469 | 10239 | NA | 206.4061 | 2024-03-04 | Slag | 192.0705 | 36.31829 | 228.3887 | 0.1590196 | 95.96805 | 0.4201961 | 4000 | 7103.333 | 276.69112 | Ozinga
4470 | 10404 | NA | 206.9845 | 2024-03-04 | Slag | 192.4735 | 36.99002 | 229.4635 | 0.1612022 | 96.68457 | 0.4213505 | 4000 | 6036.667 | 276.69112 | Ozinga
4471 | 7414 | NA | 214.3294 | 2024-03-04 | Slag | 201.1018 | 38.60158 | 239.7033 | 0.161039 | 85.96411 | 0.3586271 | 4000 | 5210 | 276.69112 | Ozinga
4472 | 9451 | NA | 213.3133 | 2024-03-04 | Slag | 199.8113 | 38.54837 | 238.3597 | 0.1617236 | 92.7473 | 0.3891065 | 4000 | 6786.667 | 276.69112 | Ozinga
4473 | 11965 | NA | 218.6759 | 2024-03-08 | Fly.ash | 210.1796 | 50.81265 | 260.9922 | 0.1946903 | 111.8802 | 0.4286726 | 4000 | 5960 | 299.37072 | Ozinga
4474 | 4097 | NA | 237.3817 | 2024-03-08 | Fly.ash | 232.0476 | 49.54918 | 281.5968 | 0.1759579 | 70.94331 | 0.2519322 | 4000 | NA | 299.37072 | Ozinga
4475 | 4557 | NA | 220.8629 | 2024-03-04 | Slag | 206.9985 | 39.75231 | 246.7508 | 0.161103 | 74.17745 | 0.3006168 | 4000 | 4536.667 | 276.69112 | Ozinga
4476 | 8543 | NA | 219.9481 | 2024-03-04 | Slag | 206.2375 | 39.75231 | 245.9898 | 0.1616015 | 89.57699 | 0.3641492 | 4000 | 6696.667 | 276.69112 | Ozinga
4477 | 8866 | NA | 296.7542 | 2024-03-04 | NA | 296.0959 | 0 | 296.0959 | 0 | 90.61084 | 0.3060185 | 5000 | 7740 | 319.78236 | Ozinga
4478 | 7323 | NA | 304.2146 | 2024-03-04 | NA | 302.9995 | 0 | 302.9995 | 0 | 85.55871 | 0.2823725 | 5250 | 6856.667 | NA | Ozinga
4479 | 10221 | NA | 293.6137 | 2024-03-04 | NA | 292.0246 | 0 | 292.0246 | 0 | 95.89344 | 0.3283746 | 5250 | 5606.667 | NA | Ozinga
4480 | 5817 | NA | 223.9277 | 2024-03-04 | Fly.ash | 216.5629 | 45.68972 | 262.2527 | 0.1742202 | 80.0361 | 0.305187 | 4000 | 6073.333336 | 276.69112 | Ozinga
4481 | 6038 | NA | 222.0615 | 2024-03-04 | Fly.ash | 214.3937 | 46.95511 | 261.3488 | 0.1796645 | 80.89475 | 0.3095279 | 4000 | 5266.667 | 276.69112 | Ozinga
4482 | 6465 | NA | 220.7727 | 2024-03-04 | Fly.ash | 212.7668 | 46.18684 | 258.9536 | 0.1783595 | 82.4313 | 0.3183246 | 4000 | 6275 | 276.69112 | Ozinga
4483 | 6371 | NA | 220.9414 | 2024-03-04 | Fly.ash | 213.3995 | 46.54838 | 259.9478 | 0.1790682 | 82.11496 | 0.3158901 | 4000 | 6110 | 276.69112 | Ozinga
4484 | 7410 | NA | 220.5883 | 2024-03-04 | Fly.ash | 212.9927 | 46.95511 | 259.9478 | 0.1806328 | 85.95633 | 0.3306676 | 4000 | NA | 276.69112 | Ozinga
4485 | 7032 | NA | 218.822 | 2024-03-04 | Fly.ash | 211.2754 | 44.74067 | 256.0161 | 0.1747573 | 84.55536 | 0.3302736 | 4000 | 7420 | 276.69112 | Ozinga
4486 | 7581 | NA | 221.8592 | 2024-03-04 | Fly.ash | 214.1677 | 46.45799 | 260.6257 | 0.1782556 | 86.40825 | 0.3315415 | 4000 | 5763.333 | 276.69112 | Ozinga
4487 | 5094 | NA | 219.1119 | 2024-03-04 | Fly.ash | 211.1398 | 45.46376 | 256.6036 | 0.1771751 | 76.963 | 0.2999296 | 4000 | 6706.667 | 276.69112 | Ozinga
4488 | 9180 | NA | 220.6652 | 2024-03-04 | Fly.ash | 212.9023 | 46.45799 | 259.3603 | 0.1791253 | 91.74098 | 0.3537202 | 4000 | 5080 | 276.69112 | Ozinga
4489 | 7132 | NA | 226.4474 | 2024-03-08 | Fly.ash | 219.7309 | 45.29934 | 265.0302 | 0.1709214 | 84.81864 | 0.3200338 | 4000 | 7106.667 | 299.37072 | Ozinga
4490 | 6918 | NA | 217.9233 | 2024-03-04 | Fly.ash | 209.1573 | 44.7026 | 253.8599 | 0.1760916 | 84.13538 | 0.3314245 | 4000 | 5833.333 | 276.69112 | Ozinga
4491 | 12035 | NA | 226.066 | 2024-03-04 | Slag | 212.6402 | 42.52805 | 255.1683 | 0.1666667 | 115.2329 | 0.4515957 | 4000 | 5873.333336 | 276.69112 | Ozinga
4492 | 8050 | NA | 223.1277 | 2024-03-04 | Slag | 209.428 | 41.89465 | 251.3227 | 0.1666967 | 87.95162 | 0.349955 | 4000 | 5786.667 | 276.69112 | Ozinga
4493 | 9010 | NA | 224.422 | 2024-03-04 | Slag | 210.6043 | 42.30184 | 252.9062 | 0.167263 | 91.07336 | 0.3601073 | 4000 | 5803.333 | 276.69112 | Ozinga
4494 | 7779 | NA | 231.3843 | 2024-03-04 | Slag | 211.3735 | 42.70902 | 254.0825 | 0.1680912 | 87.00153 | 0.3424145 | 4000 | 7113.333 | 276.69112 | Ozinga
4495 | 5584 | NA | 224.866 | 2024-03-04 | Slag | 210.8758 | 42.70902 | 253.5848 | 0.1684211 | 79.17456 | 0.3122212 | 4000 | 6183.333 | 276.69112 | Ozinga
4496 | 5954 | NA | 223.0144 | 2024-03-04 | Slag | 208.7946 | 42.75426 | 251.5489 | 0.169964 | 80.57708 | 0.3203237 | 4000 | 6426.667 | 276.69112 | Ozinga
4497 | 9237 | NA | 231.34 | 2024-03-04 | Slag | 217.9336 | 42.98047 | 260.9141 | 0.1647304 | 91.93297 | 0.3523496 | 4000 | 6653.333 | 276.69112 | Ozinga
4498 | 10496 | NA | 231.1156 | 2024-03-04 | Slag | 216.893 | 47.77619 | 264.6692 | 0.1805128 | 97.18112 | 0.3671795 | 4000 | 6840 | 276.69112 | Ozinga
4499 | 8362 | NA | 258.9955 | 2024-03-04 | Fly.ash | 253.9581 | 46.07123 | 300.0293 | 0.1535558 | 88.92609 | 0.2963914 | 5000 | 6300 | 319.78236 | Ozinga
4500 | 6974 | NA | 265.9915 | 2024-03-04 | Fly.ash | 260.4066 | 46.85158 | 307.2582 | 0.1524828 | 84.34185 | 0.2744983 | 6000 | 8493.333335 | NA | Ozinga
4501 | 6973 | NA | 263.1417 | 2024-03-04 | Fly.ash | 257.3912 | 47.07662 | 304.4678 | 0.1546194 | 84.34185 | 0.277014 | 6000 | 8233.333 | NA | Ozinga
4502 | 5904 | NA | 257.8761 | 2024-03-08 | Fly.ash | 251.9647 | 45.53742 | 297.5021 | 0.1530659 | 80.3999 | 0.2702498 | 5000 | 8560 | 344.72992 | Ozinga
4503 | 8273 | NA | 260.5874 | 2024-03-08 | Fly.ash | 254.8024 | 46.03288 | 300.8352 | 0.1530169 | 88.59753 | 0.2945052 | 5000 | 8475 | 344.72992 | Ozinga
4504 | 7608 | NA | 270.7647 | 2024-03-04 | Fly.ash | 254.3382 | 45.22966 | 299.5678 | 0.150983 | 86.50285 | 0.2887588 | 5000 | 9020 | 319.78236 | Ozinga
4505 | 8061 | NA | 273.4639 | 2024-03-04 | Fly.ash | 261.262 | 44.9599 | 306.2219 | 0.1468213 | 87.98653 | 0.2873293 | 5000 | 9360.000002 | 319.78236 | Ozinga
4506 | 6990 | NA | 271.5249 | 2024-03-04 | Fly.ash | 259.1489 | 45.22966 | 304.3785 | 0.1485968 | 84.38973 | 0.2772526 | 5000 | 9219.999999 | 319.78236 | Ozinga
4507 | 6803 | NA | 264.8847 | 2024-03-04 | Fly.ash | 251.7754 | 45.94902 | 297.7245 | 0.154334 | 83.76029 | 0.2813349 | 5000 | 8356.666672 | 319.78236 | Ozinga
4508 | 4494 | NA | 263.2061 | 2024-03-04 | Fly.ash | 256.8559 | 45.72422 | 302.5801 | 0.1511144 | 73.7792 | 0.2438336 | 5000 | 7975 | 319.78236 | Ozinga
4509 | 5930 | NA | 268.7582 | 2024-03-04 | Fly.ash | 255.8668 | 49.77061 | 305.6374 | 0.162842 | 80.47822 | 0.2633127 | 5000 | 10003.33 | 319.78236 | Ozinga
4510 | 7037 | NA | 260.824 | 2024-03-04 | Fly.ash | 251.5057 | 48.19701 | 299.7027 | 0.1608161 | 84.56957 | 0.2821782 | 5000 | 8986.667 | 319.78236 | Ozinga
4511 | 8660 | NA | 265.5251 | 2024-03-04 | Fly.ash | 254.1134 | 46.48854 | 300.6019 | 0.1546515 | 89.96476 | 0.2992821 | 5000 | 9496.667 | 319.78236 | Ozinga
4512 | 6480 | NA | 272.4001 | 2024-03-04 | Fly.ash | 256.6311 | 45.72422 | 302.3553 | 0.1512268 | 82.50142 | 0.2728625 | 5000 | 9610 | 319.78236 | Ozinga
4513 | 5676 | NA | 270.3969 | 2024-03-04 | Fly.ash | 254.3382 | 49.00629 | 303.3444 | 0.1615533 | 79.53406 | 0.2621906 | 5000 | 9860.000002 | 319.78236 | Ozinga
4514 | 6204 | NA | 270.1272 | 2024-03-04 | Fly.ash | 254.1134 | 46.21878 | 300.3321 | 0.1538922 | 81.5123 | 0.2714072 | 5000 | 10210 | 319.78236 | Ozinga
4515 | 6572 | NA | 269.3353 | 2024-03-04 | Fly.ash | 256.6311 | 46.21878 | 302.8499 | 0.1526128 | 82.81614 | 0.2734561 | 5000 | 10293.33333 | 319.78236 | Ozinga
4516 | 7730 | NA | 263.9684 | 2024-03-04 | Fly.ash | 254.8777 | 45.22966 | 300.1073 | 0.1507116 | 86.86253 | 0.2894382 | 5000 | 9846.666669 | 319.78236 | Ozinga
4517 | 7643 | NA | 264.4673 | 2024-03-04 | Fly.ash | 255.3722 | 47.47765 | 302.8499 | 0.1567696 | 86.63773 | 0.2860748 | 5000 | 9623.333 | 319.78236 | Ozinga
4518 | 7607 | NA | 263.1912 | 2024-03-04 | Fly.ash | 254.1134 | 45.22966 | 299.343 | 0.1510964 | 86.50285 | 0.2889757 | 5000 | 9643.333333 | 319.78236 | Ozinga
4519 | 6610 | NA | 265.2742 | 2024-03-04 | Fly.ash | 254.1134 | 45.72422 | 299.8376 | 0.1524966 | 82.99598 | 0.2768031 | 5000 | 8946.666668 | 319.78236 | Ozinga
4520 | 6085 | NA | 265.4232 | 2024-03-04 | Fly.ash | 254.3382 | 46.48854 | 300.8267 | 0.1545359 | 81.0627 | 0.2694664 | 5000 | 8580 | 319.78236 | Ozinga
4521 | 6250 | NA | 269.1046 | 2024-03-04 | Fly.ash | 258.0249 | 46.9831 | 305.008 | 0.1540389 | 81.69214 | 0.2678361 | 5000 | 8846.667 | 319.78236 | Ozinga
4522 | 6086 | NA | 267.7139 | 2024-03-04 | Fly.ash | 254.8777 | 45.94902 | 300.8267 | 0.1527425 | 81.0627 | 0.2694664 | 5000 | 8819.999994 | 319.78236 | Ozinga
4523 | 8581 | NA | 269.5147 | 2024-03-04 | Fly.ash | 256.6311 | 47.25286 | 303.884 | 0.1554964 | 89.73996 | 0.29531 | 5000 | 10156.67 | 319.78236 | Ozinga
4524 | 8580 | NA | 266.9777 | 2024-03-04 | Fly.ash | 254.1134 | 46.21878 | 300.3321 | 0.1538922 | 89.73996 | 0.2988024 | 5000 | 10703.33 | 319.78236 | Ozinga
4525 | 9753 | NA | 268.4893 | 2024-03-04 | Fly.ash | 255.8668 | 46.71334 | 302.5801 | 0.1543834 | 93.87627 | 0.3102526 | 5000 | 11063.33 | 319.78236 | Ozinga
4526 | 9721 | NA | 273.5718 | 2024-03-04 | Fly.ash | 260.9023 | 47.47765 | 308.38 | 0.1539583 | 93.74139 | 0.3039802 | 5000 | 10846.67 | 319.78236 | Ozinga
4527 | 9674 | NA | 267.7685 | 2024-03-04 | Fly.ash | 254.6079 | 46.48854 | 301.0965 | 0.1543975 | 93.60651 | 0.3108855 | 5000 | 10920 | 319.78236 | Ozinga
4528 | 9837 | NA | 269.0787 | 2024-03-04 | Fly.ash | 256.1366 | 45.94902 | 302.0856 | 0.152106 | 94.23595 | 0.3119512 | 5000 | 11136.66667 | 319.78236 | Ozinga
4529 | 7881 | NA | 267.7285 | 2024-03-04 | Fly.ash | 254.6079 | 46.71334 | 301.3213 | 0.1550283 | 87.35709 | 0.2899135 | 5000 | 10270 | 319.78236 | Ozinga
4530 | 7671 | NA | 267.9649 | 2024-03-04 | Fly.ash | 256.8559 | 49.77061 | 306.6265 | 0.1623167 | 86.72765 | 0.2828446 | 5000 | 10586.67 | 319.78236 | Ozinga
4531 | 7827 | NA | 268.4896 | 2024-03-04 | Fly.ash | 254.1134 | 45.22966 | 299.343 | 0.1510964 | 87.22221 | 0.2913788 | 5000 | 10803.33 | 319.78236 | Ozinga
4532 | 5974 | NA | 274.4592 | 2024-03-04 | Fly.ash | 257.7551 | 46.7583 | 304.5134 | 0.1535509 | 80.65806 | 0.2648752 | 5000 | 10536.66667 | 319.78236 | Ozinga
4533 | 5668 | NA | 271.7749 | 2024-03-04 | Fly.ash | 254.8777 | 46.9831 | 301.8608 | 0.1556449 | 79.4891 | 0.2633304 | 5000 | 11650 | 319.78236 | Ozinga
4534 | 7486 | NA | 270.9917 | 2024-03-04 | Fly.ash | 254.6079 | 46.21878 | 300.8267 | 0.1536392 | 86.14317 | 0.2863548 | 5000 | 8823.333339 | 319.78236 | Ozinga
4535 | 8852 | NA | 269.7294 | 2024-03-04 | Fly.ash | 254.8777 | 47.74741 | 302.6251 | 0.1577774 | 90.54924 | 0.2992126 | 5000 | 10650 | 319.78236 | Ozinga
4536 | 9730 | NA | 259.7302 | 2024-03-04 | Fly.ash | 253.6188 | 46.5335 | 300.1523 | 0.155033 | 93.78635 | 0.3124626 | 5000 | 10040 | 319.78236 | Ozinga
4537 | 9718 | NA | 263.3217 | 2024-03-04 | Fly.ash | 257.2606 | 46.3087 | 303.5692 | 0.1525474 | 93.69643 | 0.3086493 | 5000 | 10230 | 319.78236 | Ozinga
4538 | 9754 | NA | 264.3414 | 2024-03-04 | Fly.ash | 258.3845 | 46.5335 | 304.918 | 0.1526098 | 93.87627 | 0.3078738 | 5000 | 10340 | 319.78236 | Ozinga
4539 | 9795 | NA | 261.2533 | 2024-03-04 | Fly.ash | 255.0126 | 46.7583 | 301.7709 | 0.1549464 | 94.05611 | 0.3116806 | 5000 | 10456.67 | 319.78236 | Ozinga
4540 | 9717 | NA | 260.4303 | 2024-03-04 | Fly.ash | 254.3382 | 46.5335 | 300.8717 | 0.1546623 | 93.69643 | 0.3114166 | 5000 | 10676.67 | 319.78236 | Ozinga
4541 | 7648 | NA | 269.6434 | 2024-03-04 | Fly.ash | 254.563 | 46.9831 | 301.5461 | 0.1558074 | 86.68269 | 0.2874609 | 5000 | 10376.67 | 319.78236 | Ozinga
4542 | 7864 | NA | 261.1681 | 2024-03-04 | Fly.ash | 255.2374 | 45.1847 | 300.4221 | 0.1504041 | 87.31213 | 0.2906315 | 5000 | 10856.67 | 319.78236 | Ozinga
4543 | 8552 | NA | 262.3177 | 2024-03-04 | Fly.ash | 256.1366 | 47.25286 | 303.3894 | 0.1557499 | 89.60508 | 0.2953468 | 5000 | 10080 | 319.78236 | Ozinga
4544 | 8637 | NA | 260.2604 | 2024-03-04 | Fly.ash | 253.8436 | 46.0839 | 299.9275 | 0.1536501 | 89.87484 | 0.2996552 | 5000 | 9810 | 319.78236 | Ozinga
4545 | 8711 | NA | 259.935 | 2024-03-04 | Fly.ash | 253.6188 | 45.8591 | 299.4779 | 0.1531302 | 90.1446 | 0.3010059 | 5000 | 10176.67 | 319.78236 | Ozinga
4546 | 9048 | NA | 269.955 | 2024-03-04 | Fly.ash | 257.2606 | 46.5335 | 303.794 | 0.1531745 | 91.22364 | 0.3002812 | 5000 | 9980 | 319.78236 | Ozinga
4547 | 7512 | NA | 271.7523 | 2024-03-04 | Fly.ash | 259.1039 | 46.5335 | 305.6374 | 0.1522507 | 86.23309 | 0.2821418 | 5000 | 9485 | 319.78236 | Ozinga
4548 | 7381 | NA | 267.5978 | 2024-03-04 | Fly.ash | 254.3382 | 46.48854 | 300.8267 | 0.1545359 | 85.82845 | 0.2853086 | 5000 | 8396.667 | 319.78236 | Ozinga
4549 | 8438 | NA | 268.4704 | 2024-03-04 | Fly.ash | 257.4854 | 45.6343 | 303.1196 | 0.1505488 | 89.15548 | 0.2941264 | 5000 | 10266.66667 | 319.78236 | Ozinga
4550 | 8969 | NA | 265.6377 | 2024-03-04 | Fly.ash | 253.6188 | 45.4095 | 299.0283 | 0.1518569 | 90.95388 | 0.3041648 | 5000 | 11023.33 | 319.78236 | Ozinga
4551 | 9526 | NA | 264.8367 | 2024-03-04 | Fly.ash | 256.1366 | 46.3087 | 302.4453 | 0.1531143 | 92.97707 | 0.3074179 | 5000 | 10973.33 | 319.78236 | Ozinga
4552 | 9148 | NA | 267.2128 | 2024-03-04 | Fly.ash | 255.9118 | 45.6343 | 301.5461 | 0.1513344 | 91.62828 | 0.3038616 | 5000 | 10920 | 319.78236 | Ozinga
4553 | 9185 | NA | 265.4945 | 2024-03-04 | Fly.ash | 253.8436 | 44.9599 | 298.8035 | 0.1504664 | 91.76316 | 0.307102 | 5000 | 9923.333 | 319.78236 | Ozinga
4554 | 7543 | NA | 278.0725 | 2024-03-04 | Fly.ash | 260.8124 | 47.25286 | 308.0652 | 0.1533859 | 86.32301 | 0.2802102 | 5000 | 11933.33 | 319.78236 | Ozinga
4555 | 7094 | NA | 267.5717 | 2024-03-04 | Fly.ash | 254.3382 | 47.92725 | 302.2654 | 0.1585602 | 84.70445 | 0.280232 | 5000 | 10296.66667 | 319.78236 | Ozinga
4556 | 5269 | NA | 270.9023 | 2024-03-04 | Fly.ash | 255.1924 | 50.71477 | 305.9072 | 0.1657848 | 77.73567 | 0.2541152 | 5000 | 11153.33333 | 319.78236 | Ozinga
4557 | 8405 | NA | 266.8178 | 2024-03-04 | Fly.ash | 253.8436 | 47.25286 | 301.0965 | 0.1569359 | 89.06556 | 0.2958041 | 5000 | NA | 319.78236 | Ozinga
4558 | 8175 | NA | 262.0166 | 2024-03-04 | Fly.ash | 254.3382 | 45.4095 | 299.7477 | 0.1514924 | 88.30124 | 0.2945853 | 5000 | NA | 319.78236 | Ozinga
4559 | 8683 | NA | 266.9684 | 2024-03-04 | Fly.ash | 254.1134 | 45.1847 | 299.2981 | 0.1509689 | 90.05468 | 0.3008863 | 5000 | 10850 | 319.78236 | Ozinga
4560 | 9081 | NA | 267.7698 | 2024-03-04 | Fly.ash | 254.563 | 46.3087 | 300.8717 | 0.1539151 | 91.35852 | 0.3036461 | 5000 | 8516.666669 | 319.78236 | Ozinga
4561 | 9063 | NA | 270.3839 | 2024-03-04 | Fly.ash | 256.9009 | 45.6343 | 302.5352 | 0.1508396 | 91.2686 | 0.3016793 | 5000 | 8233.333 | 319.78236 | Ozinga
4562 | 8712 | NA | 275.7834 | 2024-03-04 | Fly.ash | 256.2265 | 46.12886 | 302.3553 | 0.1525651 | 90.1446 | 0.2981413 | 5000 | NA | 319.78236 | Ozinga
4563 | 8834 | NA | 279.2241 | 2024-03-04 | Fly.ash | 259.7783 | 45.99398 | 305.7723 | 0.1504191 | 90.50428 | 0.2959859 | 5000 | NA | 319.78236 | Ozinga
4564 | 9752 | NA | 267.7287 | 2024-03-04 | Fly.ash | 254.7878 | 44.9599 | 299.7477 | 0.1499925 | 93.87627 | 0.3131843 | 5000 | 10033.33 | 319.78236 | Ozinga
4565 | 9784 | NA | 270.1561 | 2024-03-04 | Fly.ash | 256.2265 | 45.8591 | 302.0856 | 0.1518083 | 94.01115 | 0.311207 | 5000 | 11496.67 | 319.78236 | Ozinga
4566 | 9863 | NA | 270.5315 | 2024-03-04 | Fly.ash | 257.1257 | 45.94902 | 303.0747 | 0.1516096 | 94.41579 | 0.3115265 | 5000 | 10343.33 | 319.78236 | Ozinga
4567 | 9772 | NA | 267.7309 | 2024-03-04 | Fly.ash | 254.3382 | 45.6343 | 299.9725 | 0.1521283 | 93.96619 | 0.3132494 | 5000 | 10206.67 | 319.78236 | Ozinga
4568 | 9956 | NA | 267.2721 | 2024-03-04 | Fly.ash | 253.8436 | 44.9599 | 298.8035 | 0.1504664 | 94.86539 | 0.3174842 | 5000 | 10066.67 | 319.78236 | Ozinga
4569 | 10582 | NA | 266.8901 | 2024-03-04 | Fly.ash | 257.0358 | 46.7583 | 303.794 | 0.1539145 | 97.60794 | 0.3212964 | 5000 | 10303.33 | 319.78236 | Ozinga
4570 | 9160 | NA | 269.7268 | 2024-03-04 | Fly.ash | 257.0358 | 46.7583 | 303.794 | 0.1539145 | 91.67324 | 0.3017611 | 5000 | 10430 | 319.78236 | Ozinga
4571 | 9147 | NA | 268.0361 | 2024-03-04 | Fly.ash | 255.0126 | 45.4095 | 300.4221 | 0.1511523 | 91.62828 | 0.3049985 | 5000 | 10390 | 319.78236 | Ozinga
4572 | 9399 | NA | 270.1061 | 2024-03-04 | Fly.ash | 257.2606 | 46.3087 | 303.5692 | 0.1525474 | 92.52748 | 0.3047986 | 5000 | 10433.33 | 319.78236 | Ozinga
4573 | 10412 | NA | 273.4577 | 2024-03-04 | Fly.ash | 262.7007 | 47.47765 | 310.1784 | 0.1530657 | 96.70875 | 0.3117843 | 5000 | 10350 | 319.78236 | Ozinga
4574 | 10805 | NA | 268.3831 | 2024-03-04 | Fly.ash | 255.597 | 46.48854 | 302.0856 | 0.1538919 | 98.86682 | 0.3272808 | 5000 | 9226.667 | 319.78236 | Ozinga
4575 | 11042 | NA | 265.6747 | 2024-03-04 | Fly.ash | 255.9118 | 46.0839 | 301.9957 | 0.1525979 | 100.2156 | 0.3318446 | 5000 | 6203.333 | 319.78236 | Ozinga
4576 | 11041 | NA | 265.6698 | 2024-03-04 | Fly.ash | 255.687 | 46.0839 | 301.7709 | 0.1527116 | 100.2156 | 0.3320918 | 5000 | 9363.333332 | 319.78236 | Ozinga
4577 | 11215 | NA | 271.8733 | 2024-03-04 | Fly.ash | 264.3193 | 44.9599 | 309.2792 | 0.14537 | 101.3396 | 0.3276639 | 5000 | 9173.333 | 319.78236 | Ozinga
4578 | 11203 | NA | 262.3985 | 2024-03-04 | Fly.ash | 254.1134 | 45.1847 | 299.2981 | 0.1509689 | 101.2497 | 0.3382905 | 5000 | 9476.666666 | 319.78236 | Ozinga
4579 | 11544 | NA | 259.6495 | 2024-03-04 | Fly.ash | 253.8436 | 46.3087 | 300.1523 | 0.154284 | 103.9923 | 0.3464649 | 5000 | 9003.333 | 319.78236 | Ozinga
4580 | 11144 | NA | 263.5665 | 2024-03-04 | Fly.ash | 257.9349 | 46.5335 | 304.4684 | 0.1528352 | 100.89 | 0.3313644 | 5000 | 8973.333 | 319.78236 | Ozinga
4581 | 7891 | NA | 267.57 | 2024-03-04 | Fly.ash | 258.3845 | 46.9831 | 305.3676 | 0.1538575 | 87.40205 | 0.2862191 | 5000 | 9993.333 | 319.78236 | Ozinga
4582 | 7375 | NA | 263.6311 | 2024-03-04 | Fly.ash | 251.2809 | 45.94902 | 297.2299 | 0.1545908 | 85.78349 | 0.2886099 | 5000 | 9286.667 | 319.78236 | Ozinga
4583 | 9452 | NA | 259.3405 | 2024-03-04 | Fly.ash | 252.5398 | 45.45446 | 297.9942 | 0.1525347 | 92.75227 | 0.3112553 | 5000 | 8866.667 | 319.78236 | Ozinga
4584 | 9579 | NA | 267.5289 | 2024-03-04 | Fly.ash | 255.3722 | 45.72422 | 301.0965 | 0.151859 | 93.20187 | 0.3095416 | 5000 | 9275 | 319.78236 | Ozinga
4585 | 4269 | NA | 267.5214 | 2024-03-04 | Fly.ash | 255.3722 | 45.22966 | 300.6019 | 0.1504637 | 72.38544 | 0.2408017 | 5000 | 9336.667 | 319.78236 | Ozinga
4586 | 7988 | NA | 262.5105 | 2024-03-04 | Fly.ash | 253.016 | 45.70959 | 298.7256 | 0.1530153 | 87.69967 | 0.2935794 | 5000 | 10566.67 | 319.78236 | Ozinga
4587 | 7930 | NA | 266.7014 | 2024-03-04 | Fly.ash | 257.5421 | 46.15772 | 303.6999 | 0.1519847 | 87.52041 | 0.2881806 | 5000 | 10115 | 319.78236 | Ozinga
4588 | 9431 | NA | 263.1786 | 2024-03-04 | Fly.ash | 253.509 | 46.60585 | 300.1148 | 0.1552934 | 92.67395 | 0.308795 | 5000 | 9753.333337 | 319.78236 | Ozinga
4589 | 9517 | NA | 266.7526 | 2024-03-04 | Fly.ash | 255.5255 | 46.60585 | 302.1314 | 0.1542569 | 92.94283 | 0.3076239 | 5000 | 10090 | 319.78236 | Ozinga
4590 | 9216 | NA | 266.1781 | 2024-03-04 | Fly.ash | 254.8533 | 46.38179 | 301.2351 | 0.153972 | 91.86731 | 0.3049688 | 5000 | 9994.999998 | 319.78236 | Ozinga
4591 | 7999 | NA | 267.3358 | 2024-03-04 | Fly.ash | 255.6152 | 46.4266 | 302.0418 | 0.1537092 | 87.74448 | 0.2905045 | 5000 | 10116.67 | 319.78236 | Ozinga
4592 | 7785 | NA | 266.411 | 2024-03-04 | Fly.ash | 254.6293 | 45.70959 | 300.3389 | 0.1521934 | 87.02747 | 0.2897642 | 5000 | 10200 | 319.78236 | Ozinga
4593 | 8962 | NA | 265.6914 | 2024-03-04 | Fly.ash | 254.1812 | 47.99507 | 302.1762 | 0.1588314 | 90.92623 | 0.3009046 | 5000 | 10516.67 | 319.78236 | Ozinga
4594 | 9191 | NA | 265.7552 | 2024-03-04 | Fly.ash | 254.1812 | 45.48552 | 299.6667 | 0.151787 | 91.77768 | 0.3062659 | 5000 | 10303.33 | 319.78236 | Ozinga
4595 | 5713 | NA | 267.5241 | 2024-03-04 | Fly.ash | 253.2849 | 45.26145 | 298.5463 | 0.1516061 | 79.63327 | 0.2667367 | 5000 | 9636.666668 | 319.78236 | Ozinga
4596 | 7018 | NA | 268.11 | 2024-03-04 | Fly.ash | 253.9571 | 49.33947 | 303.2965 | 0.1626773 | 84.51792 | 0.2786643 | 5000 | 9893.333 | 319.78236 | Ozinga
4597 | 11003 | NA | 270.0473 | 2024-03-04 | Fly.ash | 259.0658 | 46.87473 | 305.9405 | 0.1532152 | 99.97852 | 0.3267907 | 5000 | 8463.333332 | 319.78236 | Ozinga
4598 | 11052 | NA | 266.6168 | 2024-03-04 | Fly.ash | 255.3911 | 45.97847 | 301.3696 | 0.1525651 | 100.2922 | 0.3327881 | 5000 | 9156.666667 | 319.78236 | Ozinga
4599 | 9192 | NA | 268.7381 | 2024-03-04 | Fly.ash | 255.6152 | 46.4266 | 302.0418 | 0.1537092 | 91.77768 | 0.3038576 | 5000 | 9560 | 319.78236 | Ozinga
4600 | 9292 | NA | 266.9857 | 2024-03-04 | Fly.ash | 255.8392 | 45.70959 | 301.5488 | 0.1515827 | 92.13619 | 0.3055432 | 5000 | 9506.667 | 319.78236 | Ozinga
4601 | 8144 | NA | 269.1392 | 2024-03-04 | Fly.ash | 256.2874 | 45.97847 | 302.2658 | 0.1521127 | 88.19261 | 0.2917717 | 5000 | 9470 | 319.78236 | Ozinga
4602 | 7833 | NA | 265.6735 | 2024-03-04 | Fly.ash | 252.7919 | 45.26145 | 298.0534 | 0.1518569 | 87.25153 | 0.2927379 | 5000 | 7633.333338 | 319.78236 | Ozinga
4603 | 8194 | NA | 270.0347 | 2024-03-04 | Fly.ash | 257.2285 | 45.26145 | 302.4899 | 0.1496296 | 88.37187 | 0.2921481 | 5000 | 8093.333 | 319.78236 | Ozinga
4604 | 6431 | NA | 299.1111 | 2024-03-04 | Fly.ash | 285.192 | 40.73531 | 325.9273 | 0.1249828 | 82.32207 | 0.252578 | 5000 | 9080 | 319.78236 | Ozinga
4605 | 11002 | NA | 278.6124 | 2024-03-04 | Slag | 255.9033 | 46.56043 | 302.4637 | 0.1539372 | 99.97062 | 0.330521 | 5000 | NA | 319.78236 | Ozinga
4606 | 11546 | NA | 278.7191 | 2024-03-04 | Slag | 256.5301 | 45.26211 | 301.7922 | 0.1499777 | 103.9999 | 0.3446076 | 5000 | 8826.667 | 319.78236 | Ozinga
4607 | 11517 | NA | 277.2646 | 2024-03-04 | Slag | 254.7841 | 46.51566 | 301.2997 | 0.1543834 | 103.776 | 0.3444279 | 5000 | NA | 319.78236 | Ozinga
4608 | 3689 | NA | 276.5275 | 2024-03-04 | Slag | 256.6644 | 46.0232 | 302.6876 | 0.1520485 | 67.42309 | 0.2227481 | 5000 | 9430 | 319.78236 | Ozinga
4609 | 6060 | NA | 277.5937 | 2024-03-04 | Slag | 256.6644 | 45.53073 | 302.1951 | 0.1506667 | 80.94352 | 0.2678519 | 5000 | 10920 | 319.78236 | Ozinga
4610 | 10054 | NA | 279.2765 | 2024-03-04 | Slag | 258.1866 | 45.79935 | 303.9859 | 0.1506627 | 95.18027 | 0.3131075 | 5000 | 10586.67 | 319.78236 | Ozinga
4611 | 11978 | NA | 266.0926 | 2024-03-04 | Slag | 252.5008 | 44.76965 | 297.2705 | 0.1506024 | 112.148 | 0.377259 | 5000 | 10185.56 | 319.78236 | Ozinga
4612 | 7379 | NA | 275.5863 | 2024-03-04 | Slag | 255.9033 | 45.53073 | 301.434 | 0.1510471 | 85.82342 | 0.2847171 | 5000 | 10476.67 | 319.78236 | Ozinga
4613 | 8166 | NA | 277.8179 | 2024-03-04 | Slag | 256.6644 | 45.53073 | 302.1951 | 0.1506667 | 88.28575 | 0.2921481 | 5000 | 10446.67 | 319.78236 | Ozinga
4614 | 6913 | NA | 277.8906 | 2024-03-04 | Slag | 256.1719 | 46.0232 | 302.1951 | 0.1522963 | 84.12217 | 0.2783704 | 5000 | 9773.333 | 319.78236 | Ozinga
4615 | 5630 | NA | 275.464 | 2024-03-04 | Slag | 254.5154 | 45.26211 | 299.7776 | 0.1509857 | 79.28705 | 0.2644863 | 5000 | 10560 | 319.78236 | Ozinga
4616 | 4764 | NA | 275.6656 | 2024-03-04 | Slag | 254.5154 | 45.53073 | 300.0462 | 0.1517457 | 75.30255 | 0.2509699 | 5000 | 11163.33 | 319.78236 | Ozinga
4617 | 7791 | NA | 271.9566 | 2024-03-04 | Slag | 258.0523 | 45.26211 | 303.3144 | 0.1492251 | 87.07697 | 0.2870849 | 5000 | 9493.333 | 319.78236 | Ozinga
4618 | 6852 | NA | 280.5268 | 2024-03-04 | Slag | 257.1569 | 46.56043 | 303.7173 | 0.1533019 | 83.89832 | 0.2762382 | 5000 | 8320 | 319.78236 | Ozinga
4619 | 7918 | NA | 272.9014 | 2024-03-04 | Slag | 256.6644 | 45.79935 | 302.4637 | 0.151421 | 87.47989 | 0.2892244 | 5000 | 8836.667 | 319.78236 | Ozinga
4620 | 6061 | NA | 285.8064 | 2024-03-04 | Slag | 262.7531 | 46.56043 | 309.3135 | 0.1505283 | 80.94352 | 0.2616877 | 5000 | 10570 | 319.78236 | Ozinga
4621 | 5092 | NA | 278.1773 | 2024-03-04 | Slag | 256.6644 | 46.78428 | 303.4487 | 0.1541753 | 76.95902 | 0.2536146 | 5000 | 12473.33 | 319.78236 | Ozinga
4622 | 5301 | NA | 178.2944 | 2024-03-04 | Fly.ash | 167.5741 | 45.08679 | 212.6609 | 0.2120126 | 77.9383 | 0.366491 | 3000 | 5476.666666 | 235.86784 | Ozinga
4623 | 4758 | NA | 180.2028 | 2024-03-04 | Fly.ash | 169.5461 | 46.07278 | 215.6188 | 0.213677 | 75.20441 | 0.348784 | 3000 | 5176.667 | 235.86784 | Ozinga
4624 | 5085 | NA | 180.4057 | 2024-03-04 | Fly.ash | 169.9494 | 45.08679 | 215.0362 | 0.2096707 | 76.90749 | 0.357649 | 3000 | NA | 235.86784 | Ozinga
4625 | 10302 | NA | 233.653 | 2024-03-04 | Slag | 221.474 | 34.33281 | 255.8069 | 0.1342138 | 96.24145 | 0.376227 | 4000 | 5963.333332 | 276.69112 | Ozinga
4626 | 8128 | NA | 243.6314 | 2024-03-04 | Slag | 231.7465 | 34.60675 | 266.3532 | 0.129928 | 88.16046 | 0.3309907 | 4000 | 5673.333 | 276.69112 | Ozinga
4627 | 8534 | NA | 236.2911 | 2024-03-04 | Slag | 223.7112 | 36.52427 | 260.2354 | 0.1403509 | 89.53012 | 0.3440351 | 4000 | 6043.333333 | 276.69112 | Ozinga
4628 | 9975 | NA | 244.0201 | 2024-03-04 | Slag | 232.8422 | 31.95874 | 264.801 | 0.1206897 | 94.91745 | 0.3584483 | 4000 | 6636.667 | 276.69112 | Ozinga
4629 | 10505 | NA | 233.8082 | 2024-03-04 | Slag | 221.8849 | 32.18701 | 254.0719 | 0.1266846 | 97.20021 | 0.3825696 | 4000 | 6656.666667 | 276.69112 | Ozinga
4630 | 10250 | NA | 236.7757 | 2024-03-04 | Slag | 224.8525 | 33.55667 | 258.4092 | 0.1298587 | 96.01317 | 0.3715548 | 4000 | 6193.333335 | 276.69112 | Ozinga
4631 | 10685 | NA | 235.6459 | 2024-03-04 | Slag | 223.9394 | 31.73046 | 255.6699 | 0.1241071 | 98.11332 | 0.38375 | 4000 | 6256.667 | 276.69112 | Ozinga
4632 | 7415 | NA | 233.1398 | 2024-03-04 | Slag | 221.7023 | 31.6848 | 253.3871 | 0.125045 | 85.969 | 0.3392793 | 4000 | 7110.000004 | 276.69112 | Ozinga
4633 | 8827 | NA | 324.6284 | 2024-03-04 | Fly.ash | 320.3041 | 45.55476 | 365.8588 | 0.1245146 | 90.46791 | 0.2472755 | 8750 | 10865 | NA | Ozinga
4634 | 9959 | NA | 328.2481 | 2024-03-04 | Fly.ash | 320.8082 | 46.60885 | 367.417 | 0.1268554 | 94.86756 | 0.2582013 | 8750 | NA | NA | Ozinga
4635 | 9169 | NA | 329.0355 | 2024-03-04 | Fly.ash | 321.0832 | 46.10472 | 367.1879 | 0.1255617 | 91.70531 | 0.2497504 | 8750 | NA | NA | Ozinga
4636 | 9201 | NA | 327.5486 | 2024-03-04 | Fly.ash | 320.8082 | 46.33387 | 367.142 | 0.1262015 | 91.79697 | 0.2500312 | 8750 | NA | NA | Ozinga
4637 | 9167 | NA | 328.5611 | 2024-03-04 | Fly.ash | 320.5332 | 46.83799 | 367.3712 | 0.127495 | 91.70531 | 0.2496257 | 8750 | NA | NA | Ozinga
4638 | 8906 | NA | 330.4437 | 2024-03-04 | Fly.ash | 320.8082 | 45.82974 | 366.6379 | 0.125 | 90.69706 | 0.247375 | 8750 | NA | NA | Ozinga
4639 | 10368 | NA | 317.2504 | 2024-03-04 | Fly.ash | 316.7752 | 45.09646 | 361.8716 | 0.1246201 | 96.56326 | 0.266844 | 8750 | 9843.333 | NA | Ozinga
4640 | 10336 | NA | 322.6542 | 2024-03-04 | Fly.ash | 317.7834 | 47.34212 | 365.1255 | 0.1296598 | 96.42577 | 0.2640894 | 8750 | 9763.333332 | NA | Ozinga
4641 | 10518 | NA | 326.1339 | 2024-03-04 | Fly.ash | 321.8164 | 45.82974 | 367.6462 | 0.1246572 | 97.25071 | 0.2645226 | 8750 | 10053.33 | NA | Ozinga
4642 | 10826 | NA | 331.6552 | 2024-03-04 | Fly.ash | 322.5955 | 45.55476 | 368.1503 | 0.1237396 | 98.94641 | 0.2687663 | 8750 | 9826.667 | NA | Ozinga
4643 | 10998 | NA | 326.4039 | 2024-03-04 | Fly.ash | 321.8164 | 45.32561 | 367.142 | 0.1234552 | 99.95466 | 0.2722507 | 8750 | 10046.67 | NA | Ozinga
4644 | 8923 | NA | 321.5498 | 2024-03-04 | Fly.ash | 320.8082 | 49.40446 | 370.2126 | 0.1334489 | 90.78872 | 0.245234 | 8750 | 10490 | NA | Ozinga
4645 | 11013 | NA | 333.0274 | 2024-03-04 | Fly.ash | 322.0914 | 46.33387 | 368.4253 | 0.1257619 | 100.0463 | 0.2715512 | 8750 | 9886.667 | NA | Ozinga
4646 | 11070 | NA | 332.1605 | 2024-03-04 | Fly.ash | 321.3123 | 47.34212 | 368.6544 | 0.1284187 | 100.4588 | 0.2725012 | 8750 | 10216.67 | NA | Ozinga
4647 | 11358 | NA | 325.3978 | 2024-03-04 | Fly.ash | 321.0373 | 46.33387 | 367.3712 | 0.1261228 | 102.3836 | 0.2786926 | 8750 | 10080 | NA | Ozinga
4648 | 11313 | NA | 329.2297 | 2024-03-04 | Fly.ash | 322.5955 | 45.82974 | 368.4253 | 0.1243936 | 102.017 | 0.2769001 | 8750 | 10016.67 | NA | Ozinga
4649 | 7746 | NA | 330.3588 | 2024-03-04 | Fly.ash | 320.5332 | 47.34212 | 367.8753 | 0.1286907 | 86.89319 | 0.2362028 | 8750 | 10900 | NA | Ozinga
4650 | 7453 | NA | 326.5581 | 2024-03-04 | Fly.ash | 321.3123 | 46.33387 | 367.6462 | 0.1260284 | 86.02242 | 0.2339816 | 8750 | 11566.67 | NA | Ozinga
4651 | 7072 | NA | 328.9195 | 2024-03-04 | Fly.ash | 324.0621 | 45.60059 | 369.6627 | 0.1233573 | 84.64753 | 0.2289859 | 8750 | 11516.66667 | NA | Ozinga
4652 | 9168 | NA | 332.6813 | 2024-03-04 | Fly.ash | 320.8082 | 48.12123 | 368.9294 | 0.1304348 | 91.70531 | 0.2485714 | 8750 | 11870 | NA | Ozinga
4653 | 10322 | NA | 329.6992 | 2024-03-04 | Fly.ash | 320.0291 | 46.83799 | 366.8671 | 0.1276702 | 96.37994 | 0.2627108 | 8750 | 11876.67 | NA | Ozinga
4654 | 9792 | NA | 326.3636 | 2024-03-04 | Fly.ash | 316.7752 | 46.33387 | 363.109 | 0.1276032 | 94.04263 | 0.2589928 | 8750 | 11153.33333 | NA | Ozinga
4655 | 8040 | NA | 325.6451 | 2024-03-04 | Fly.ash | 320.3041 | 47.34212 | 367.6462 | 0.1287709 | 87.90144 | 0.2390925 | 8750 | 10143.33 | NA | Ozinga
4656 | 10208 | NA | 319.9605 | 2024-03-04 | Fly.ash | 317.0501 | 46.56302 | 363.6132 | 0.1280565 | 95.82999 | 0.2635493 | 8750 | 9960 | NA | Ozinga
4657 | 10461 | NA | 325.4246 | 2024-03-04 | Fly.ash | 322.5955 | 46.33387 | 368.9294 | 0.1255901 | 96.97573 | 0.2628571 | 8750 | 10273.33 | NA | Ozinga
4658 | 11031 | NA | 331.3438 | 2024-03-04 | Fly.ash | 320.0291 | 50.68769 | 370.7168 | 0.1367289 | 100.1838 | 0.2702435 | 8750 | 10440 | NA | Ozinga
4659 | 10481 | NA | 330.3441 | 2024-03-04 | Fly.ash | 321.5415 | 45.09646 | 366.6379 | 0.123 | 97.06739 | 0.26475 | 8750 | 10433.33 | NA | Ozinga
4660 | 10080 | NA | 333.1807 | 2024-03-04 | Fly.ash | 321.3123 | 47.34212 | 368.6544 | 0.1284187 | 95.28003 | 0.2584535 | 8750 | 9993.333335 | NA | Ozinga
4661 | 10648 | NA | 332.2211 | 2024-03-04 | Fly.ash | 322.8247 | 47.06714 | 369.8918 | 0.1272457 | 97.93815 | 0.2647751 | 8750 | 10600 | NA | Ozinga
4662 | 10625 | NA | 322.664 | 2024-03-04 | Fly.ash | 317.2793 | 46.05889 | 363.3382 | 0.1267659 | 97.84649 | 0.2692987 | 8750 | 10256.67 | NA | Ozinga
4663 | 10309 | NA | 325.9444 | 2024-03-04 | Fly.ash | 320.5332 | 45.82974 | 366.3629 | 0.1250938 | 96.28828 | 0.2628221 | 8750 | 10153.33 | NA | Ozinga
4664 | 11314 | NA | 332.9265 | 2024-03-04 | Fly.ash | 322.5955 | 47.34212 | 369.9377 | 0.1279732 | 102.017 | 0.2757681 | 8750 | 9960 | NA | Ozinga
4665 | 11769 | NA | 327.8865 | 2024-03-04 | Fly.ash | 322.0914 | 47.84625 | 369.9377 | 0.129336 | 106.8291 | 0.288776 | 8750 | 9546.667 | NA | Ozinga
4666 | 11643 | NA | 345.0396 | 2024-03-04 | Fly.ash | 344.273 | 50.45854 | 394.7316 | 0.12783 | 105.1334 | 0.2663416 | 8750 | 10226.67 | NA | Ozinga
4667 | 10688 | NA | 346.7644 | 2024-03-04 | Fly.ash | 343.4481 | 49.90859 | 393.3567 | 0.1268787 | 98.12147 | 0.2494466 | 8750 | 12183.33 | NA | Ozinga
4668 | 10381 | NA | 346.4306 | 2024-03-04 | Fly.ash | 343.4481 | 50.45854 | 393.9066 | 0.1280977 | 96.60909 | 0.2452589 | 8750 | 12410 | NA | Ozinga
4669 | 9747 | NA | 325.5016 | 2024-03-04 | Fly.ash | 320.5332 | 46.60885 | 367.142 | 0.1269504 | 93.85931 | 0.2556485 | 8750 | 11070 | NA | Ozinga
4670 | 9376 | NA | 325.0876 | 2024-03-04 | Fly.ash | 320.0749 | 46.33387 | 366.4088 | 0.126454 | 92.43859 | 0.2522827 | 8750 | 11655 | NA | Ozinga
4671 | 9640 | NA | 325.2701 | 2024-03-04 | Fly.ash | 320.0291 | 47.6171 | 367.6462 | 0.1295188 | 93.44684 | 0.254176 | 8750 | 11623.33 | NA | Ozinga
4672 | 9307 | NA | 328.3229 | 2024-03-04 | Fly.ash | 320.5332 | 46.60885 | 367.142 | 0.1269504 | 92.20944 | 0.2511547 | 8750 | 11060 | NA | Ozinga
4673 | 10411 | NA | 327.2331 | 2024-03-04 | Fly.ash | 320.0291 | 47.84625 | 367.8753 | 0.130061 | 96.70075 | 0.2628628 | 8750 | 10876.67 | NA | Ozinga
4674 | 9904 | NA | 325.7132 | 2024-03-04 | Fly.ash | 320.3041 | 46.10472 | 366.4088 | 0.1258286 | 94.63841 | 0.2582864 | 8750 | 11495 | NA | Ozinga
4675 | 9943 | NA | 341.625 | 2024-03-04 | Fly.ash | 337.3527 | 46.60885 | 383.9616 | 0.1213894 | 94.7759 | 0.246837 | 8750 | 11566.67 | NA | Ozinga
4676 | 9960 | NA | 326.7332 | 2024-03-04 | Fly.ash | 321.3123 | 47.34212 | 368.6544 | 0.1284187 | 94.86756 | 0.2573347 | 8750 | 11370 | NA | Ozinga
4677 | 11242 | NA | 318.1203 | 2024-03-04 | Fly.ash | 317.7834 | 47.06714 | 364.8506 | 0.1290039 | 101.467 | 0.2781058 | 8750 | 10156.67 | NA | Ozinga
4678 | 11379 | NA | 320.7959 | 2024-03-04 | Fly.ash | 320.5332 | 46.33387 | 366.8671 | 0.1262961 | 102.6128 | 0.2797002 | 8750 | 10640 | NA | Ozinga
4679 | 11296 | NA | 318.1339 | 2024-03-04 | Fly.ash | 317.7834 | 47.34212 | 365.1255 | 0.1296598 | 101.8795 | 0.279026 | 8750 | 10963.33333 | NA | Ozinga
4680 | 9475 | NA | 333.0645 | 2024-03-04 | Fly.ash | 324.1079 | 48.12123 | 372.2291 | 0.1292785 | 92.80522 | 0.2493228 | 8750 | 10236.67 | NA | Ozinga
4681 | 9748 | NA | 332.7251 | 2024-03-04 | Fly.ash | 325.8953 | 48.39621 | 374.2915 | 0.1293008 | 93.85931 | 0.2507653 | 8750 | 10023.33 | NA | Ozinga
4682 | 11412 | NA | 319.1553 | 2024-03-04 | Fly.ash | 318.2875 | 47.06714 | 365.3547 | 0.1288259 | 102.8878 | 0.2816106 | 8750 | NA | NA | Ozinga
4683 | 10024 | NA | 336.0594 | 2024-03-04 | Fly.ash | 326.9952 | 48.16706 | 375.1623 | 0.1283899 | 95.09671 | 0.2534816 | 8750 | 10843.33 | NA | Ozinga
4684 | 10023 | NA | 333.7859 | 2024-03-04 | Fly.ash | 324.612 | 49.63361 | 374.2457 | 0.1326231 | 95.09671 | 0.2541024 | 8750 | 11176.67 | NA | Ozinga
4685 | 11413 | NA | 324.7294 | 2024-03-04 | Fly.ash | 321.8164 | 47.11297 | 368.9294 | 0.1277019 | 102.8878 | 0.278882 | 8750 | 10860 | NA | Ozinga
4686 | 11576 | NA | 323.2496 | 2024-03-04 | Fly.ash | 322.5955 | 46.60885 | 369.2044 | 0.1262413 | 104.2627 | 0.2823982 | 8750 | 11373.33 | NA | Ozinga
4687 | 11547 | NA | 330.8207 | 2024-03-04 | Fly.ash | 330.7532 | 48.12123 | 378.8745 | 0.127011 | 104.0335 | 0.2745857 | 8750 | 10940 | NA | Ozinga
4688 | 11591 | NA | 321.0851 | 2024-03-04 | Fly.ash | 320.3041 | 46.60885 | 366.9129 | 0.1270297 | 104.5376 | 0.2849113 | 8750 | 10733.33 | NA | Ozinga
4689 | 10772 | NA | 308.4326 | 2024-03-04 | Fly.ash | 306.5551 | 45.82974 | 352.3849 | 0.1300559 | 98.67143 | 0.2800104 | 8750 | 11560 | NA | Ozinga
4690 | 10535 | NA | 334.793 | 2024-03-04 | Fly.ash | 321.8164 | 46.33387 | 368.1503 | 0.1258558 | 97.34237 | 0.2644093 | 8750 | 12093.33 | NA | Ozinga
4691 | 11560 | NA | 330.308 | 2024-03-04 | Fly.ash | 320.3041 | 50.13774 | 370.4418 | 0.1353458 | 104.1252 | 0.2810838 | 8750 | 11873.33 | NA | Ozinga
4692 | 11757 | NA | 334.5194 | 2024-03-04 | Fly.ash | 334.5571 | 47.11297 | 381.6701 | 0.123439 | 106.6 | 0.2792988 | 8750 | NA | NA | Ozinga
4693 | 11789 | NA | 320.6632 | 2024-03-04 | Fly.ash | 320.0291 | 45.82974 | 365.8588 | 0.1252662 | 107.1041 | 0.2927471 | 8750 | NA | NA | Ozinga
4694 | 11850 | NA | 322.9782 | 2024-03-04 | Fly.ash | 322.5955 | 47.34212 | 369.9377 | 0.1279732 | 108.204 | 0.2924926 | 8750 | NA | NA | Ozinga
4695 | 11816 | NA | 323.3314 | 2024-03-04 | Fly.ash | 323.0997 | 47.11297 | 370.2126 | 0.1272592 | 107.6082 | 0.290666 | 8750 | 11540 | NA | Ozinga
4696 | 11804 | NA | 321.0744 | 2024-03-04 | Fly.ash | 320.3041 | 46.83799 | 367.142 | 0.1275746 | 107.4249 | 0.2925977 | 8750 | 10919.99999 | NA | Ozinga
4697 | 10871 | NA | 329.948 | 2024-03-04 | Fly.ash | 323.0997 | 46.83799 | 369.9377 | 0.1266105 | 99.22139 | 0.2682111 | 8750 | 11373.33333 | NA | Ozinga
4698 | 11032 | NA | 329.1624 | 2024-03-04 | Fly.ash | 324.3829 | 47.34212 | 371.725 | 0.1273579 | 100.1838 | 0.2695105 | 8750 | 11813.33 | NA | Ozinga
4699 | 10778 | NA | 320.4354 | 2024-03-04 | Fly.ash | 320.0291 | 47.11297 | 367.142 | 0.1283236 | 98.71726 | 0.2688803 | 8750 | 10843.33333 | NA | Ozinga
4700 | 11365 | NA | 321.8044 | 2024-03-04 | Fly.ash | 320.8082 | 46.33387 | 367.142 | 0.1262015 | 102.4295 | 0.2789914 | 8750 | 11926.67 | NA | Ozinga
4701 | 11380 | NA | 327.0408 | 2024-03-04 | Fly.ash | 326.3994 | 45.82974 | 372.2291 | 0.1231224 | 102.6128 | 0.275671 | 8750 | 12443.33 | NA | Ozinga
4702 | 11587 | NA | 323.3539 | 2024-03-04 | Fly.ash | 322.8247 | 46.83799 | 369.6627 | 0.1267047 | 104.446 | 0.282544 | 8750 | NA | NA | Ozinga
4703 | 11561 | NA | 321.5183 | 2024-03-04 | Fly.ash | 320.8082 | 46.60885 | 367.417 | 0.1268554 | 104.1252 | 0.2833978 | 8750 | NA | NA | Ozinga
4704 | 11423 | NA | 319.5815 | 2024-03-04 | Fly.ash | 318.5625 | 46.33387 | 364.8964 | 0.1269781 | 102.9794 | 0.2822155 | 8750 | 12243.33 | NA | Ozinga
4705 | 11628 | NA | 325.3935 | 2024-03-04 | Fly.ash | 324.887 | 46.33387 | 371.2209 | 0.1248148 | 104.9501 | 0.282716 | 8750 | 12546.67 | NA | Ozinga
4706 | 11357 | NA | 320.0202 | 2024-03-04 | Fly.ash | 319.5708 | 46.83799 | 366.4088 | 0.1278299 | 102.3836 | 0.2794246 | 8750 | 10160 | NA | Ozinga
4707 | 11218 | NA | 316.8672 | 2024-03-04 | Fly.ash | 316.3169 | 46.05889 | 362.3758 | 0.1271026 | 101.3754 | 0.2797521 | 8750 | 10213.33 | NA | Ozinga
4708 | 10878 | NA | 318.1692 | 2024-03-04 | Fly.ash | 317.6459 | 46.05889 | 363.7048 | 0.1266381 | 99.26722 | 0.2729335 | 8750 | 10643.33334 | NA | Ozinga
4709 | 10895 | NA | 321.382 | 2024-03-04 | Fly.ash | 321.0373 | 45.37144 | 366.4088 | 0.1238274 | 99.35888 | 0.2711695 | 8750 | 10146.67 | NA | Ozinga
4710 | 10976 | NA | 321.0388 | 2024-03-04 | Fly.ash | 320.579 | 45.82974 | 366.4088 | 0.1250782 | 99.81717 | 0.2724203 | 8750 | 10316.66667 | NA | Ozinga
4711 | 11049 | NA | 319.1736 | 2024-03-04 | Fly.ash | 318.5167 | 46.28804 | 364.8047 | 0.1268844 | 100.2755 | 0.2748744 | 8750 | 10216.67 | NA | Ozinga
4712 | 10892 | NA | 315.2528 | 2024-03-04 | Fly.ash | 314.5295 | 46.51719 | 361.0467 | 0.1288398 | 99.35888 | 0.2751968 | 8750 | 9843.333 | NA | Ozinga
4713 | 10230 | NA | 318.1832 | 2024-03-04 | Fly.ash | 317.6459 | 46.97548 | 364.6214 | 0.1288336 | 95.92165 | 0.2630719 | 8750 | NA | NA | Ozinga
4714 | 10410 | NA | 317.8813 | 2024-03-04 | Fly.ash | 316.7293 | 46.97548 | 363.7048 | 0.1291583 | 96.70075 | 0.265877 | 8750 | NA | NA | Ozinga
4715 | 10428 | NA | 317.4783 | 2024-03-04 | Fly.ash | 316.7293 | 46.97548 | 363.7048 | 0.1291583 | 96.79241 | 0.266129 | 8750 | 11166.66667 | NA | Ozinga
4716 | 10219 | NA | 314.9568 | 2024-03-04 | Fly.ash | 313.6129 | 46.97548 | 360.5884 | 0.1302745 | 95.87582 | 0.2658871 | 8750 | 11353.33 | NA | Ozinga
4717 | 10748 | NA | 318.751 | 2024-03-04 | Fly.ash | 317.6459 | 45.60059 | 363.2465 | 0.1255362 | 98.53394 | 0.2712591 | 8750 | 11510 | NA | Ozinga
4718 | 11482 | NA | 319.7639 | 2024-03-04 | Fly.ash | 318.7917 | 46.05889 | 364.8506 | 0.1262404 | 103.4836 | 0.2836327 | 8750 | NA | NA | Ozinga
4719 | 11373 | NA | 314.5634 | 2024-03-04 | Fly.ash | 313.3379 | 46.33387 | 359.6718 | 0.1288226 | 102.567 | 0.2851682 | 8750 | NA | NA | Ozinga
4720 | 11481 | NA | 318.1445 | 2024-03-04 | Fly.ash | 317.0501 | 45.82974 | 362.8799 | 0.1262945 | 103.4836 | 0.285173 | 8750 | NA | NA | Ozinga
4721 | 11493 | NA | 318.1169 | 2024-03-04 | Fly.ash | 317.1876 | 45.14229 | 362.3299 | 0.1245889 | 103.5752 | 0.2858588 | 8750 | 10345 | NA | Ozinga
4722 | 11395 | NA | 316.5424 | 2024-03-04 | Fly.ash | 315.6294 | 47.6171 | 363.2465 | 0.1310876 | 102.7044 | 0.2827403 | 8750 | 10340 | NA | Ozinga
4723 | 10936 | NA | 317.4999 | 2024-03-04 | Fly.ash | 316.7293 | 46.28804 | 363.0174 | 0.1275092 | 99.58803 | 0.274334 | 8750 | 11103.33334 | NA | Ozinga
4724 | 10893 | NA | 317.9057 | 2024-03-04 | Fly.ash | 316.9585 | 45.82974 | 362.7882 | 0.1263264 | 99.35888 | 0.2738757 | 8750 | 11280 | NA | Ozinga
4725 | 11103 | NA | 318.7029 | 2024-03-04 | Fly.ash | 317.6459 | 45.14229 | 362.7882 | 0.1244315 | 100.6879 | 0.2775392 | 8750 | 12400 | NA | Ozinga
4726 | 10894 | NA | 317.7887 | 2024-03-04 | Fly.ash | 317.0501 | 45.09646 | 362.1466 | 0.1245254 | 99.35888 | 0.2743609 | 8750 | 11320 | NA | Ozinga
4727 | 11141 | NA | 322.2874 | 2024-03-04 | Fly.ash | 321.5415 | 47.06714 | 368.6086 | 0.1276887 | 100.8713 | 0.2736541 | 8750 | 11280 | NA | Ozinga
4728 | 11326 | NA | 316.1185 | 2024-03-04 | Fly.ash | 315.1711 | 45.60059 | 360.7717 | 0.1263974 | 102.1087 | 0.2830285 | 8750 | 11613.33 | NA | Ozinga
4729 | 11305 | NA | 317.559 | 2024-03-04 | Fly.ash | 316.546 | 46.97548 | 363.5215 | 0.1292234 | 101.9712 | 0.2805093 | 8750 | 11853.33333 | NA | Ozinga
4730 | 11297 | NA | 320.2729 | 2024-03-04 | Fly.ash | 319.25 | 46.28804 | 365.538 | 0.1266299 | 101.8795 | 0.2787111 | 8750 | 11820 | NA | Ozinga
4731 | 11128 | NA | 318.3844 | 2024-03-04 | Fly.ash | 315.1711 | 46.51719 | 361.6883 | 0.1286113 | 100.8254 | 0.2787633 | 8750 | NA | NA | Ozinga
4732 | 11436 | NA | 317.6334 | 2024-03-04 | Fly.ash | 316.7752 | 44.50068 | 361.2758 | 0.1231765 | 103.1169 | 0.2854243 | 8750 | 10823.33334 | NA | Ozinga
4733 | 11355 | NA | 319.0568 | 2024-03-04 | Fly.ash | 318.3334 | 45.82974 | 364.1631 | 0.1258495 | 102.3378 | 0.2810219 | 8750 | 10920 | NA | Ozinga
4734 | 9166 | NA | 317.4489 | 2024-03-04 | Fly.ash | 316.546 | 45.60059 | 362.1466 | 0.1259175 | 91.70531 | 0.253227 | 8750 | 11226.67 | NA | Ozinga
4735 | 10265 | NA | 315.4091 | 2024-03-04 | Fly.ash | 314.5295 | 44.50068 | 359.0302 | 0.1239469 | 96.10496 | 0.2676793 | 8750 | 9394.999998 | NA | Ozinga
4736 | 10704 | NA | 318.6757 | 2024-03-04 | Fly.ash | 318.0584 | 49.08365 | 367.142 | 0.1336912 | 98.25896 | 0.267632 | 8750 | 9445.000005 | NA | Ozinga
4737 | 11327 | NA | 321.041 | 2024-03-04 | Fly.ash | 320.8082 | 45.37144 | 366.1796 | 0.1239049 | 102.1087 | 0.2788486 | 8750 | 9710 | NA | Ozinga
4738 | 11335 | NA | 318.7429 | 2024-03-04 | Fly.ash | 318.3334 | 45.60059 | 363.934 | 0.1252991 | 102.1545 | 0.2806951 | 8750 | 10143.33 | NA | Ozinga
4739 | 11516 | NA | 321.4407 | 2024-03-04 | Fly.ash | 321.0373 | 45.37144 | 366.4088 | 0.1238274 | 103.7585 | 0.283177 | 8750 | 9483.333331 | NA | Ozinga
4740 | 11437 | NA | 324.0265 | 2024-03-04 | Fly.ash | 318.5167 | 46.05889 | 364.5756 | 0.1263356 | 103.1169 | 0.282841 | 8750 | 10563.33 | NA | Ozinga
4741 | 11515 | NA | 322.9462 | 2024-03-04 | Fly.ash | 319.8916 | 46.28804 | 366.1796 | 0.126408 | 103.7585 | 0.2833542 | 8750 | 10396.67 | NA | Ozinga
4742 | 11729 | NA | 316.0005 | 2024-03-04 | Fly.ash | 314.7587 | 46.51719 | 361.2758 | 0.1287581 | 106.0958 | 0.2936699 | 8750 | NA | NA | Ozinga
4743 | 11758 | NA | 318.7884 | 2024-03-04 | Fly.ash | 318.3334 | 45.37144 | 363.7048 | 0.124748 | 106.6458 | 0.2932208 | 8750 | 9820 | NA | Ozinga
4744 | 11611 | NA | 315.2062 | 2024-03-04 | Fly.ash | 314.3004 | 45.37144 | 359.6718 | 0.1261468 | 104.7668 | 0.2912844 | 8750 | 10455 | NA | Ozinga
4745 | 11746 | NA | 320.8769 | 2024-03-04 | Fly.ash | 320.3041 | 46.33387 | 366.6379 | 0.126375 | 106.4167 | 0.29025 | 8750 | 10976.67 | NA | Ozinga
4746 | 11713 | NA | 315.8944 | 2024-03-04 | Fly.ash | 315.1711 | 45.37144 | 360.5426 | 0.1258421 | 105.9125 | 0.2937587 | 8750 | 10355 | NA | Ozinga
4747 | 11857 | NA | 318.6497 | 2024-03-04 | Fly.ash | 317.8751 | 45.60059 | 363.4757 | 0.1254571 | 108.3415 | 0.2980709 | 8750 | 10216.67 | NA | Ozinga
4748 | 11676 | NA | 318.2226 | 2024-03-04 | Fly.ash | 317.2793 | 45.60059 | 362.8799 | 0.125663 | 105.5001 | 0.29073 | 8750 | 11066.67 | NA | Ozinga
4749 | 11994 | NA | 320.2245 | 2024-03-04 | Fly.ash | 319.2041 | 45.82974 | 365.0339 | 0.1255493 | 112.8786 | 0.3092279 | 8750 | 10203.33 | NA | Ozinga
4750 | 12025 | NA | 327.1992 | 2024-03-04 | Fly.ash | 326.766 | 45.82974 | 372.5958 | 0.1230012 | 114.7118 | 0.3078721 | 8750 | 10750 | NA | Ozinga
4751 | 11657 | NA | 322.2978 | 2024-03-04 | Fly.ash | 317.4168 | 46.05889 | 363.4757 | 0.1267179 | 105.2709 | 0.289623 | 8750 | 9530 | NA | Ozinga
4752 | 11730 | NA | 316.1762 | 2024-03-04 | Fly.ash | 315.6294 | 46.51719 | 362.1466 | 0.1284485 | 106.0958 | 0.2929638 | 8750 | 9900 | NA | Ozinga
4753 | 11906 | NA | 319.5706 | 2024-03-04 | Fly.ash | 319.25 | 44.91315 | 364.1631 | 0.1233325 | 109.5331 | 0.3007803 | 8750 | 10060 | NA | Ozinga
4754 | 11904 | NA | 320.1845 | 2024-03-04 | Fly.ash | 319.2041 | 45.14229 | 364.3464 | 0.1238994 | 109.4414 | 0.3003774 | 8750 | 9553.333332 | NA | Ozinga
4755 | 11939 | NA | 317.7353 | 2024-03-04 | Fly.ash | 316.7293 | 45.60059 | 362.3299 | 0.1258538 | 110.4038 | 0.3047053 | 8750 | NA | NA | Ozinga
4756 | 11724 | NA | 326.706 | 2024-03-04 | Fly.ash | 317.1876 | 45.37144 | 362.5591 | 0.1251422 | 106.05 | 0.2925041 | 8750 | 11486.67 | NA | Ozinga
4757 | 11700 | NA | 327.8542 | 2024-03-04 | Fly.ash | 318.3334 | 46.51719 | 364.8506 | 0.1274965 | 105.7292 | 0.2897877 | 8750 | 11216.67 | NA | Ozinga
4758 | 11894 | NA | 320.3097 | 2024-03-04 | Fly.ash | 317.1876 | 45.14229 | 362.3299 | 0.1245889 | 109.2123 | 0.3014166 | 8750 | 11350 | NA | Ozinga
4759 | 11905 | NA | 325.6629 | 2024-03-04 | Fly.ash | 318.7458 | 45.14229 | 363.8881 | 0.1240554 | 109.4872 | 0.3008816 | 8750 | 10703.33 | NA | Ozinga
4760 | 11934 | NA | 325.8616 | 2024-03-04 | Fly.ash | 320.8082 | 47.89208 | 368.7003 | 0.1298943 | 110.3122 | 0.299192 | 8750 | 10526.67 | NA | Ozinga
4761 | 11782 | NA | 324.5882 | 2024-03-04 | Fly.ash | 317.7834 | 45.32561 | 363.109 | 0.1248265 | 107.0124 | 0.2947116 | 8750 | 9476.666671 | NA | Ozinga
4762 | 12013 | NA | 319.0197 | 2024-03-04 | Fly.ash | 318.2875 | 45.09646 | 363.384 | 0.1241014 | 114.0702 | 0.313911 | 8750 | 9276.666666 | NA | Ozinga
4763 | 11069 | NA | 318.3241 | 2024-03-04 | Fly.ash | 317.6459 | 45.82974 | 363.4757 | 0.1260875 | 100.4588 | 0.2763838 | 8750 | 10870 | NA | Ozinga
4764 | 8347 | NA | 332.8819 | 2024-03-04 | Fly.ash | 326.0786 | 46.74633 | 372.8249 | 0.1253841 | 88.86387 | 0.2383528 | 8750 | 10893.33 | NA | Ozinga
4765 | 10323 | NA | 322.9844 | 2024-03-04 | Fly.ash | 322.8247 | 44.91315 | 367.7378 | 0.1221336 | 96.37994 | 0.2620887 | 8750 | 11013.33333 | NA | Ozinga
4766 | 10371 | NA | 324.7787 | 2024-03-04 | Fly.ash | 317.4168 | 46.28804 | 363.7048 | 0.1272681 | 96.56326 | 0.265499 | 8750 | 10563.33 | NA | Ozinga
4767 | 11030 | NA | 320.9683 | 2024-03-04 | Fly.ash | 318.0584 | 45.60059 | 363.659 | 0.1253938 | 100.1838 | 0.2754883 | 8750 | 10710 | NA | Ozinga
4768 | 9006 | NA | 328.6197 | 2024-03-04 | Fly.ash | 319.2041 | 45.82974 | 365.0339 | 0.1255493 | 91.06369 | 0.2494664 | 8750 | 10740 | NA | Ozinga
4769 | 10705 | NA | 323.7626 | 2024-03-04 | Fly.ash | 318.7917 | 46.28804 | 365.0797 | 0.1267889 | 98.25896 | 0.2691439 | 8750 | 10450 | NA | Ozinga
4770 | 10519 | NA | 335.2177 | 2024-03-04 | Fly.ash | 326.4911 | 45.14229 | 371.6334 | 0.12147 | 97.25071 | 0.2616845 | 8750 | NA | NA | Ozinga
4771 | 8191 | NA | 333.7179 | 2024-03-04 | Fly.ash | 324.887 | 45.14229 | 370.0293 | 0.1219965 | 88.35974 | 0.2387912 | 8750 | 9880 | NA | Ozinga
4772 | 8597 | NA | 326.1322 | 2024-03-04 | Fly.ash | 316.7293 | 46.51719 | 363.2465 | 0.1280596 | 89.78046 | 0.2471612 | 8750 | 9700 | NA | Ozinga
4773 | 10132 | NA | 328.0895 | 2024-03-04 | Fly.ash | 318.5167 | 45.82974 | 364.3464 | 0.1257862 | 95.46335 | 0.2620126 | 8750 | 10703.33 | NA | Ozinga
4774 | 9958 | NA | 324.9902 | 2024-03-04 | Fly.ash | 317.1876 | 46.51719 | 363.7048 | 0.1278982 | 94.86756 | 0.2608367 | 8750 | 10736.67 | NA | Ozinga
4775 | 9298 | NA | 328.9453 | 2024-03-04 | Fly.ash | 317.1876 | 44.91315 | 362.1008 | 0.1240349 | 92.16361 | 0.2545247 | 8750 | 10923.33 | NA | Ozinga
4776 | 10572 | NA | 329.677 | 2024-03-04 | Fly.ash | 317.4168 | 45.82974 | 363.2465 | 0.126167 | 97.52569 | 0.2684835 | 8750 | 10816.67 | NA | Ozinga
4777 | 8748 | NA | 334.7361 | 2024-03-04 | Fly.ash | 317.8751 | 48.53369 | 366.4088 | 0.1324578 | 90.23876 | 0.2462789 | 8750 | 11876.66667 | NA | Ozinga
4778 | 8822 | NA | 337.7288 | 2024-03-04 | Fly.ash | 321.2665 | 45.14229 | 366.4088 | 0.123202 | 90.42208 | 0.2467792 | 8750 | 11660 | NA | Ozinga
4779 | 7924 | NA | 335.207 | 2024-03-04 | Fly.ash | 321.4956 | 45.60059 | 367.0962 | 0.1242197 | 87.48897 | 0.2383271 | 8750 | 11193.33 | NA | Ozinga
4780 | 8429 | NA | 330.5795 | 2024-03-04 | Fly.ash | 317.1876 | 47.66293 | 364.8506 | 0.1306369 | 89.13884 | 0.244316 | 8750 | 11666.67 | NA | Ozinga
4781 | 9961 | NA | 332.9953 | 2024-03-04 | Fly.ash | 323.0997 | 47.89208 | 370.9917 | 0.129092 | 94.86756 | 0.2557134 | 8750 | 11505 | NA | Ozinga
4782 | 9445 | NA | 328.451 | 2024-03-04 | Fly.ash | 316.9585 | 46.28804 | 363.2465 | 0.1274287 | 92.71356 | 0.2552359 | 8750 | 11760 | NA | Ozinga
4783 | 10626 | NA | 323.9912 | 2024-03-04 | Fly.ash | 318.975 | 47.66293 | 366.6379 | 0.13 | 97.84649 | 0.266875 | 8750 | 11630 | NA | Ozinga
4784 | 10286 | NA | 323.7155 | 2024-03-04 | Fly.ash | 314.5295 | 46.28804 | 360.8175 | 0.1282865 | 96.19662 | 0.2666074 | 8750 | 12243.33333 | NA | Ozinga
4785 | 10754 | NA | 337.0096 | 2024-03-04 | Fly.ash | 324.2454 | 45.60059 | 369.846 | 0.1232962 | 98.57977 | 0.2665428 | 8750 | 11376.66667 | NA | Ozinga
4786 | 11536 | NA | 330.7974 | 2024-03-04 | Fly.ash | 321.2665 | 45.60059 | 366.8671 | 0.1242973 | 103.896 | 0.283198 | 8750 | 11483.33333 | NA | Ozinga
4787 | 11564 | NA | 327.0523 | 2024-03-04 | Fly.ash | 317.1876 | 45.37144 | 362.5591 | 0.1251422 | 104.171 | 0.2873215 | 8750 | 11426.67 | NA | Ozinga
4788 | 11243 | NA | 331.5231 | 2024-03-04 | Fly.ash | 321.7248 | 45.82974 | 367.5545 | 0.1246883 | 101.467 | 0.2760599 | 8750 | 11613.33 | NA | Ozinga
4789 | 10847 | NA | 335.5337 | 2024-03-04 | Fly.ash | 324.1996 | 46.05889 | 370.2585 | 0.1243966 | 99.0839 | 0.2676074 | 8750 | 10906.66667 | NA | Ozinga
4790 | 11071 | NA | 336.566 | 2024-03-04 | Fly.ash | 325.1162 | 47.43378 | 372.55 | 0.1273219 | 100.4588 | 0.2696519 | 8750 | 10820 | NA | Ozinga
4791 | 10975 | NA | 329.9049 | 2024-03-04 | Fly.ash | 320.1207 | 46.05889 | 366.1796 | 0.1257822 | 99.81717 | 0.2725907 | 8750 | 10730 | NA | Ozinga
4792 | 10761 | NA | 330.5776 | 2024-03-04 | Fly.ash | 318.7458 | 45.60059 | 364.3464 | 0.1251572 | 98.6256 | 0.2706918 | 8750 | 10850.00001 | NA | Ozinga
4793 | 11689 | NA | 328.0286 | 2024-03-04 | Fly.ash | 317.0501 | 45.32561 | 362.3758 | 0.125079 | 105.6376 | 0.2915138 | 8750 | 11586.67 | NA | Ozinga
4794 | 11510 | NA | 328.46 | 2024-03-04 | Fly.ash | 316.9585 | 46.05889 | 363.0174 | 0.1268779 | 103.7127 | 0.2856963 | 8750 | 10380 | NA | Ozinga
4795 | 11543 | NA | 329.4567 | 2024-03-04 | Fly.ash | 317.8751 | 45.14229 | 363.0174 | 0.124353 | 103.9877 | 0.2864537 | 8750 | 10936.66667 | NA | Ozinga
4796 | 11486 | NA | 332.0626 | 2024-03-04 | Fly.ash | 320.579 | 45.37144 | 365.9505 | 0.1239825 | 103.5294 | 0.2829054 | 8750 | 10463.33333 | NA | Ozinga
4797 | 11565 | NA | 323.4608 | 2024-03-04 | Fly.ash | 316.0877 | 44.50068 | 360.5884 | 0.1234113 | 104.2168 | 0.2890188 | 8750 | 10736.67 | NA | Ozinga
4798 | 11195 | NA | 330.9117 | 2024-03-04 | Fly.ash | 321.5415 | 45.32561 | 366.8671 | 0.1235478 | 101.1921 | 0.2758276 | 8750 | NA | NA | Ozinga
4799 | 11396 | NA | 331.168 | 2024-03-04 | Fly.ash | 321.0373 | 45.60059 | 366.6379 | 0.124375 | 102.7044 | 0.280125 | 8750 | NA | NA | Ozinga
4800 | 11356 | NA | 327.5871 | 2024-03-04 | Fly.ash | 317.0501 | 45.32561 | 362.3758 | 0.125079 | 102.3836 | 0.2825345 | 8750 | NA | NA | Ozinga
4801 | 11258 | NA | 327.1334 | 2024-03-04 | Fly.ash | 316.546 | 46.05889 | 362.6049 | 0.1270222 | 101.6045 | 0.2802073 | 8750 | NA | NA | Ozinga
4802 | 11778 | NA | 330.7989 | 2024-03-04 | Fly.ash | 323.8329 | 46.33387 | 370.1668 | 0.1251702 | 106.9208 | 0.2888449 | 8750 | NA | NA | Ozinga
4803 | 11791 | NA | 327.0372 | 2024-03-04 | Fly.ash | 317.5543 | 46.05889 | 363.6132 | 0.12667 | 107.1499 | 0.2946811 | 8750 | 11503.33333 | NA | Ozinga
4804 | 11720 | NA | 326.5661 | 2024-03-04 | Fly.ash | 317.0501 | 45.82974 | 362.8799 | 0.1262945 | 106.0042 | 0.2921192 | 8750 | 12023.33 | NA | Ozinga
4805 | 11608 | NA | 326.9729 | 2024-03-04 | Fly.ash | 317.2793 | 45.82974 | 363.109 | 0.1262148 | 104.721 | 0.2884009 | 8750 | 11173.33333 | NA | Ozinga
4806 | 11675 | NA | 323.9186 | 2024-03-04 | Fly.ash | 313.8421 | 44.82149 | 358.6635 | 0.1249681 | 105.5001 | 0.2941477 | 8750 | 11543.33334 | NA | Ozinga
4807 | 11566 | NA | 328.282 | 2024-03-04 | Fly.ash | 318.5625 | 45.60059 | 364.1631 | 0.1252202 | 104.2168 | 0.2861817 | 8750 | 9476.667 | NA | Ozinga
4808 | 11328 | NA | 337.2113 | 2024-03-04 | Fly.ash | 320.8082 | 46.33387 | 367.142 | 0.1262015 | 102.1087 | 0.2781176 | 8750 | 10743.33 | NA | Ozinga
4809 | 11626 | NA | 329.7942 | 2024-03-04 | Fly.ash | 316.546 | 45.32561 | 361.8716 | 0.1252533 | 104.9043 | 0.2898936 | 8750 | 10500 | NA | Ozinga
4810 | 11859 | NA | 330.401 | 2024-03-04 | Fly.ash | 320.579 | 45.09646 | 365.6755 | 0.1233237 | 108.5248 | 0.296779 | 8750 | 10390 | NA | Ozinga
4811 | 11801 | NA | 327.0125 | 2024-03-04 | Fly.ash | 317.0501 | 45.32561 | 362.3758 | 0.125079 | 107.3333 | 0.2961932 | 8750 | 11020 | NA | Ozinga
4812 | 11928 | NA | 324.8753 | 2024-03-04 | Fly.ash | 317.0501 | 45.09646 | 362.1466 | 0.1245254 | 110.1289 | 0.3041002 | 8750 | 10116.67 | NA | Ozinga
4813 | 11835 | NA | 326.6827 | 2024-03-04 | Fly.ash | 316.7752 | 48.57952 | 365.3547 | 0.1329654 | 107.929 | 0.2954089 | 8750 | 10086.67 | NA | Ozinga
4814 | 11919 | NA | 332.6037 | 2024-03-04 | Fly.ash | 320.3041 | 46.83799 | 367.142 | 0.1275746 | 109.8081 | 0.2990888 | 8750 | 11120 | NA | Ozinga
4815 | 11922 | NA | 335.2894 | 2024-03-04 | Fly.ash | 323.558 | 45.82974 | 369.3877 | 0.1240695 | 109.9455 | 0.2976427 | 8750 | 11396.66667 | NA | Ozinga
4816 | 12020 | NA | 325.3983 | 2024-03-04 | Fly.ash | 319.7999 | 46.33387 | 366.1338 | 0.126549 | 114.4827 | 0.3126799 | 8750 | NA | NA | Ozinga
4817 | 12033 | NA | 330.412 | 2024-03-04 | Fly.ash | 327.591 | 45.82974 | 373.4207 | 0.1227295 | 115.1701 | 0.3084192 | 8750 | NA | NA | Ozinga
4818 | 11924 | NA | 331.326 | 2024-03-04 | Fly.ash | 321.3123 | 45.82974 | 367.142 | 0.1248284 | 110.0372 | 0.2997129 | 8750 | 11130 | NA | Ozinga
4819 | 11911 | NA | 332.621 | 2024-03-04 | Fly.ash | 322.3206 | 45.82974 | 368.1503 | 0.1244865 | 109.6247 | 0.2977717 | 8750 | 10995 | NA | Ozinga
4820 | 11882 | NA | 327.5542 | 2024-03-04 | Fly.ash | 317.5543 | 46.33387 | 363.8881 | 0.12733 | 108.8456 | 0.2991184 | 8750 | 10370 | NA | Ozinga
4821 | 11397 | NA | 334.0253 | 2024-03-04 | Fly.ash | 322.0456 | 46.05889 | 368.1045 | 0.1251245 | 102.7044 | 0.279009 | 8750 | 10543.33 | NA | Ozinga
4822 | 10562 | NA | 331.6362 | 2024-03-04 | Fly.ash | 321.5415 | 45.09646 | 366.6379 | 0.123 | 97.47986 | 0.265875 | 8750 | 11373.33 | NA | Ozinga
4823 | 10040 | NA | 333.0244 | 2024-03-04 | Fly.ash | 323.3288 | 46.33387 | 369.6627 | 0.1253409 | 95.14254 | 0.2573766 | 8750 | 11150 | NA | Ozinga
4824 | 5486 | NA | 335.6936 | 2024-03-04 | Fly.ash | 322.5955 | 46.83799 | 369.4335 | 0.1267833 | 78.78132 | 0.213249 | 8750 | 12383.33333 | NA | Ozinga
4825 | 6122 | NA | 328.9639 | 2024-03-04 | Fly.ash | 318.7917 | 46.33387 | 365.1255 | 0.1268985 | 81.25613 | 0.222543 | 8750 | 12186.66667 | NA | Ozinga
4826 | 6680 | NA | 330.0751 | 2024-03-04 | Fly.ash | 317.0501 | 45.09646 | 362.1466 | 0.1245254 | 83.22681 | 0.2298152 | 8750 | 10740 | NA | Ozinga
4827 | 5929 | NA | 334.54 | 2024-03-04 | Fly.ash | 320.8082 | 46.10472 | 366.9129 | 0.1256558 | 80.47702 | 0.2193355 | 8750 | 12843.33334 | NA | Ozinga
4828 | 11451 | NA | 328.3001 | 2024-03-04 | Fly.ash | 320.5332 | 45.55476 | 366.088 | 0.1244367 | 103.2544 | 0.2820481 | 8750 | 11373.33 | NA | Ozinga
4829 | 11793 | NA | 328.1504 | 2024-03-04 | Fly.ash | 320.3041 | 46.33387 | 366.6379 | 0.126375 | 107.1499 | 0.29225 | 8750 | 11500 | NA | Ozinga
4830 | 8454 | NA | 336.8822 | 2024-03-04 | Fly.ash | 323.3746 | 46.33387 | 369.7085 | 0.1253254 | 89.2305 | 0.2413537 | 8750 | 12223.33 | NA | Ozinga
4831 | 6003 | NA | 335.3931 | 2024-03-04 | Fly.ash | 321.3123 | 45.55476 | 366.8671 | 0.1241724 | 80.79783 | 0.2202374 | 8750 | 11833.33334 | NA | Ozinga
4832 | 9684 | NA | 338.5578 | 2024-03-04 | Fly.ash | 325.3453 | 45.09646 | 370.4418 | 0.121737 | 93.63016 | 0.2527527 | 8750 | 11526.67 | NA | Ozinga
4833 | 9584 | NA | 330.4874 | 2024-03-04 | Fly.ash | 316.7752 | 45.32561 | 362.1008 | 0.125174 | 93.21769 | 0.2574358 | 8750 | 11656.67 | NA | Ozinga
4834 | 9530 | NA | 326.442 | 2024-03-04 | Fly.ash | 313.5671 | 45.09646 | 358.6635 | 0.1257347 | 92.98854 | 0.259264 | 8750 | 11213.33 | NA | Ozinga
4835 | 9200 | NA | 328.0529 | 2024-03-04 | Fly.ash | 315.8127 | 44.82149 | 360.6342 | 0.1242852 | 91.79697 | 0.2545431 | 8750 | 10963.33 | NA | Ozinga
4836 | 10858 | NA | 332.2597 | 2024-03-04 | Fly.ash | 319.0667 | 45.60059 | 364.6672 | 0.1250471 | 99.17556 | 0.2719618 | 8750 | 9750 | NA | Ozinga
4837 | 10675 | NA | 329.6633 | 2024-03-04 | Fly.ash | 316.546 | 45.09646 | 361.6425 | 0.124699 | 98.07564 | 0.271195 | 8750 | 11143.33 | NA | Ozinga
4838 | 6452 | NA | 335.3838 | 2024-03-04 | Fly.ash | 318.5625 | 45.32561 | 363.8881 | 0.1245592 | 82.40187 | 0.2264484 | 8750 | 10443.33 | NA | Ozinga
4839 | 8549 | NA | 327.7201 | 2024-03-04 | Fly.ash | 317.7834 | 45.32561 | 363.109 | 0.1248265 | 89.59714 | 0.24675 | 8750 | 10483.33 | NA | Ozinga
4840 | 10803 | NA | 336.0914 | 2024-03-04 | Fly.ash | 324.5662 | 45.32561 | 369.8918 | 0.1225375 | 98.85475 | 0.2672531 | 8750 | 10920 | NA | Ozinga
4841 | 11792 | NA | 332.3403 | 2024-03-04 | Fly.ash | 319.7999 | 45.32561 | 365.1255 | 0.1241371 | 107.1499 | 0.2934605 | 8750 | 10840 | NA | Ozinga
4842 | 10013 | NA | 338.6667 | 2024-03-04 | Fly.ash | 326.5827 | 45.32561 | 371.9083 | 0.1218731 | 95.05088 | 0.2555761 | 8750 | 10740 | NA | Ozinga
4843 | 11177 | NA | 328.4581 | 2024-03-04 | Fly.ash | 318.0584 | 45.09646 | 363.1549 | 0.1241797 | 101.1004 | 0.2783948 | 8750 | 10706.67 | NA | Ozinga
4844 | 11529 | NA | 319.8839 | 2024-03-04 | Fly.ash | 313.3379 | 45.32561 | 358.6635 | 0.1263736 | 103.8502 | 0.2895477 | 8750 | 9990 | NA | Ozinga
4845 | 11102 | NA | 325.486 | 2024-03-04 | Fly.ash | 317.5543 | 45.82974 | 363.384 | 0.1261193 | 100.6879 | 0.2770841 | 8750 | 10253.33 | NA | Ozinga
4846 | 10012 | NA | 326.9235 | 2024-03-04 | Fly.ash | 318.7917 | 45.09646 | 363.8881 | 0.1239295 | 95.05088 | 0.2612091 | 8750 | 9720 | NA | Ozinga
4847 | 11059 | NA | 317.779 | 2024-03-04 | Fly.ash | 316.3169 | 45.32561 | 361.6425 | 0.1253327 | 100.3671 | 0.2775314 | 8750 | 9850 | NA | Ozinga
4848 | 8236 | NA | 326.9186 | 2024-03-04 | Fly.ash | 319.0667 | 46.33387 | 365.4005 | 0.126803 | 88.49723 | 0.2421924 | 8750 | 10316.67 | NA | Ozinga
4849 | 8269 | NA | 325.0325 | 2024-03-04 | Fly.ash | 317.0501 | 45.82974 | 362.8799 | 0.1262945 | 88.58889 | 0.2441273 | 8750 | 10256.67 | NA | Ozinga
4850 | 11117 | NA | 329.5585 | 2024-03-04 | Fly.ash | 322.0456 | 45.60059 | 367.6462 | 0.1240339 | 100.7796 | 0.2741212 | 8750 | 9576.667 | NA | Ozinga
4851 | 7469 | NA | 326.5895 | 2024-03-04 | Fly.ash | 318.7917 | 45.32561 | 364.1173 | 0.1244808 | 86.06825 | 0.2363751 | 8750 | 9780 | NA | Ozinga
4852 | 9942 | NA | 325.546 | 2024-03-04 | Fly.ash | 319.7999 | 45.09646 | 364.8964 | 0.123587 | 94.7759 | 0.2597337 | 8750 | 11520 | NA | Ozinga
4853 | 9993 | NA | 323.1887 | 2024-03-04 | Fly.ash | 317.0501 | 45.09646 | 362.1466 | 0.1245254 | 94.95922 | 0.2622121 | 8750 | 11340 | NA | Ozinga
4854 | 11219 | NA | 341.7664 | 2024-03-04 | Fly.ash | 332.7697 | 45.82974 | 378.5995 | 0.1210507 | 101.3754 | 0.2677642 | 8750 | 10713.33 | NA | Ozinga
4855 | 10369 | NA | 327.2154 | 2024-03-04 | Fly.ash | 316.7752 | 45.09646 | 361.8716 | 0.1246201 | 96.56326 | 0.266844 | 8750 | 11286.67 | NA | Ozinga
4856 | 9474 | NA | 326.9203 | 2024-03-04 | Fly.ash | 316.546 | 45.82974 | 362.3758 | 0.1264702 | 92.80522 | 0.2561022 | 8750 | 10346.67 | NA | Ozinga
4857 | 10303 | NA | 325.7886 | 2024-03-04 | Fly.ash | 320.0749 | 46.33387 | 366.4088 | 0.126454 | 96.24245 | 0.2626642 | 8750 | 11703.33 | NA | Ozinga
4858 | 9585 | NA | 325.5382 | 2024-03-04 | Fly.ash | 319.5708 | 45.32561 | 364.8964 | 0.124215 | 93.21769 | 0.2554635 | 8750 | 11696.67 | NA | Ozinga
4859 | 11602 | NA | 322.7558 | 2024-03-04 | Fly.ash | 316.7752 | 45.32561 | 362.1008 | 0.125174 | 104.6293 | 0.2889508 | 8750 | 10383.33 | NA | Ozinga
4860 | 11443 | NA | 316.4175 | 2024-03-04 | Fly.ash | 314.8503 | 46.33387 | 361.1842 | 0.1282832 | 103.1627 | 0.2856237 | 8750 | 9980 | NA | Ozinga
4861 | 11344 | NA | 322.1137 | 2024-03-04 | Fly.ash | 320.579 | 45.82974 | 366.4088 | 0.1250782 | 102.2003 | 0.2789243 | 8750 | 10423.33 | NA | Ozinga
4862 | 9375 | NA | 327.426 | 2024-03-04 | Fly.ash | 317.0501 | 45.82974 | 362.8799 | 0.1262945 | 92.43859 | 0.254736 | 8750 | 11743.33 | NA | Ozinga
4863 | 7745 | NA | 330.6173 | 2024-03-04 | Fly.ash | 320.3041 | 45.82974 | 366.1338 | 0.1251721 | 86.89319 | 0.2373263 | 8750 | 12035 | NA | Ozinga
4864 | 10370 | NA | 327.3409 | 2024-03-04 | Fly.ash | 317.0501 | 45.82974 | 362.8799 | 0.1262945 | 96.56326 | 0.2661026 | 8750 | 10513.33 | NA | Ozinga
4865 | 8155 | NA | 329.9508 | 2024-03-04 | Fly.ash | 319.6166 | 45.82974 | 365.4463 | 0.1254076 | 88.26808 | 0.241535 | 8750 | 11463.33 | NA | Ozinga
4866 | 10982 | NA | 328.3035 | 2024-03-04 | Fly.ash | 320.3041 | 45.60059 | 365.9046 | 0.1246242 | 99.863 | 0.2729208 | 8750 | 11206.67 | NA | Ozinga
4867 | 10448 | NA | 328.7843 | 2024-03-04 | Fly.ash | 320.5332 | 46.10472 | 366.6379 | 0.12575 | 96.88407 | 0.26425 | 8750 | 11220 | NA | Ozinga
4868 | 9476 | NA | 334.7465 | 2024-03-04 | Fly.ash | 327.3618 | 45.82974 | 373.1916 | 0.1228049 | 92.80522 | 0.2486798 | 8750 | 10503.33 | NA | Ozinga
4869 | 9377 | NA | 333.1069 | 2024-03-04 | Fly.ash | 323.0538 | 45.82974 | 368.8836 | 0.124239 | 92.43859 | 0.2505901 | 8750 | 11603.33 | NA | Ozinga
4870 | 9239 | NA | 333.6917 | 2024-03-04 | Fly.ash | 323.3746 | 46.83799 | 370.2126 | 0.1265165 | 91.93446 | 0.2483288 | 8750 | 12456.67 | NA | Ozinga
4871 | 11992 | NA | 325.2973 | 2024-03-04 | Fly.ash | 323.8788 | 46.83799 | 370.7168 | 0.1263444 | 112.787 | 0.3042403 | 8750 | 9005 | NA | Ozinga
4872 | 12048 | NA | 325.489 | 2024-03-04 | Fly.ash | 324.3371 | 45.82974 | 370.1668 | 0.1238083 | 116.9117 | 0.3158351 | 8750 | 8600 | NA | Ozinga
4873 | 11535 | NA | 322.8235 | 2024-03-04 | Fly.ash | 321.0832 | 46.33387 | 367.417 | 0.126107 | 103.896 | 0.2827741 | 8750 | 10030 | NA | Ozinga
4874 | 12093 | NA | 324.5299 | 2024-03-04 | Fly.ash | 323.0997 | 45.82974 | 368.9294 | 0.1242236 | 122.4571 | 0.3319255 | 8750 | 11090 | NA | Ozinga
4875 | 10825 | NA | 322.9272 | 2024-03-04 | Fly.ash | 321.0832 | 47.11297 | 368.1961 | 0.1279562 | 98.94641 | 0.2687329 | 8750 | 9883.333 | NA | Ozinga
4876 | 8122 | NA | 331.2142 | 2024-03-04 | Fly.ash | 320.8082 | 45.82974 | 366.6379 | 0.125 | 88.13059 | 0.240375 | 8750 | 12200 | NA | Ozinga
4877 | 7786 | NA | 333.3213 | 2024-03-04 | Fly.ash | 322.5955 | 45.82974 | 368.4253 | 0.1243936 | 87.03068 | 0.2362234 | 8750 | 12360 | NA | Ozinga
4878 | 11171 | NA | 331.9742 | 2024-03-04 | Fly.ash | 321.3123 | 45.82974 | 367.142 | 0.1248284 | 101.0546 | 0.2752465 | 8750 | 9530 | NA | Ozinga
4879 | 12101 | NA | 324.9697 | 2024-03-04 | Fly.ash | 323.0997 | 45.82974 | 368.9294 | 0.1242236 | 124.3819 | 0.3371429 | 8750 | 11790 | NA | Ozinga
4880 | 12102 | NA | 332.3834 | 2024-03-04 | Slag | 323.658 | 45.90894 | 369.5669 | 0.1242236 | 124.5969 | 0.3371429 | 8750 | 10618.33 | NA | Ozinga
4881 | 10051 | NA | 327.6315 | 2024-03-04 | Slag | 319.113 | 43.6594 | 362.7724 | 0.1203493 | 95.16923 | 0.2623386 | 8750 | 11316.67 | NA | Ozinga
4882 | 11485 | NA | 332.9824 | 2024-03-04 | Slag | 322.6021 | 45.17439 | 367.7765 | 0.1228311 | 103.5247 | 0.281488 | 8750 | 11093.33 | NA | Ozinga
4883 | 11697 | NA | 326.0286 | 2024-03-04 | Slag | 315.1189 | 45.17439 | 360.2933 | 0.1253823 | 105.6824 | 0.2933231 | 8750 | 10460 | NA | Ozinga
4884 | 11479 | NA | 329.7058 | 2024-03-04 | Slag | 316.6339 | 44.89894 | 361.5329 | 0.1241905 | 103.4787 | 0.2862222 | 8750 | 11086.67 | NA | Ozinga
4885 | 10631 | NA | 323.0666 | 2024-03-04 | Slag | 314.109 | 44.6694 | 358.7783 | 0.1245042 | 97.87785 | 0.2728087 | 8750 | 10066.67 | NA | Ozinga
4886 | 8657 | NA | 331.1128 | 2024-03-04 | Slag | 317.598 | 45.40394 | 363.002 | 0.125079 | 89.93561 | 0.2477552 | 8750 | 11006.67 | NA | Ozinga
4887 | 10877 | NA | 330.801 | 2024-03-04 | Slag | 322.3726 | 45.67939 | 368.052 | 0.1241113 | 99.25512 | 0.2696769 | 8750 | 9046.667 | NA | Ozinga
4888 | 10931 | NA | 323.3162 | 2024-03-04 | Slag | 314.6139 | 44.6694 | 359.2833 | 0.1243292 | 99.53058 | 0.2770253 | 8750 | 9300 | NA | Ozinga
4889 | 7967 | NA | 328.8321 | 2024-03-04 | Slag | 317.598 | 45.40394 | 363.002 | 0.125079 | 87.64016 | 0.2414316 | 8750 | 10703.33 | NA | Ozinga
4890 | 9577 | NA | 336.8975 | 2024-03-04 | Slag | 323.6121 | 45.90894 | 369.521 | 0.124239 | 93.19514 | 0.2522052 | 8750 | 11513.33 | NA | Ozinga
4891 | 10258 | NA | 340.1799 | 2024-03-04 | Slag | 322.8776 | 45.17439 | 368.052 | 0.1227392 | 96.08741 | 0.2610702 | 8750 | 11183.33 | NA | Ozinga
4892 | 9948 | NA | 338.2459 | 2024-03-04 | Slag | 320.8576 | 45.67939 | 366.537 | 0.1246242 | 94.80196 | 0.2586423 | 8750 | 10946.67 | NA | Ozinga
4893 | 8164 | NA | 331.4813 | 2024-03-04 | Slag | 313.6499 | 46.41394 | 360.0638 | 0.1289048 | 88.28289 | 0.2451868 | 8750 | 11620 | NA | Ozinga
4894 | 7912 | NA | 338.8349 | 2024-03-04 | Slag | 321.5921 | 44.89894 | 366.491 | 0.1225103 | 87.45653 | 0.2386321 | 8750 | 11350 | NA | Ozinga
4895 | 10214 | NA | 327.6983 | 2024-03-04 | Slag | 318.8835 | 44.89894 | 363.7824 | 0.1234225 | 95.85786 | 0.2635033 | 8750 | 10470 | NA | Ozinga
4896 | 10075 | NA | 332.9969 | 2024-03-04 | Slag | 315.3944 | 44.89894 | 360.2933 | 0.1246177 | 95.26105 | 0.2643986 | 8750 | 11950 | NA | Ozinga
4897 | 9873 | NA | 337.0644 | 2024-03-04 | Slag | 319.3426 | 45.40394 | 364.7465 | 0.1244808 | 94.48059 | 0.2590308 | 8750 | 11730 | NA | Ozinga
4898 | 9415 | NA | 334.3768 | 2024-03-04 | Slag | 317.1389 | 44.6694 | 361.8083 | 0.1234615 | 92.59833 | 0.255932 | 8750 | 11346.67 | NA | Ozinga
4899 | 8740 | NA | 334.7549 | 2024-03-04 | Slag | 317.093 | 45.67939 | 362.7724 | 0.1259175 | 90.21106 | 0.2486712 | 8750 | 11836.67 | NA | Ozinga
4900 | 9813 | NA | 341.7775 | 2024-03-04 | Slag | 324.1171 | 46.13848 | 370.2556 | 0.1246125 | 94.11332 | 0.2541847 | 8750 | 11936.67 | NA | Ozinga
4901 | 10374 | NA | 340.87 | 2024-03-04 | Slag | 323.1071 | 45.67939 | 368.7865 | 0.1238641 | 96.5924 | 0.2619196 | 8750 | 12523.33 | NA | Ozinga
4902 | 7642 | NA | 337.2293 | 2024-03-04 | Slag | 319.618 | 45.17439 | 364.7924 | 0.1238359 | 86.63017 | 0.237478 | 8750 | 11243.33 | NA | Ozinga
4903 | 11343 | NA | 334.3747 | 2024-03-04 | Slag | 319.113 | 45.63348 | 364.7465 | 0.1251101 | 102.1933 | 0.2801762 | 8750 | 9903.333 | NA | Ozinga
4904 | 10466 | NA | 325.5206 | 2024-03-04 | Slag | 313.7876 | 44.80712 | 358.5947 | 0.124952 | 97.00559 | 0.2705159 | 8750 | 11623.33 | NA | Ozinga
4905 | 10945 | NA | 336.0341 | 2024-03-04 | Slag | 323.1071 | 46.41394 | 369.521 | 0.1256057 | 99.62239 | 0.2695987 | 8750 | 11356.67 | NA | Ozinga
4906 | 11169 | NA | 333.3209 | 2024-03-04 | Slag | 320.123 | 46.13848 | 366.2615 | 0.1259714 | 101.0456 | 0.2758837 | 8750 | 10660 | NA | Ozinga
4907 | 10721 | NA | 334.6266 | 2024-03-04 | Slag | 319.618 | 43.88894 | 363.507 | 0.1207376 | 98.33694 | 0.2705229 | 8750 | 11113.33 | NA | Ozinga
4908 | 10619 | NA | 332.2639 | 2024-03-04 | Slag | 316.8635 | 45.2203 | 362.0838 | 0.1248891 | 97.83195 | 0.2701915 | 8750 | 11305 | NA | Ozinga
4909 | 10720 | NA | 334.3028 | 2024-03-04 | Slag | 318.608 | 46.41394 | 365.022 | 0.1271538 | 98.33694 | 0.2694001 | 8750 | 9790 | NA | Ozinga
4910 | 11501 | NA | 337.3853 | 2024-03-04 | Slag | 318.608 | 54.49391 | 373.1019 | 0.1460564 | 103.6624 | 0.2778393 | 8750 | 11385 | NA | Ozinga
4911 | 10944 | NA | 335.4525 | 2024-03-04 | Slag | 317.3226 | 49.16847 | 366.491 | 0.1341601 | 99.62239 | 0.2718276 | 8750 | 11060 | NA | Ozinga
4912 | 9720 | NA | 336.3356 | 2024-03-04 | Slag | 320.8576 | 45.17439 | 366.032 | 0.1234165 | 93.70014 | 0.255989 | 8750 | 10903.33 | NA | Ozinga
4913 | 9886 | NA | 340.7205 | 2024-03-04 | Slag | 321.638 | 53.30028 | 374.9383 | 0.1421575 | 94.5265 | 0.2521122 | 8750 | 11310 | NA | Ozinga
4914 | 9918 | NA | 338.994 | 2024-03-04 | Slag | 321.0871 | 45.90894 | 366.996 | 0.1250938 | 94.71014 | 0.2580686 | 8750 | 11485 | NA | Ozinga
4915 | 10551 | NA | 346.5874 | 2024-03-04 | Slag | 329.4425 | 46.13848 | 375.581 | 0.1228456 | 97.41877 | 0.2593815 | 8750 | 11456.67 | NA | Ozinga
4916 | 9650 | NA | 340.0537 | 2024-03-04 | Slag | 322.3726 | 45.67939 | 368.052 | 0.1241113 | 93.4706 | 0.2539603 | 8750 | 11755 | NA | Ozinga
4917 | 11492 | NA | 338.5315 | 2024-03-04 | Slag | 320.123 | 50.68347 | 370.8065 | 0.1366844 | 103.5706 | 0.2793116 | 8750 | 10750 | NA | Ozinga
4918 | 11011 | NA | 334.2197 | 2024-03-04 | Slag | 317.8276 | 50.17847 | 368.006 | 0.1363523 | 100.0356 | 0.2718313 | 8750 | 10930 | NA | Ozinga
4919 | 12006 | NA | 331.5949 | 2024-03-04 | Slag | 318.103 | 46.41394 | 364.517 | 0.12733 | 113.7164 | 0.3119647 | 8750 | NA | NA | Ozinga
4920 | 10530 | NA | 331.0805 | 2024-03-04 | Slag | 317.598 | 45.17439 | 362.7724 | 0.1245254 | 97.32695 | 0.2682865 | 8750 | NA | NA | Ozinga
4921 | 10980 | NA | 341.0605 | 2024-03-04 | Slag | 325.6321 | 46.91893 | 372.551 | 0.1259396 | 99.85194 | 0.2680222 | 8750 | NA | NA | Ozinga
4922 | 3882 | NA | 242.8912 | 2024-03-04 | NA | 233.6027 | 0 | 233.6027 | 0 | 69.21229 | 0.296282 | 4000 | 7040.000003 | 276.69112 | Ozinga
4923 | 3371 | NA | 244.575 | 2024-03-04 | NA | 235.9878 | 0 | 235.9878 | 0 | 63.2271 | 0.2679252 | 4000 | 6360 | 276.69112 | Ozinga
4924 | 7365 | NA | 243.4022 | 2024-03-04 | NA | 235.8978 | 0 | 235.8978 | 0 | 85.72784 | 0.3634109 | 4000 | 7453.333 | 276.69112 | Ozinga
4925 | 7787 | NA | 246.6165 | 2024-03-04 | NA | 239.4079 | 0 | 239.4079 | 0 | 87.03288 | 0.3635338 | 4000 | 6973.333 | 276.69112 | Ozinga
4926 | 7774 | NA | 244.0623 | 2024-03-04 | NA | 235.6028 | 0 | 235.6028 | 0 | 86.97718 | 0.3691687 | 4000 | 5566.667 | 276.69112 | Ozinga
4927 | 11979 | NA | 222.4936 | 2024-03-04 | Fly.ash | 214.0196 | 45.53609 | 259.5557 | 0.1754386 | 112.1554 | 0.4321053 | 4000 | 7263.333 | 276.69112 | Ozinga
4928 | 3611 | NA | 224.4204 | 2024-03-04 | Fly.ash | 212.016 | 45.26287 | 257.2789 | 0.1759292 | 66.52822 | 0.2585841 | 4000 | 8263.333 | 276.69112 | Ozinga
4929 | 9172 | NA | 221.2797 | 2024-03-04 | Fly.ash | 211.9249 | 47.26646 | 259.1914 | 0.1823612 | 91.70968 | 0.3538299 | 4000 | NA | 276.69112 | Ozinga
4930 | 3828 | NA | 218.9383 | 2024-03-04 | Fly.ash | 209.9214 | 45.3084 | 255.2298 | 0.1775201 | 68.71395 | 0.2692239 | 4000 | 8056.667 | 276.69112 | Ozinga
4931 | 5086 | NA | 221.1439 | 2024-03-04 | Fly.ash | 212.4258 | 45.76377 | 258.1896 | 0.1772487 | 76.91045 | 0.2978836 | 4000 | 7970 | 276.69112 | Ozinga
4932 | 9122 | NA | 224.0203 | 2024-03-04 | Fly.ash | 214.5205 | 45.53609 | 260.0566 | 0.1751007 | 91.52753 | 0.3519524 | 4000 | 7813.333 | 276.69112 | Ozinga
4933 | 10234 | NA | 218.602 | 2024-03-04 | Fly.ash | 209.9214 | 44.53429 | 254.4556 | 0.1750179 | 95.94453 | 0.377058 | 4000 | 8483.333 | 276.69112 | Ozinga
4934 | 9625 | NA | 219.122 | 2024-03-04 | Fly.ash | 209.6481 | 45.53609 | 255.1842 | 0.178444 | 93.34897 | 0.3658101 | 4000 | 7916.667 | 276.69112 | Ozinga
4935 | 8944 | NA | 224.0088 | 2024-03-04 | Fly.ash | 212.016 | 46.03698 | 258.053 | 0.1784013 | 90.84449 | 0.3520381 | 4000 | 7896.667 | 276.69112 | Ozinga
4936 | 7670 | NA | 221.5979 | 2024-03-04 | Fly.ash | 210.7037 | 45.31997 | 256.0237 | 0.1770148 | 86.72284 | 0.3387298 | 4000 | 7426.667 | 276.69112 | Ozinga
4937 | 4914 | NA | 232.7616 | 2024-03-04 | Slag | 213.3639 | 42.96251 | 256.3264 | 0.1676086 | 76.0106 | 0.2965383 | 4000 | 8273.333 | 276.69112 | Ozinga
4938 | 8162 | NA | 229.766 | 2024-03-04 | Slag | 215.3105 | 42.73615 | 258.0467 | 0.165614 | 88.27913 | 0.3421053 | 4000 | 5173.333 | 276.69112 | Ozinga
4939 | 8833 | NA | 228.003 | 2024-03-04 | Slag | 213.3186 | 42.05708 | 255.3757 | 0.1646871 | 90.49743 | 0.3543698 | 4000 | 7343.333333 | 276.69112 | Ozinga
4940 | 11331 | NA | 232.8601 | 2024-03-04 | Slag | 210.7834 | 42.5098 | 253.2932 | 0.1678284 | 102.1322 | 0.4032172 | 4000 | 7493.333 | 276.69112 | Ozinga
4941 | 9901 | NA | 232.8751 | 2024-03-04 | Slag | 212.2774 | 43.00778 | 255.2851 | 0.1684696 | 94.61712 | 0.3706331 | 4000 | 7666.667 | 276.69112 | Ozinga
4942 | 6295 | NA | 233.4368 | 2024-03-04 | Slag | 211.2814 | 42.23817 | 253.5196 | 0.1666071 | 81.80533 | 0.3226786 | 4000 | 7660 | 276.69112 | Ozinga
4943 | 6787 | NA | 229.9974 | 2024-03-04 | Slag | 210.7834 | 42.5098 | 253.2932 | 0.1678284 | 83.66145 | 0.3302949 | 4000 | 8566.667 | 276.69112 | Ozinga
4944 | 7258 | NA | 226.306 | 2024-03-04 | Slag | 210.2854 | 41.64964 | 251.9351 | 0.165319 | 85.33649 | 0.3387242 | 4000 | 7843.333 | 276.69112 | Ozinga
4945 | 9308 | NA | 228.3394 | 2024-03-04 | Slag | 210.7381 | 41.876 | 252.6141 | 0.1657706 | 92.21774 | 0.3650538 | 4000 | 8303.333 | 276.69112 | Ozinga
4946 | 8956 | NA | 228.0123 | 2024-03-04 | Slag | 212.2774 | 42.73615 | 255.0135 | 0.1675839 | 90.90487 | 0.3564708 | 4000 | 6683.333 | 276.69112 | Ozinga
4947 | 4992 | NA | 227.2893 | 2024-03-04 | Slag | 210.7834 | 42.5098 | 253.2932 | 0.1678284 | 76.46331 | 0.3018767 | 4000 | 7773.333 | 276.69112 | Ozinga
4948 | 8271 | NA | 227.9382 | 2024-03-04 | Slag | 211.5077 | 42.5098 | 254.0175 | 0.1673498 | 88.59603 | 0.3487792 | 4000 | 7330 | 276.69112 | Ozinga
4949 | 6688 | NA | 244.8978 | 2024-03-04 | Slag | 218.7964 | 43.27941 | 262.0758 | 0.1651408 | 83.25401 | 0.3176714 | 4000 | 9220 | 276.69112 | Ozinga
4950 | 10165 | NA | 231.745 | 2024-03-04 | Slag | 210.7834 | 43.50577 | 254.2892 | 0.1710878 | 95.65836 | 0.3761795 | 4000 | 7963.333 | 276.69112 | Ozinga
4951 | 8417 | NA | 234.7753 | 2024-03-04 | Slag | 216.8045 | 44.27538 | 261.0799 | 0.1695856 | 89.09402 | 0.341252 | 4000 | 9326.667 | 276.69112 | Ozinga
4952 | 8819 | NA | 217.8499 | 2024-03-04 | NA | 209.9313 | 0 | 209.9313 | 0 | 90.40836 | 0.4306569 | 3500 | 7145.000005 | 256.27948 | Ozinga
4953 | 9297 | NA | 221.4379 | 2024-03-04 | NA | 212.996 | 0 | 212.996 | 0 | 92.15961 | 0.4326824 | 3500 | 6523.333 | 256.27948 | Ozinga
4954 | 5868 | NA | 233.8781 | 2024-03-04 | Fly.ash | 221.9803 | 44.8746 | 266.8549 | 0.1681611 | 80.22351 | 0.300626 | 4500 | 6866.667 | NA | Ozinga
4955 | 5698 | NA | 234.9803 | 2024-03-04 | Fly.ash | 220.942 | 45.14547 | 266.0874 | 0.1696641 | 79.59147 | 0.2991177 | 4500 | 7483.333 | NA | Ozinga
4956 | 5627 | NA | 236.1264 | 2024-03-04 | Fly.ash | 222.206 | 44.8746 | 267.0806 | 0.1680189 | 79.27545 | 0.2968222 | 4500 | 7590 | NA | Ozinga
4957 | 9132 | NA | 231.7999 | 2024-03-04 | Fly.ash | 220.942 | 45.14547 | 266.0874 | 0.1696641 | 91.55502 | 0.3440787 | 4500 | 7573.333 | NA | Ozinga
4958 | 7112 | NA | 235.8321 | 2024-03-04 | Fly.ash | 223.4701 | 45.14547 | 268.6156 | 0.1680672 | 84.73806 | 0.3154622 | 4500 | 8026.667 | NA | Ozinga
4959 | 6674 | NA | 235.2645 | 2024-03-04 | Fly.ash | 222.9735 | 45.14547 | 268.119 | 0.1683785 | 83.20311 | 0.3103216 | 4500 | 6686.667 | NA | Ozinga
4960 | 7272 | NA | 233.5212 | 2024-03-04 | Fly.ash | 220.942 | 45.91295 | 266.8549 | 0.1720521 | 85.41524 | 0.3200812 | 4500 | 8040.000003 | NA | Ozinga
4961 | 6877 | NA | 243.0359 | 2024-03-04 | Fly.ash | 231.4157 | 46.63528 | 278.051 | 0.167722 | 83.97058 | 0.3019971 | 4500 | 8200 | NA | Ozinga
4962 | 4808 | NA | 234.1051 | 2024-03-04 | Fly.ash | 219.5424 | 45.8678 | 265.4102 | 0.1728185 | 75.57352 | 0.2847423 | 4500 | 7706.667 | NA | Ozinga
4963 | 7677 | NA | 239.3068 | 2024-03-04 | Slag | 224.42 | 45.80001 | 270.2201 | 0.1694915 | 86.74522 | 0.3210169 | 4500 | 8943.333 | NA | Ozinga
4964 | 10223 | NA | 238.6174 | 2024-03-04 | Slag | 224.5116 | 44.10541 | 268.6171 | 0.1641944 | 95.90522 | 0.3570332 | 4500 | 6533.333 | NA | Ozinga
4965 | 10229 | NA | 239.1241 | 2024-03-04 | Slag | 223.5896 | 44.95309 | 268.5427 | 0.1673964 | 95.92104 | 0.357191 | 6000 | 8466.667 | NA | Ozinga
4966 | 9279 | NA | 277.7191 | 2024-03-08 | Fly.ash | 276.1509 | 46.12226 | 322.2731 | 0.1431154 | 92.06523 | 0.2856745 | 4000 | 7290 | 299.37072 | Ozinga
4967 | 12090 | NA | 273.1207 | 2024-03-08 | Fly.ash | 273.8649 | 44.82241 | 318.6873 | 0.140647 | 121.648 | 0.3817159 | 4000 | 8435 | 299.37072 | Ozinga
4968 | 9537 | NA | 255.0533 | 2024-03-04 | NA | 251.6241 | 0 | 251.6241 | 0 | 93.01032 | 0.3696399 | 4000 | 4355 | 276.69112 | Ozinga
4969 | 10504 | NA | 257.8037 | 2024-03-04 | NA | 254.6744 | 0 | 254.6744 | 0 | 97.19875 | 0.3816589 | 4000 | 6206.667 | 276.69112 | Ozinga
4970 | 9018 | NA | 256.2497 | 2024-03-04 | NA | 253.0809 | 0 | 253.0809 | 0 | 91.09822 | 0.3599568 | 4000 | 5703.333 | 276.69112 | Ozinga
4971 | 8445 | NA | 256.224 | 2024-03-04 | NA | 253.0809 | 0 | 253.0809 | 0 | 89.18611 | 0.3524015 | 4000 | 5519.999999 | 276.69112 | Ozinga
4972 | 9131 | NA | 254.9686 | 2024-03-04 | NA | 251.7607 | 0 | 251.7607 | 0 | 91.55348 | 0.3636528 | 4000 | 5640.000003 | 276.69112 | Ozinga
4973 | 8238 | NA | 256.5328 | 2024-03-04 | NA | 253.3996 | 0 | 253.3996 | 0 | 88.50321 | 0.3492634 | 4000 | 5753.333 | 276.69112 | Ozinga
4974 | 11010 | NA | 256.919 | 2024-03-04 | NA | 253.3996 | 0 | 253.3996 | 0 | 100.0214 | 0.3947179 | 4000 | 4530 | 276.69112 | Ozinga
4975 | 10835 | NA | 255.3178 | 2024-03-04 | NA | 252.1249 | 0 | 252.1249 | 0 | 99.0198 | 0.3927411 | 4000 | 5260 | 276.69112 | Ozinga
4976 | 10889 | NA | 253.9361 | 2024-03-04 | NA | 249.8941 | 0 | 249.8941 | 0 | 99.33848 | 0.3975223 | 4000 | 4420 | 276.69112 | Ozinga
4977 | 11559 | NA | 254.7171 | 2024-03-04 | NA | 251.6241 | 0 | 251.6241 | 0 | 104.1188 | 0.4137869 | 4000 | 5963.333 | 276.69112 | Ozinga
4978 | 10308 | NA | 255.789 | 2024-03-04 | NA | 251.8973 | 0 | 251.8973 | 0 | 96.28822 | 0.3822519 | 4000 | 5376.667 | 276.69112 | Ozinga
4979 | 6651 | NA | 199.4672 | 2024-03-04 | Fly.ash | 189.139 | 34.81529 | 223.9543 | 0.1554571 | 83.11474 | 0.3711236 | 4000 | 6583.333331 | 276.69112 | Ozinga
4980 | 6106 | NA | 166.7317 | 2024-03-04 | Fly.ash + Slag | 147.0727 | 87.37395 | 234.4466 | 0.3726816 | 81.16854 | 0.3462133 | 4000 | 8083.333 | 276.69112 | Ozinga
4981 | 7590 | NA | 206.1526 | 2024-03-04 | Slag | 190.737 | 34.24298 | 224.98 | 0.1522046 | 86.42275 | 0.3841353 | 4000 | 7020 | 276.69112 | Ozinga
4982 | 6078 | NA | 205.5925 | 2024-03-04 | Slag | 190.7479 | 34.59867 | 225.3466 | 0.1535354 | 81.03372 | 0.359596 | 4000 | 6966.667 | 276.69112 | Ozinga
4983 | 7295 | NA | 203.6958 | 2024-03-04 | Slag | 188.8359 | 33.50608 | 222.342 | 0.1506962 | 85.49513 | 0.3845209 | 4000 | 6503.333 | 276.69112 | Ozinga
4984 | 4604 | NA | 206.7777 | 2024-03-04 | Slag | 191.8405 | 35.28154 | 227.122 | 0.1553418 | 74.47818 | 0.3279214 | 4000 | 6636.667 | 276.69112 | Ozinga
4985 | 10922 | NA | 323.6224 | 2024-03-04 | Fly.ash | 318.4643 | 47.12477 | 365.589 | 0.1289009 | 99.48062 | 0.2721105 | 6000 | 7796.66667 | NA | Ozinga
4986 | 10935 | NA | 323.7562 | 2024-03-04 | Fly.ash | 318.4643 | 46.08758 | 364.5518 | 0.1264226 | 99.57081 | 0.2731321 | 6000 | 7100 | NA | Ozinga
4987 | 11226 | NA | 326.0606 | 2024-03-04 | Fly.ash | 320.9896 | 46.08758 | 367.0772 | 0.1255528 | 101.4197 | 0.2762899 | 6000 | 7093.333 | NA | Ozinga
4988 | 11119 | NA | 328.4868 | 2024-03-04 | Fly.ash | 318.9603 | 45.36605 | 364.3264 | 0.1245204 | 100.7884 | 0.2766431 | 6000 | 7176.667 | NA | Ozinga
4989 | 11148 | NA | 319.8307 | 2024-03-04 | Fly.ash | 318.9603 | 45.36605 | 364.3264 | 0.1245204 | 100.9237 | 0.2770145 | 6000 | 7386.667 | NA | Ozinga
4990 | 10725 | NA | 328.4603 | 2024-03-04 | Fly.ash | 318.9603 | 46.62872 | 365.589 | 0.1275441 | 98.35324 | 0.2690268 | 6000 | 9213.333 | NA | Ozinga
4991 | 8912 | NA | 323.1683 | 2024-03-04 | Fly.ash | 321.17 | 45.59153 | 366.7615 | 0.1243084 | 90.7321 | 0.2473872 | 6000 | 7010 | NA | Ozinga
4992 | 8700 | NA | 324.6091 | 2024-03-04 | Fly.ash | 321.9366 | 44.8249 | 366.7615 | 0.1222181 | 90.10076 | 0.2456658 | 6000 | 7405 | NA | Ozinga
4993 | 11586 | NA | 328.0139 | 2024-03-04 | Fly.ash | 318.6897 | 47.39535 | 366.0851 | 0.1294654 | 104.396 | 0.2851688 | 6000 | 9373.333336 | NA | Ozinga
4994 | 11279 | NA | 327.8774 | 2024-03-04 | Fly.ash | 318.4643 | 46.8542 | 365.3185 | 0.1282558 | 101.7805 | 0.2786076 | 6000 | 8580 | NA | Ozinga
4995 | 11598 | NA | 166.4965 | 2024-03-04 | Slag | 147.9364 | 45.77384 | 193.7102 | 0.2363006 | 104.6259 | 0.5401156 | 3000 | 4513.333 | 235.86784 | Ozinga
4996 | 11359 | NA | 166.2014 | 2024-03-04 | Slag | 147.7124 | 45.54989 | 193.2623 | 0.2356895 | 102.3865 | 0.5297798 | 3000 | 4340 | 235.86784 | Ozinga
4997 | 9755 | NA | 166.6445 | 2024-03-04 | Slag | 147.9364 | 45.77384 | 193.7102 | 0.2363006 | 93.87668 | 0.4846243 | 3000 | 4006.667 | 235.86784 | Ozinga
4998 | 12079 | NA | 265.7197 | 2024-03-08 | NA | 260.906 | 0 | 260.906 | 0 | 119.7669 | 0.4590426 | 3000 | 6410 | 256.27948 | Ozinga
4999 | 10906 | NA | 300.2524 | 2024-03-04 | Fly.ash | 296.8723 | 33.66453 | 330.5369 | 0.101848 | 99.40992 | 0.3007529 | 5250 | 10813.33 | NA | Ozinga
5000 | 10954 | NA | 303.9468 | 2024-03-04 | Fly.ash | 301.1709 | 33.66453 | 334.8354 | 0.1005405 | 99.68141 | 0.2977027 | 5250 | 10216.67 | NA | Ozinga
5001 | 10792 | NA | 299.3502 | 2024-03-04 | Fly.ash | 297.1438 | 33.66453 | 330.8083 | 0.1017645 | 98.77645 | 0.2985912 | 5250 | 10300 | NA | Ozinga
5002 | 11054 | NA | 299.316 | 2024-03-04 | Fly.ash | 298.1845 | 33.70978 | 331.8943 | 0.1015678 | 100.3149 | 0.3022495 | 5250 | 10573.33 | NA | Ozinga
5003 | 11061 | NA | 296.9432 | 2024-03-04 | Fly.ash | 295.6959 | 34.16226 | 329.8581 | 0.1035665 | 100.4054 | 0.3043896 | 5250 | 8740.000003 | NA | Ozinga
5004 | 10774 | NA | 298.7258 | 2024-03-04 | Fly.ash | 295.1076 | 33.66453 | 328.7722 | 0.1023947 | 98.68595 | 0.3001652 | 5250 | 10366.67 | NA | Ozinga
5005 | 11062 | NA | 310.2807 | 2024-03-04 | Fly.ash | 299.18 | 34.84098 | 334.0209 | 0.1043078 | 100.4054 | 0.300596 | 5250 | 10510 | NA | Ozinga
5006 | 10872 | NA | 309.2555 | 2024-03-04 | Fly.ash | 298.456 | 34.84098 | 333.297 | 0.1045343 | 99.22893 | 0.2977193 | 5250 | 9716.667 | NA | Ozinga
5007 | 8536 | NA | 299.6384 | 2024-03-04 | Fly.ash | 296.1031 | 34.70524 | 330.8083 | 0.1049104 | 89.54585 | 0.270688 | 5250 | 10116.67 | NA | Ozinga
5008 | 9638 | NA | 296.0155 | 2024-03-04 | Fly.ash | 292.1213 | 34.29801 | 326.4193 | 0.1050735 | 93.43718 | 0.286249 | 5250 | 10030 | NA | Ozinga
5009 | 11120 | NA | 299.4354 | 2024-03-04 | Fly.ash | 296.5376 | 34.34167 | 330.8793 | 0.1037891 | 100.7992 | 0.3046403 | 5500 | 8896.667 | NA | Ozinga
5010 | 12046 | NA | 310.039 | 2024-03-04 | Slag | 301.4383 | 34.35846 | 335.7967 | 0.1023192 | 116.6813 | 0.3474761 | 8000 | 10341.67 | NA | Ozinga
5011 | 8532 | NA | 319.2119 | 2024-03-04 | Slag | 302.1712 | 34.4959 | 336.6671 | 0.1024629 | 89.51525 | 0.2658865 | 8000 | 10566.67 | NA | Ozinga
5012 | 8334 | NA | 340.5101 | 2024-03-04 | Slag | 323.4277 | 36.55741 | 359.9851 | 0.1015526 | 88.82808 | 0.2467549 | 8000 | 11440 | NA | Ozinga
5013 | 3325 | NA | 221.0937 | 2024-03-04 | Fly.ash | 202.563 | 47.0854 | 249.6484 | 0.1886069 | 62.4007 | 0.2499544 | 4000 | 8494.999998 | 276.69112 | Ozinga
5014 | 8017 | NA | 216.8697 | 2024-03-04 | Slag | 199.9619 | 44.88756 | 244.8495 | 0.1833272 | 87.78815 | 0.3585393 | 4000 | 8096.667 | 276.69112 | Ozinga
5015 | 9353 | NA | 270.7131 | 2024-03-04 | Slag | 259.9032 | 43.79694 | 303.7001 | 0.1442111 | 92.37656 | 0.3041703 | 6000 | 9083.333 | NA | Ozinga
5016 | 10737 | NA | 278.919 | 2024-03-04 | Slag | 258.2204 | 43.53124 | 301.7516 | 0.1442618 | 98.48776 | 0.3263869 | 6000 | 8760 | NA | Ozinga
5017 | 11460 | NA | 274.469 | 2024-03-04 | Slag | 256.759 | 43.39838 | 300.1574 | 0.1445854 | 103.3147 | 0.3442018 | 6000 | NA | NA | Ozinga
5018 | 11627 | NA | 276.5644 | 2024-03-04 | Slag | 258.0875 | 44.28406 | 302.3716 | 0.1464558 | 104.9089 | 0.3469537 | 6000 | NA | NA | Ozinga
5019 | 7515 | NA | 317.7977 | 2024-03-04 | NA | 307.5329 | 0 | 307.5329 | 0 | 86.23817 | 0.2804194 | 6000 | 8486.667 | NA | Ozinga
5020 | 6810 | NA | 322.8138 | 2024-03-04 | NA | 312.8461 | 0 | 312.8461 | 0 | 83.7859 | 0.2678183 | 6000 | 9273.333 | NA | Ozinga
5021 | 10433 | NA | 310.8355 | 2024-03-04 | NA | 303.9907 | 0 | 303.9907 | 0 | 96.81926 | 0.3184942 | 6000 | 8946.667 | NA | Ozinga
5022 | 10558 | NA | 312.9904 | 2024-03-04 | NA | 304.7627 | 0 | 304.7627 | 0 | 97.45504 | 0.3197735 | 6000 | NA | NA | Ozinga
5023 | 11133 | NA | 309.2571 | 2024-03-04 | NA | 303.9907 | 0 | 303.9907 | 0 | 100.861 | 0.3317897 | 6000 | 10086.67 | NA | Ozinga
5024 | 10981 | NA | 311.0308 | 2024-03-04 | NA | 303.9907 | 0 | 303.9907 | 0 | 99.86189 | 0.3285031 | 6000 | NA | NA | Ozinga
5025 | 10666 | NA | 321.528 | 2024-03-04 | NA | 313.1186 | 0 | 313.1186 | 0 | 98.0454 | 0.3131255 | 6000 | 9226.667 | NA | Ozinga
5026 | 8456 | NA | 317.7062 | 2024-03-04 | NA | 307.3058 | 0 | 307.3058 | 0 | 89.23539 | 0.2903798 | 6000 | 8703.333335 | NA | Ozinga
5027 | 9466 | NA | 317.0667 | 2024-03-04 | NA | 304.8535 | 0 | 304.8535 | 0 | 92.77756 | 0.3043349 | 6000 | 10663.33 | NA | Ozinga
5028 | 10804 | NA | 313.1128 | 2024-03-04 | NA | 306.0342 | 0 | 306.0342 | 0 | 98.86282 | 0.323045 | 6000 | NA | NA | Ozinga
5029 | 11406 | NA | 337.4901 | 2024-03-04 | Fly.ash | 337.1863 | 56.74245 | 393.9288 | 0.1440424 | 102.8627 | 0.2611201 | 8750 | 9420 | NA | Ozinga
5030 | 10077 | NA | 332.3809 | 2024-03-04 | Fly.ash | 331.7245 | 61.06485 | 392.7893 | 0.1554646 | 95.27035 | 0.2425482 | 8750 | 11523.33333 | NA | Ozinga
5031 | 10379 | NA | 336.5086 | 2024-03-04 | Fly.ash | 336.4535 | 59.36605 | 395.8196 | 0.1499826 | 96.60184 | 0.2440552 | 8750 | 11416.66667 | NA | Ozinga
5032 | 10193 | NA | 333.9564 | 2024-03-04 | Fly.ash | 333.6528 | 57.66726 | 391.3201 | 0.147366 | 95.7754 | 0.2447495 | 8750 | 9640.000003 | NA | Ozinga
5033 | 10624 | NA | 334.4875 | 2024-03-04 | Fly.ash | 334.4793 | 57.85091 | 392.3302 | 0.1474547 | 97.8415 | 0.2493856 | 8750 | 9966.667 | NA | Ozinga
5034 | 11644 | NA | 331.0239 | 2024-03-04 | Fly.ash | 330.4848 | 56.61125 | 387.0961 | 0.146246 | 105.1417 | 0.2716167 | 8750 | 9819.999999 | NA | Ozinga
5035 | 11631 | NA | 334.2577 | 2024-03-04 | Fly.ash | 333.6528 | 57.29995 | 390.9528 | 0.1465649 | 105.004 | 0.2685849 | 8750 | 10213.33333 | NA | Ozinga
5036 | 11661 | NA | 333.4016 | 2024-03-04 | Fly.ash | 332.5509 | 58.63144 | 391.1823 | 0.1498826 | 105.3254 | 0.2692488 | 8750 | 9740 | NA | Ozinga
5037 | 11444 | NA | 331.9082 | 2024-03-04 | Fly.ash | 331.4031 | 58.1723 | 389.5754 | 0.1493223 | 103.1675 | 0.2648203 | 8750 | 9696.666665 | NA | Ozinga
5038 | 11581 | NA | 341.0291 | 2024-03-04 | Slag | 328.1102 | 63.57844 | 391.6886 | 0.1623188 | 104.3595 | 0.2664348 | 8750 | 9120 | NA | Ozinga
5039 | 6599 | NA | 299.8287 | 2024-03-04 | Fly.ash | 292.2999 | 57.01442 | 349.3143 | 0.1632181 | 82.96272 | 0.2375016 | 5250 | 9946.667 | NA | Ozinga
5040 | 6331 | NA | 309.4386 | 2024-03-04 | Fly.ash | 302.6703 | 57.01442 | 359.6847 | 0.1585122 | 81.97507 | 0.2279081 | 5250 | 9226.667 | NA | Ozinga
5041 | 4752 | NA | 308.4507 | 2024-03-04 | Fly.ash | 296.6546 | 57.64293 | 354.2975 | 0.1626964 | 75.15129 | 0.2121135 | 5250 | 10296.67 | NA | Ozinga
5042 | 6358 | NA | 310.7135 | 2024-03-04 | Fly.ash | 299.2135 | 57.64293 | 356.8564 | 0.1615298 | 82.06485 | 0.229966 | 5250 | 10063.33 | NA | Ozinga
5043 | 8486 | NA | 307.2738 | 2024-03-04 | Fly.ash | 295.622 | 57.91229 | 353.5343 | 0.1638095 | 89.33756 | 0.2526984 | 5250 | 10386.67 | NA | Ozinga
5044 | 10346 | NA | 309.2182 | 2024-03-04 | Fly.ash | 297.8667 | 56.74506 | 354.6117 | 0.1600203 | 96.47558 | 0.2720598 | 5250 | 10600 | NA | Ozinga
5045 | 7758 | NA | 312.6588 | 2024-03-04 | Slag | 296.1051 | 56.99151 | 353.0966 | 0.1614048 | 86.94227 | 0.246228 | 5250 | 9726.667 | NA | Ozinga
5046 | 10222 | NA | 231.1222 | 2024-03-08 | Fly.ash | 224.3496 | 45.54992 | 269.8996 | 0.1687662 | 95.89701 | 0.3553063 | 4000 | 6663.333 | 299.37072 | Ozinga
5047 | 11620 | NA | 301.2321 | 2024-03-04 | Slag | 288.9527 | 57.47499 | 346.4277 | 0.1659076 | 104.8073 | 0.3025374 | 4000 | 8250 | 276.69112 | Ozinga
5048 | 11727 | NA | 296.4797 | 2024-03-04 | Slag | 282.8671 | 57.20452 | 340.0716 | 0.1682131 | 106.0695 | 0.3119035 | 4000 | 7816.667 | 276.69112 | Ozinga
5049 | 11273 | NA | 301.9737 | 2024-03-04 | Slag | 288.9527 | 56.70866 | 345.6613 | 0.1640584 | 101.742 | 0.2943401 | 4000 | 8196.667 | 276.69112 | Ozinga
5050 | 8178 | NA | 308.1567 | 2024-03-04 | Fly.ash | 301.3277 | 58.33314 | 359.6608 | 0.1621893 | 88.3124 | 0.2455436 | 5250 | 8819.999999 | NA | Ozinga
5051 | 8465 | NA | 311.4255 | 2024-03-04 | Fly.ash | 300.3344 | 56.79806 | 357.1325 | 0.1590392 | 89.26054 | 0.2499368 | 5250 | 9770 | NA | Ozinga
5052 | 9294 | NA | 297.5167 | 2024-03-04 | Fly.ash | 294.2392 | 56.93351 | 351.1727 | 0.1621239 | 92.15011 | 0.2624068 | 5250 | 10073.33 | NA | Ozinga
5053 | 9007 | NA | 301.4114 | 2024-03-04 | Fly.ash | 295.4583 | 56.43686 | 351.8951 | 0.1603798 | 91.06652 | 0.2587888 | 5250 | 10063.33 | NA | Ozinga
5054 | 6597 | NA | 306.2238 | 2024-03-04 | Fly.ash | 298.7993 | 57.33985 | 356.1392 | 0.1610041 | 82.93961 | 0.2328854 | 5250 | 9483.333 | NA | Ozinga
5055 | 6406 | NA | 301.1982 | 2024-03-04 | Fly.ash | 297.806 | 57.33985 | 355.1459 | 0.1614544 | 82.21722 | 0.2315027 | 5250 | 9220 | NA | Ozinga
5056 | 5252 | NA | 308.2564 | 2024-03-04 | Fly.ash | 297.806 | 57.33985 | 355.1459 | 0.1614544 | 77.65712 | 0.2186626 | 5250 | 10776.67 | NA | Ozinga
5057 | 5064 | NA | 306.4571 | 2024-03-04 | Fly.ash | 298.7542 | 56.43686 | 355.191 | 0.1588916 | 76.79928 | 0.2162197 | 5250 | 10683.33 | NA | Ozinga
5058 | 9403 | NA | 304.8603 | 2024-03-04 | Fly.ash | 294.465 | 57.43015 | 351.8951 | 0.1632025 | 92.55645 | 0.2630228 | 5250 | 10850 | NA | Ozinga
5059 | 7116 | NA | 309.7082 | 2024-03-04 | Fly.ash | 300.0635 | 57.33985 | 357.4034 | 0.1604346 | 84.74559 | 0.2371147 | 5250 | 11540 | NA | Ozinga
5060 | 9157 | NA | 305.9934 | 2024-03-04 | Fly.ash | 297.806 | 57.06895 | 354.875 | 0.1608142 | 91.65346 | 0.2582697 | 5250 | 11616.67 | NA | Ozinga
5061 | 10561 | NA | 303.1669 | 2024-03-04 | Fly.ash | 298.5284 | 56.57231 | 355.1007 | 0.1593134 | 97.47775 | 0.2745073 | 5250 | 11230 | NA | Ozinga
5062 | 4045 | NA | 308.6945 | 2024-03-08 | NA | 302.0295 | 0 | 302.0295 | 0 | 70.53491 | 0.2335365 | 4000 | 3820 | 299.37072 | Ozinga
5063 | 4369 | NA | 307.934 | 2024-03-04 | NA | 303.9663 | 0 | 303.9663 | 0 | 73.01197 | 0.2401975 | 5250 | 10920 | NA | Ozinga
5064 | 6608 | NA | 299.9137 | 2024-03-04 | NA | 296.8982 | 0 | 296.8982 | 0 | 82.98873 | 0.2795192 | 5250 | 7663.333 | NA | Ozinga
5065 | 6814 | NA | 298.6145 | 2024-03-04 | NA | 294.6393 | 0 | 294.6393 | 0 | 83.8019 | 0.284422 | 5250 | 8750 | NA | Ozinga
5066 | 4572 | NA | 233.422 | 2024-03-04 | Fly.ash | 224.9868 | 23.12314 | 248.11 | 0.09319715 | 74.25651 | 0.2992887 | 3000 | 5693.333 | 235.86784 | Ozinga
5067 | 11640 | NA | 234.6976 | 2024-03-04 | Fly.ash | 229.1124 | 45.7219 | 274.8343 | 0.1663617 | 105.1146 | 0.3824655 | 4500 | 7973.333 | NA | Ozinga
5068 | 11342 | NA | 242.0661 | 2024-03-04 | Fly.ash | 236.748 | 46.72778 | 283.4758 | 0.1648387 | 102.1884 | 0.3604839 | 4500 | NA | NA | Ozinga
5069 | 11993 | NA | 244.7055 | 2024-03-04 | Fly.ash | 236.7758 | 54.95762 | 291.7334 | 0.188383 | 112.8005 | 0.3866562 | 5000 | 6380 | 319.78236 | Ozinga
5070 | 7358 | NA | 240.6485 | 2024-03-04 | Fly.ash | 232.5166 | 54.59124 | 287.1078 | 0.190142 | 85.6881 | 0.2984527 | 5000 | 7739.999998 | 319.78236 | Ozinga
5071 | 7669 | NA | 217.9093 | 2024-03-04 | Fly.ash | 209.1929 | 53.42148 | 262.6144 | 0.2034217 | 86.71442 | 0.3301967 | 5000 | 7136.667 | 319.78236 | Ozinga
5072 | 8295 | NA | 220.8123 | 2024-03-04 | Fly.ash | 211.4843 | 55.35346 | 266.8378 | 0.2074423 | 88.6464 | 0.3322108 | 5000 | 10226.66667 | 319.78236 | Ozinga
5073 | 3890 | NA | 236.6276 | 2024-03-04 | Slag | 219.5588 | 55.33044 | 274.8892 | 0.2012827 | 69.38907 | 0.2524256 | 5000 | 7246.667 | 319.78236 | Ozinga
5074 | 8032 | NA | 232.7011 | 2024-03-04 | Slag | 213.2301 | 54.51676 | 267.7469 | 0.203613 | 87.87776 | 0.3282121 | 5000 | 9080 | 319.78236 | Ozinga
5075 | 8455 | NA | 231.1215 | 2024-03-04 | Slag | 210.9699 | 55.73728 | 266.7072 | 0.2089831 | 89.2339 | 0.3345763 | 5000 | 9046.667 | 319.78236 | Ozinga
5076 | 11012 | NA | 230.0666 | 2024-03-04 | Slag | 211.9644 | 54.51676 | 266.4812 | 0.2045802 | 100.0378 | 0.3754029 | 5000 | 7430 | 319.78236 | Ozinga
5077 | 9318 | NA | 225.9711 | 2024-03-04 | Slag | 208.8905 | 53.38664 | 262.2771 | 0.2035505 | 92.26261 | 0.3517752 | 5000 | 6200 | 319.78236 | Ozinga
5078 | 9570 | NA | 227.8361 | 2024-03-04 | Slag | 210.5179 | 53.9291 | 264.447 | 0.2039316 | 93.1667 | 0.3523077 | 5000 | 7886.667 | 319.78236 | Ozinga
5079 | 6527 | NA | 236.4458 | 2024-03-04 | NA | 232.5747 | 0 | 232.5747 | 0 | 82.64716 | 0.3553575 | 4000 | 6390 | 276.69112 | Ozinga
5080 | 9716 | NA | 235.8252 | 2024-03-04 | NA | 231.8537 | 0 | 231.8537 | 0 | 93.68781 | 0.4040816 | 4000 | 6003.333 | 276.69112 | Ozinga
5081 | 8732 | NA | 234.823 | 2024-03-04 | NA | 230.7271 | 0 | 230.7271 | 0 | 90.17283 | 0.3908203 | 4000 | 7290 | 276.69112 | Ozinga
5082 | 9487 | NA | 237.9499 | 2024-03-04 | NA | 233.521 | 0 | 233.521 | 0 | 92.8316 | 0.3975299 | 4000 | 7646.667 | 276.69112 | Ozinga
5083 | 4352 | NA | 238.4806 | 2024-03-04 | NA | 234.4223 | 0 | 234.4223 | 0 | 72.8683 | 0.310842 | 4000 | 7313.333 | 276.69112 | Ozinga
5084 | 4657 | NA | 240.0926 | 2024-03-04 | NA | 235.5489 | 0 | 235.5489 | 0 | 74.67085 | 0.3170078 | 4000 | 8043.333 | 276.69112 | Ozinga
5085 | 6867 | NA | 238.0223 | 2024-03-04 | NA | 233.6562 | 0 | 233.6562 | 0 | 83.95401 | 0.3593057 | 4000 | 7055 | 276.69112 | Ozinga
5086 | 6181 | NA | 235.7468 | 2024-03-04 | NA | 231.1777 | 0 | 231.1777 | 0 | 81.43043 | 0.3522417 | 4000 | 7210 | 276.69112 | Ozinga
5087 | 4372 | NA | 238.4728 | 2024-03-04 | NA | 234.197 | 0 | 234.197 | 0 | 73.04855 | 0.3119107 | 4000 | 7193.333 | 276.69112 | Ozinga
5088 | 4491 | NA | 236.9991 | 2024-03-04 | NA | 233.0704 | 0 | 233.0704 | 0 | 73.76957 | 0.316512 | 4000 | 8130 | 276.69112 | Ozinga
5089 | 11991 | NA | 158.4344 | 2024-03-04 | Fly.ash + Slag | 137.3 | 137.7502 | 275.0502 | 0.5008183 | 112.7661 | 0.4099836 | 6000 | 8360 | NA | Ozinga
5090 | 11480 | NA | 248.3082 | 2024-03-04 | Fly.ash | 243.1278 | 61.74095 | 304.8688 | 0.2025165 | 103.48 | 0.3394248 | 6000 | NA | NA | Ozinga
5091 | 5719 | NA | 260.6275 | 2024-03-04 | Slag | 244.7985 | 61.50377 | 306.3023 | 0.2007944 | 79.66202 | 0.2600765 | 6000 | 8576.667 | NA | Ozinga
5092 | 8730 | NA | 259.0179 | 2024-03-04 | Slag | 243.3116 | 62.08952 | 305.4011 | 0.2033048 | 90.16047 | 0.2952198 | 6000 | 7835 | NA | Ozinga
5093 | 7575 | NA | 211.4432 | 2024-03-04 | Fly.ash | 202.2677 | 66.22127 | 268.489 | 0.2466443 | 86.40299 | 0.3218121 | 5000 | 7926.667 | 319.78236 | Ozinga
5094 | 7889 | NA | 212.8716 | 2024-03-04 | Fly.ash | 203.9795 | 66.58166 | 270.5612 | 0.2460872 | 87.39406 | 0.3230103 | 5000 | 7543.333 | 319.78236 | Ozinga
5095 | 8682 | NA | 212.9359 | 2024-03-04 | Fly.ash | 203.7543 | 67.30244 | 271.0567 | 0.2482965 | 90.05192 | 0.3322254 | 5000 | 8223.333 | 319.78236 | Ozinga
5096 | 9622 | NA | 211.2769 | 2024-03-04 | Fly.ash | 202.1325 | 66.44651 | 268.5791 | 0.2474002 | 93.34046 | 0.3475344 | 5000 | 8166.667 | 319.78236 | Ozinga
5097 | 10098 | NA | 221.6886 | 2024-03-04 | Slag | 202.4141 | 64.75257 | 267.1667 | 0.2423677 | 95.33899 | 0.3568521 | 5000 | 7806.667 | 319.78236 | Ozinga
5098 | 12052 | NA | 221.2806 | 2024-03-04 | Slag | 202.55 | 65.70415 | 268.2542 | 0.2449324 | 117.3159 | 0.4373311 | 5000 | 7683.333 | 319.78236 | Ozinga
5099 | 11537 | NA | 219.7288 | 2024-03-04 | Slag | 200.8735 | 65.43227 | 266.3057 | 0.2457036 | 103.9032 | 0.3901651 | 5000 | 6543.333 | 319.78236 | Ozinga
5100 | 10058 | NA | 233.6711 | 2024-03-04 | Fly.ash | 227.4596 | 76.10439 | 303.564 | 0.250703 | 95.19787 | 0.3136007 | 6000 | 9450 | NA | Ozinga
5101 | 10777 | NA | 234.2274 | 2024-03-04 | Fly.ash | 228.1335 | 74.62183 | 302.7553 | 0.2464757 | 98.70209 | 0.3260128 | 6000 | 7763.333332 | NA | Ozinga
5102 | 11531 | NA | 238.4204 | 2024-03-04 | Fly.ash | 231.9522 | 75.20587 | 307.158 | 0.2448442 | 103.8686 | 0.33816 | 6000 | 9573.333 | NA | Ozinga
5103 | 11995 | NA | 238.1624 | 2024-03-04 | Fly.ash | 229.9376 | 74.39157 | 304.3292 | 0.2444444 | 112.9399 | 0.3711111 | 6000 | 8460 | NA | Ozinga
5104 | 11718 | NA | 239.1277 | 2024-03-04 | Fly.ash | 228.6752 | 74.66209 | 303.3373 | 0.2461356 | 105.9516 | 0.3492866 | 6000 | 9363.333 | NA | Ozinga
5105 | 7237 | NA | 244.6134 | 2024-03-04 | Fly.ash | 234.3109 | 75.47363 | 309.7845 | 0.2436327 | 85.21217 | 0.2750691 | 6000 | 9283.333 | NA | Ozinga
5106 | 6194 | NA | 240.8925 | 2024-03-04 | Fly.ash | 230.9295 | 74.39157 | 305.3211 | 0.2436503 | 81.47005 | 0.266834 | 6000 | 9280 | NA | Ozinga
5107 | 9876 | NA | 238.8148 | 2024-03-04 | Fly.ash | 230.2532 | 75.47363 | 305.7268 | 0.2468662 | 94.49984 | 0.309099 | 6000 | 9323.333 | NA | Ozinga
5108 | 11555 | NA | 248.4028 | 2024-03-04 | Slag | 228.7595 | 74.76331 | 303.5228 | 0.2463186 | 104.1088 | 0.3430016 | 5500 | 8176.666666 | NA | Ozinga
5109 | 10977 | NA | 251.6393 | 2024-03-04 | Slag | 231.8746 | 75.48566 | 307.3603 | 0.2455934 | 99.81985 | 0.324765 | 5500 | 8755.000002 | NA | Ozinga
5110 | 11908 | NA | 248.4328 | 2024-03-04 | Slag | 230.7459 | 74.49243 | 305.2384 | 0.2440467 | 109.6167 | 0.3591185 | 5500 | 9213.333 | NA | Ozinga
5111 | 10541 | NA | 260.5412 | 2024-03-04 | Slag | 242.0327 | 74.76331 | 316.796 | 0.2359983 | 97.38192 | 0.3073963 | 5500 | 7346.667 | NA | Ozinga
5112 | 5792 | NA | 248.3151 | 2024-03-04 | Slag | 229.7527 | 74.76331 | 304.516 | 0.2455152 | 79.91006 | 0.2624166 | 5500 | 8983.333 | NA | Ozinga
5113 | 6198 | NA | 247.375 | 2024-03-04 | Slag | 228.4886 | 75.75654 | 304.2451 | 0.2489984 | 81.4902 | 0.2678439 | 5500 | 7553.333 | NA | Ozinga
5114 | 8942 | NA | 253.4136 | 2024-03-04 | Slag | 233.4999 | 74.22154 | 307.7214 | 0.2411972 | 90.83561 | 0.2951878 | 5500 | 10000 | NA | Ozinga
5115 | 9935 | NA | 250.6984 | 2024-03-04 | Slag | 231.5134 | 75.25992 | 306.7734 | 0.2453274 | 94.76339 | 0.3089036 | 5500 | 9533.333 | NA | Ozinga
5116 | 11281 | NA | 252.1668 | 2024-03-04 | Slag | 231.3328 | 75.07934 | 306.4122 | 0.2450273 | 101.8063 | 0.3322528 | 5500 | 9986.667 | NA | Ozinga
5117 | 8029 | NA | 258.866 | 2024-03-04 | Slag | 231.5134 | 74.22154 | 305.735 | 0.2427643 | 87.85592 | 0.2873597 | 5500 | 9895 | NA | Ozinga
5118 | 8498 | NA | 261.0997 | 2024-03-04 | Slag | 233.3645 | 75.57595 | 308.9404 | 0.2446295 | 89.34576 | 0.2892006 | 5500 | NA | NA | Ozinga
5119 | 10866 | NA | 247.1892 | 2024-03-04 | Slag | 227.992 | 74.49243 | 302.4844 | 0.2462687 | 99.18779 | 0.3279104 | 5500 | 7860 | NA | Ozinga
5120 | 9910 | NA | 248.5828 | 2024-03-04 | Slag | 229.6981 | 74.99337 | 304.6915 | 0.2461289 | 94.67408 | 0.3107211 | 5500 | 10303.33 | NA | Ozinga
5121 | 7521 | NA | 338.2184 | 2024-03-04 | Slag | 325.0579 | 80.63383 | 405.6918 | 0.1987564 | 86.26468 | 0.212636 | 8000 | 10230 | NA | Ozinga
5122 | 10190 | NA | 328.7983 | 2024-03-04 | Slag | 314.0665 | 78.56167 | 392.6282 | 0.2000918 | 95.76956 | 0.2439192 | 8000 | 9685 | NA | Ozinga
5123 | 8457 | NA | 332.0619 | 2024-03-04 | Slag | 317.8504 | 79.46261 | 397.313 | 0.2 | 89.23777 | 0.2246032 | 8000 | 9486.667 | NA | Ozinga
5124 | 8088 | NA | 330.3601 | 2024-03-04 | Slag | 316.5891 | 78.83195 | 395.4211 | 0.199362 | 88.06655 | 0.2227159 | 8000 | 11476.67 | NA | Ozinga
5125 | 7435 | NA | 165.7874 | 2024-03-04 | Slag | 130.7444 | 131.196 | 261.9404 | 0.5008621 | 85.9887 | 0.3282759 | 4000 | NA | 276.69112 | Ozinga
5126 | 3454 | NA | 216.5851 | 2024-03-04 | Fly.ash | 208.4486 | 44.80756 | 253.2562 | 0.1769258 | 64.36244 | 0.2541397 | 4000 | 6866.667 | 276.69112 | Ozinga
5127 | 11855 | NA | 233.4144 | 2024-03-04 | Fly.ash | 228.0593 | 73.7839 | 301.8432 | 0.2444444 | 108.3058 | 0.3588148 | 8000 | 9480.000006 | NA | Ozinga
5128 | 10027 | NA | 236.4794 | 2024-03-04 | Fly.ash | 230.1163 | 79.37359 | 309.4899 | 0.2564658 | 95.11415 | 0.3073255 | 8000 | NA | NA | Ozinga
5129 | 6665 | NA | 235.8152 | 2024-03-04 | Fly.ash | 228.5959 | 76.6011 | 305.197 | 0.250989 | 83.17457 | 0.2725275 | 8000 | 8550.000007 | NA | Ozinga
5130 | 9359 | NA | 236.2508 | 2024-03-04 | Fly.ash | 228.8642 | 75.12542 | 303.9897 | 0.2471315 | 92.38638 | 0.3039129 | 8000 | 9140 | NA | Ozinga
5131 | 11953 | NA | 209.5865 | 2024-03-04 | Fly.ash | 201.0154 | 65.35255 | 266.368 | 0.2453469 | 111.0092 | 0.4167513 | 6000 | 7829.999999 | NA | Ozinga
5132 | 7713 | NA | 207.0574 | 2024-03-04 | Fly.ash | 198.1309 | 64.63142 | 262.7623 | 0.2459691 | 86.80621 | 0.3303602 | 6000 | 8740.000003 | NA | Ozinga
5133 | 8459 | NA | 220.9204 | 2024-03-04 | Slag | 202.4998 | 65.32252 | 267.8223 | 0.2439024 | 89.24407 | 0.3332212 | 6000 | 8359.999997 | NA | Ozinga
5134 | 9071 | NA | 220.3253 | 2024-03-04 | Slag | 200.4725 | 65.99827 | 266.4708 | 0.2476754 | 91.31637 | 0.3426881 | 6000 | 9189.999996 | NA | Ozinga
5135 | 8821 | NA | 222.5128 | 2024-03-04 | Slag | 199.7968 | 66.67402 | 266.4708 | 0.2502113 | 90.41537 | 0.3393068 | 6000 | 7880.000006 | NA | Ozinga
5136 | 9787 | NA | 216.8309 | 2024-03-04 | Slag | 197.5893 | 65.14232 | 262.7317 | 0.2479424 | 94.01937 | 0.3578532 | 6000 | 7680.000006 | NA | Ozinga
5137 | 8883 | NA | 220.3498 | 2024-03-04 | Slag | 201.1483 | 65.09727 | 266.2456 | 0.2445008 | 90.64062 | 0.3404399 | 6000 | 8219.999994 | NA | Ozinga
5138 | 7485 | NA | 220.6982 | 2024-03-04 | Slag | 200.4725 | 66.08837 | 266.5609 | 0.2479297 | 86.13562 | 0.3231367 | 6000 | 8615 | NA | Ozinga
5139 | 4540 | NA | 220.1993 | 2024-03-04 | Slag | 199.4814 | 65.32252 | 264.804 | 0.2466825 | 74.10727 | 0.2798571 | 6000 | 8790 | NA | Ozinga
5140 | 6102 | NA | 222.5168 | 2024-03-04 | Slag | 202.2295 | 65.05222 | 267.2817 | 0.2433845 | 81.13507 | 0.3035564 | 6000 | 10250 | NA | Ozinga
5141 | 5699 | NA | 222.3348 | 2024-03-04 | Slag | 201.9592 | 65.32252 | 267.2817 | 0.2443958 | 79.60337 | 0.2978257 | 6000 | 9670 | NA | Ozinga
5142 | 7282 | NA | 244.2163 | 2024-03-04 | Fly.ash | 238.3178 | 44.32766 | 282.6455 | 0.1568313 | 85.43726 | 0.3022771 | 5000 | NA | 319.78236 | Ozinga
5143 | 4999 | NA | 257.3468 | 2024-03-04 | Fly.ash | 241.4906 | 43.33051 | 284.8211 | 0.1521324 | 76.5536 | 0.2687778 | 5000 | 8706.667 | 319.78236 | Ozinga
5144 | 5607 | NA | 253.5613 | 2024-03-04 | Fly.ash | 237.9552 | 43.82909 | 281.7843 | 0.1555413 | 79.22776 | 0.2811645 | 5000 | 9663.333332 | 319.78236 | Ozinga
5145 | 6334 | NA | 247.9616 | 2024-03-04 | Fly.ash | 238.1818 | 44.41831 | 282.6002 | 0.1571772 | 81.99257 | 0.2901363 | 5000 | 9233.333338 | 319.78236 | Ozinga
5146 | 7119 | NA | 251.6 | 2024-03-04 | Fly.ash | 241.9438 | 43.28519 | 285.229 | 0.1517559 | 84.75738 | 0.2971556 | 5000 | 9246.667 | 319.78236 | Ozinga
5147 | 5524 | NA | 254.3996 | 2024-03-04 | Fly.ash | 241.8078 | 43.60246 | 285.4103 | 0.1527712 | 78.86516 | 0.2763221 | 5000 | 8523.333 | 319.78236 | Ozinga
5148 | 6373 | NA | 246.193 | 2024-03-04 | Fly.ash | 237.9552 | 43.55714 | 281.5124 | 0.1547255 | 82.12855 | 0.2917405 | 5000 | 8323.333 | 319.78236 | Ozinga
5149 | 5883 | NA | 246.2528 | 2024-03-04 | Fly.ash | 237.9552 | 42.78662 | 280.7418 | 0.1524056 | 80.31555 | 0.2860833 | 5000 | 8330 | 319.78236 | Ozinga
5150 | 4600 | NA | 253.4446 | 2024-03-04 | Fly.ash | 238.2272 | 43.55714 | 281.7843 | 0.1545762 | 74.46865 | 0.2642754 | 5000 | 9550 | 319.78236 | Ozinga
5151 | 6129 | NA | 259.4737 | 2024-03-04 | Slag | 241.3225 | 41.98101 | 283.3035 | 0.1481839 | 81.2756 | 0.2868852 | 5000 | 8760 | 319.78236 | Ozinga
5152 | 8504 | NA | 257.4926 | 2024-03-04 | Slag | 239.0459 | 43.75678 | 282.8027 | 0.1547255 | 89.3804 | 0.3160522 | 5000 | 9226.667 | 319.78236 | Ozinga
5153 | 4683 | NA | 208.6109 | 2024-03-04 | Fly.ash | 200.2383 | 66.67148 | 266.9098 | 0.2497903 | 74.82071 | 0.2803221 | 3500 | 8080.000006 | 256.27948 | Ozinga
5154 | 4258 | NA | 204.5616 | 2024-03-04 | Fly.ash | 195.7159 | 66.40282 | 262.1188 | 0.2533311 | 72.17893 | 0.2753673 | 3500 | NA | 256.27948 | Ozinga
5155 | 4308 | NA | 210.8551 | 2024-03-04 | Fly.ash | 202.4771 | 65.91028 | 268.3874 | 0.2455789 | 72.58191 | 0.2704371 | 3500 | NA | 256.27948 | Ozinga
5156 | 4257 | NA | 204.5255 | 2024-03-04 | Fly.ash | 195.7159 | 66.17894 | 261.8949 | 0.2526928 | 72.17893 | 0.2756027 | 3500 | NA | 256.27948 | Ozinga
5157 | 7471 | NA | 266.3342 | 2024-03-04 | NA | 261.3389 | 0 | 261.3389 | 0 | 86.06997 | 0.3293424 | 3500 | NA | 256.27948 | Ozinga
5158 | 4837 | NA | 265.2684 | 2024-03-04 | NA | 259.9785 | 0 | 259.9785 | 0 | 75.73069 | 0.291296 | 3500 | NA | 256.27948 | Ozinga
5159 | 6968 | NA | 230.4882 | 2024-03-08 | Fly.ash | 222.9108 | 76.70965 | 299.6204 | 0.2560227 | 84.33129 | 0.2814604 | 4000 | NA | 299.37072 | Ozinga
5160 | 4189 | NA | 234.6444 | 2024-03-08 | Fly.ash | 227.2148 | 77.96498 | 305.1798 | 0.2554723 | 71.68832 | 0.2349052 | 4000 | NA | 299.37072 | Ozinga
5161 | 5794 | NA | 233.8226 | 2024-03-08 | Fly.ash | 226.9458 | 76.79931 | 303.7451 | 0.2528413 | 79.93764 | 0.2631734 | 4000 | NA | 299.37072 | Ozinga
5162 | 5073 | NA | 219.6484 | 2024-03-08 | Fly.ash | 211.508 | 89.97079 | 301.4788 | 0.2984315 | 76.85005 | 0.2549103 | 4000 | 6840.000003 | 299.37072 | Ozinga
5163 | 6301 | NA | 221.0176 | 2024-03-08 | Fly.ash | 212.4878 | 91.29138 | 303.7792 | 0.3005189 | 81.83423 | 0.2693872 | 4000 | 8340.000003 | 299.37072 | Ozinga
5164 | 4893 | NA | 221.9739 | 2024-03-08 | Fly.ash | 213.5102 | 89.97079 | 303.481 | 0.2964627 | 75.91285 | 0.2501404 | 4000 | 7589.999996 | 299.37072 | Ozinga
5165 | 6062 | NA | 199.9129 | 2024-03-04 | Fly.ash | 187.6432 | 79.10447 | 266.7476 | 0.2965517 | 80.94411 | 0.3034483 | 3500 | NA | 256.27948 | Ozinga
5166 | 6773 | NA | 192.1287 | 2024-03-04 | Fly.ash | 182.1675 | 78.81567 | 260.9832 | 0.3019952 | 83.5646 | 0.3201915 | 3500 | 5700 | 256.27948 | Ozinga
5167 | 4614 | NA | 191.1708 | 2024-03-04 | Fly.ash | 181.1677 | 79.06561 | 260.2333 | 0.3038258 | 74.52496 | 0.2863775 | 3500 | NA | 256.27948 | Ozinga
5168 | 5249 | NA | 193.7047 | 2024-03-04 | Fly.ash | 183.6672 | 80.27367 | 263.9408 | 0.3041351 | 77.64926 | 0.2941919 | 3500 | NA | 256.27948 | Ozinga
5169 | 3249 | NA | 192.551 | 2024-03-04 | Fly.ash | 182.4591 | 79.06561 | 261.5247 | 0.3023256 | 60.86136 | 0.2327174 | 3500 | NA | 256.27948 | Ozinga
5170 | 4996 | NA | 219.7057 | 2024-03-08 | Fly.ash | 212.5033 | 90.09106 | 302.5943 | 0.2977288 | 76.51284 | 0.2528562 | 5000 | NA | 344.72992 | Ozinga
5171 | 10350 | NA | 218.6594 | 2024-03-08 | Fly.ash | 211.0038 | 91.09068 | 302.0945 | 0.3015304 | 96.50531 | 0.319454 | 5000 | 6360 | 344.72992 | Ozinga
5172 | 6654 | NA | 230.735 | 2024-03-04 | Fly.ash | 223.6535 | 75.22393 | 298.8774 | 0.2516882 | 83.12896 | 0.2781373 | 3500 | NA | 256.27948 | Ozinga
5173 | 7398 | NA | 265.6056 | 2024-03-04 | NA | 261.0046 | 0 | 261.0046 | 0 | 85.89853 | 0.3291073 | 3500 | 6950 | 256.27948 | Ozinga
5174 | 8148 | NA | 268.567 | 2024-03-04 | NA | 264.4043 | 0 | 264.4043 | 0 | 88.21031 | 0.3336191 | 3500 | 7560 | 256.27948 | Ozinga
5175 | 9099 | NA | 265.2578 | 2024-03-04 | NA | 260.1434 | 0 | 260.1434 | 0 | 91.42868 | 0.351455 | 3500 | 6160 | 256.27948 | Ozinga
5176 | 7255 | NA | 265.8508 | 2024-03-04 | NA | 260.778 | 0 | 260.778 | 0 | 85.30925 | 0.3271337 | 3500 | NA | 256.27948 | Ozinga
5177 | 7002 | NA | 299.7207 | 2024-03-04 | NA | 297.6602 | 0 | 297.6602 | 0 | 84.43006 | 0.2836458 | 3500 | NA | 256.27948 | Ozinga
5178 | 7019 | NA | 305.8104 | 2024-03-04 | NA | 304.2386 | 0 | 304.2386 | 0 | 84.5208 | 0.2778109 | 3500 | NA | 256.27948 | Ozinga
5179 | 9535 | NA | 299.9089 | 2024-03-04 | NA | 297.9324 | 0 | 297.9324 | 0 | 93.00463 | 0.3121669 | 3500 | NA | 256.27948 | Ozinga
5180 | 8598 | NA | 298.3575 | 2024-03-04 | NA | 296.3899 | 0 | 296.3899 | 0 | 89.7835 | 0.3029236 | 3500 | NA | 256.27948 | Ozinga
5181 | 7451 | NA | 301.3111 | 2024-03-04 | NA | 298.9305 | 0 | 298.9305 | 0 | 86.01794 | 0.2877523 | 3500 | NA | 256.27948 | Ozinga
5182 | 3502 | NA | 303.5392 | 2024-03-04 | NA | 301.0174 | 0 | 301.0174 | 0 | 65.10324 | 0.2162773 | 3500 | NA | 256.27948 | Ozinga
5183 | 7118 | NA | 242.8583 | 2024-03-04 | NA | 234.974 | 0 | 234.974 | 0 | 84.75561 | 0.360702 | 4000 | 7120.000004 | 276.69112 | Ozinga
5184 | 3360 | NA | 243.7776 | 2024-03-04 | NA | 237.3403 | 0 | 237.3403 | 0 | 62.99995 | 0.2654415 | 4000 | 7966.667 | 276.69112 | Ozinga
5185 | 6423 | NA | 245.1301 | 2024-03-04 | NA | 238.7343 | 0 | 238.7343 | 0 | 82.29115 | 0.3446977 | 4000 | 7526.667 | 276.69112 | Ozinga
5186 | 5311 | NA | 241.4114 | 2024-03-04 | NA | 234.6872 | 0 | 234.6872 | 0 | 77.97424 | 0.3322476 | 4000 | 8076.667 | 276.69112 | Ozinga
5187 | 11168 | NA | 237.8029 | 2024-03-04 | NA | 231.2696 | 0 | 231.2696 | 0 | 101.0427 | 0.4369045 | 4000 | 7090 | 276.69112 | Ozinga
5188 | 10016 | NA | 239.4666 | 2024-03-04 | NA | 233.0234 | 0 | 233.0234 | 0 | 95.06202 | 0.4079506 | 4000 | 5260 | 276.69112 | Ozinga
5189 | 9506 | NA | 240.853 | 2024-03-04 | NA | 234.4623 | 0 | 234.4623 | 0 | 92.90357 | 0.3962409 | 4000 | 5985 | 276.69112 | Ozinga
5190 | 10750 | NA | 240.999 | 2024-03-04 | NA | 234.7321 | 0 | 234.7321 | 0 | 98.56951 | 0.4199234 | 4000 | 5070 | 276.69112 | Ozinga
5191 | 8086 | NA | 241.4511 | 2024-03-04 | NA | 235.002 | 0 | 235.002 | 0 | 88.04704 | 0.3746651 | 4000 | 6450 | 276.69112 | Ozinga
5192 | 8703 | NA | 244.3458 | 2024-03-04 | NA | 238.1047 | 0 | 238.1047 | 0 | 90.11556 | 0.3784703 | 4000 | 5336.667 | 276.69112 | Ozinga
5193 | 5215 | NA | 245.3542 | 2024-03-04 | NA | 238.9142 | 0 | 238.9142 | 0 | 77.52456 | 0.3244871 | 4000 | 6080 | 276.69112 | Ozinga
5194 | 6682 | NA | 238.773 | 2024-03-04 | NA | 231.9891 | 0 | 231.9891 | 0 | 83.23548 | 0.3587905 | 4000 | 5243.333 | 276.69112 | Ozinga
5195 | 3662 | NA | 179.1979 | 2024-03-04 | Slag | 163.6507 | 32.04936 | 195.7 | 0.1637678 | 67.19314 | 0.3433476 | 3000 | 6056.666667 | 235.86784 | Ozinga
5196 | 6262 | NA | 188.8243 | 2024-03-04 | Slag | 167.364 | 71.56953 | 238.9335 | 0.2995375 | 81.73692 | 0.3420907 | 3000 | 8953.333 | 235.86784 | Ozinga
5197 | 6463 | NA | 206.9135 | 2024-03-08 | Fly.ash | 199.4026 | 42.15913 | 241.5617 | 0.1745274 | 82.4271 | 0.3412259 | 3000 | 6896.66667 | 256.27948 | Ozinga
5198 | 4681 | NA | 211.6706 | 2024-03-08 | Slag | 198.2494 | 37.26978 | 235.5192 | 0.1582452 | 74.81632 | 0.3176655 | 3000 | 5356.666667 | 256.27948 | Ozinga
5199 | 6092 | NA | 169.7352 | 2024-03-04 | Fly.ash | 159.2208 | 33.55535 | 192.7762 | 0.1740638 | 81.10323 | 0.420712 | 3000 | 4086.667 | 235.86784 | Ozinga
5200 | 5177 | NA | 170.3154 | 2024-03-04 | Slag | 152.4028 | 29.3665 | 181.7693 | 0.1615592 | 77.36001 | 0.4255945 | 3000 | 4560 | 235.86784 | Ozinga
5201 | 4682 | NA | 168.3517 | 2024-03-04 | Slag | 150.442 | 29.05457 | 179.4966 | 0.1618669 | 74.81996 | 0.4168322 | 3000 | 4720 | 235.86784 | Ozinga
5202 | 3180 | NA | 192.8126 | 2024-03-04 | Slag | 176.1676 | 33.21193 | 209.3796 | 0.1586207 | 58.84288 | 0.2810345 | 3000 | 5040 | 235.86784 | Ozinga
5203 | 5834 | NA | 177.0986 | 2024-03-04 | Fly.ash | 167.742 | 44.50206 | 212.2441 | 0.209674 | 80.09467 | 0.3773706 | 3000 | 4340.000003 | 235.86784 | Ozinga
5204 | 8644 | NA | 175.0676 | 2024-03-04 | Fly.ash | 165.8878 | 42.51213 | 208.3999 | 0.2039931 | 89.90864 | 0.4314236 | 3000 | 5406.667 | 235.86784 | Ozinga
5205 | 4507 | NA | 178.7798 | 2024-03-04 | Fly.ash | 169.5963 | 44.72819 | 214.3245 | 0.2086938 | 73.85353 | 0.3445875 | 3000 | 5423.333 | 235.86784 | Ozinga
5206 | 3881 | NA | 180.5452 | 2024-03-04 | Fly.ash | 171.2696 | 45.22567 | 216.4953 | 0.2088991 | 69.19528 | 0.3196156 | 3000 | 5306.667 | 235.86784 | Ozinga
5207 | 7985 | NA | 178.7809 | 2024-03-04 | Fly.ash | 169.3249 | 45.22567 | 214.5506 | 0.2107926 | 87.69258 | 0.4087268 | 3000 | 6193.333 | 235.86784 | Ozinga
5208 | 3082 | NA | 199.5712 | 2024-03-04 | Slag | 185.266 | 35.05514 | 220.3211 | 0.1591093 | 53.6085 | 0.2433198 | 3500 | 5893.333335 | 256.27948 | Ozinga
5209 | 10409 | NA | 175.4454 | 2024-03-04 | Fly.ash + Slag | 160.024 | 69.08466 | 229.1087 | 0.3015366 | 96.70023 | 0.4220714 | 3500 | 5880 | 256.27948 | Ozinga
5210 | 7228 | NA | 178.1258 | 2024-03-04 | Fly.ash + Slag | 161.7614 | 70.09052 | 231.8519 | 0.3023072 | 85.1785 | 0.3673832 | 3500 | 5836.667 | 256.27948 | Ozinga
5211 | 4899 | NA | 176.7053 | 2024-03-04 | Fly.ash + Slag | 161.5328 | 70.86778 | 232.4006 | 0.304938 | 75.94283 | 0.3267755 | 3500 | 6260 | 256.27948 | Ozinga
5212 | 10017 | NA | 205.4909 | 2024-03-04 | Slag | 191.1965 | 36.55748 | 227.754 | 0.160513 | 95.06716 | 0.4174116 | 4000 | 6770 | 276.69112 | Ozinga
5213 | 8201 | NA | 210.9859 | 2024-03-04 | Fly.ash | 203.9689 | 43.52641 | 247.4953 | 0.1758676 | 88.38799 | 0.35713 | 4000 | 6000 | 276.69112 | Ozinga
5214 | 7074 | NA | 219.1919 | 2024-03-04 | Slag | 203.7463 | 39.78795 | 243.5343 | 0.1633772 | 84.64952 | 0.3475877 | 4000 | 4843.333 | 276.69112 | Ozinga
5215 | 5838 | NA | 218.2036 | 2024-03-04 | Slag | 204.2359 | 39.78795 | 244.0238 | 0.1630494 | 80.10996 | 0.3282874 | 4000 | NA | 276.69112 | Ozinga
5216 | 11909 | NA | 218.3716 | 2024-03-04 | Slag | 204.7254 | 39.16487 | 243.8903 | 0.1605839 | 109.6171 | 0.4494526 | 4000 | 4373.333 | 276.69112 | Ozinga
5217 | 10429 | NA | 215.6483 | 2024-03-04 | Slag | 201.9661 | 38.6308 | 240.5969 | 0.1605623 | 96.79953 | 0.4023307 | 4000 | 5646.667 | 276.69112 | Ozinga
5218 | 6907 | NA | 215.8349 | 2024-03-04 | Slag | 201.7436 | 38.89784 | 240.6414 | 0.1616423 | 84.11546 | 0.3495469 | 4000 | 4843.333 | 276.69112 | Ozinga
5219 | 3492 | NA | 210.476 | 2024-03-04 | Slag | 196.9855 | 37.67457 | 234.66 | 0.1605496 | 64.9257 | 0.2766798 | 4000 | 5286.667 | 276.69112 | Ozinga
5220 | 11197 | NA | 210.3524 | 2024-03-04 | Slag | 197.2946 | 37.27707 | 234.5717 | 0.1589155 | 101.2311 | 0.4315571 | 4000 | NA | 276.69112 | Ozinga
5221 | 6839 | NA | 213.6941 | 2024-03-08 | Fly.ash | 205.1397 | 49.99126 | 255.131 | 0.1959435 | 83.8578 | 0.3286853 | 4000 | 6343.333 | 299.37072 | Ozinga
5222 | 11511 | NA | 211.0621 | 2024-03-08 | Fly.ash | 202.691 | 49.43683 | 252.1278 | 0.1960784 | 103.7249 | 0.4113982 | 4000 | 6760 | 299.37072 | Ozinga
5223 | 8705 | NA | 233.4374 | 2024-03-08 | Fly.ash | 224.9385 | 58.04716 | 282.9857 | 0.205124 | 90.12224 | 0.3184693 | 4000 | 7560 | 299.37072 | Ozinga
5224 | 4228 | NA | 233.6058 | 2024-03-08 | Fly.ash | 226.1775 | 58.73547 | 284.9129 | 0.2061524 | 71.99684 | 0.2526977 | 4000 | NA | 299.37072 | Ozinga
5225 | 10217 | NA | 197.7972 | 2024-03-04 | Fly.ash | 187.9604 | 39.67329 | 227.6336 | 0.1742857 | 95.86628 | 0.4211429 | 4000 | 7546.667 | 276.69112 | Ozinga
5226 | 8469 | NA | 195.4463 | 2024-03-04 | Fly.ash | 188.2205 | 39.89009 | 228.1106 | 0.1748717 | 89.27575 | 0.3913705 | 4000 | 5676.666671 | 276.69112 | Ozinga
5227 | 8143 | NA | 203.2213 | 2024-03-04 | Slag | 190.1283 | 35.90108 | 226.0294 | 0.1588337 | 88.19178 | 0.3901784 | 4000 | 7230 | 276.69112 | Ozinga
5228 | 6838 | NA | 290.5166 | 2024-03-04 | Fly.ash | 288.1625 | 34.86047 | 323.023 | 0.1079195 | 83.8559 | 0.2595973 | 4000 | 9700 | 276.69112 | Ozinga
5229 | 10658 | NA | 205.532 | 2024-03-04 | Fly.ash | 197.8343 | 48.37454 | 246.2088 | 0.1964777 | 97.96861 | 0.3979086 | 4000 | 5683.333331 | 276.69112 | Ozinga
5230 | 10086 | NA | 207.8154 | 2024-03-04 | Fly.ash | 200.2733 | 48.87139 | 249.1447 | 0.1961566 | 95.30372 | 0.3825236 | 4000 | 6593.333 | 276.69112 | Ozinga
5231 | 7265 | NA | 210.9035 | 2024-03-04 | Fly.ash | 200.2733 | 48.87139 | 249.1447 | 0.1961566 | 85.36684 | 0.3426396 | 4000 | 7226.667 | 276.69112 | Ozinga
5232 | 4875 | NA | 210.2908 | 2024-03-04 | Fly.ash | 202.5317 | 49.36823 | 251.8999 | 0.1959835 | 75.83647 | 0.3010579 | 4000 | 7420 | 276.69112 | Ozinga
5233 | 12029 | NA | 276.5195 | 2024-03-04 | NA | 275.713 | 0 | 275.713 | 0 | 114.9331 | 0.4168576 | 4500 | 7183.333 | NA | Ozinga
5234 | 5673 | NA | 304.2577 | 2024-03-04 | NA | 299.5763 | 0 | 299.5763 | 0 | 79.50731 | 0.2653992 | 5000 | NA | 319.78236 | Ozinga
5235 | 5574 | NA | 303.8799 | 2024-03-04 | NA | 299.1206 | 0 | 299.1206 | 0 | 79.14281 | 0.2645849 | 5000 | NA | 319.78236 | Ozinga
5236 | 11982 | NA | 300.4024 | 2024-03-04 | NA | 299.8041 | 0 | 299.8041 | 0 | 112.2215 | 0.3743161 | 5000 | 7115 | 319.78236 | Ozinga
5237 | 8189 | NA | 311.7238 | 2024-03-04 | NA | 302.7743 | 0 | 302.7743 | 0 | 88.35487 | 0.2918176 | 5250 | 6916.667 | NA | Ozinga
5238 | 10691 | NA | 313.7616 | 2024-03-04 | NA | 304.8311 | 0 | 304.8311 | 0 | 98.18223 | 0.3220873 | 5250 | 6910 | NA | Ozinga
5239 | 11381 | NA | 305.1084 | 2024-03-04 | NA | 299.6661 | 0 | 299.6661 | 0 | 102.616 | 0.3424344 | 5250 | 6323.333329 | NA | Ozinga
5240 | 8918 | NA | 305.0772 | 2024-03-04 | NA | 299.8946 | 0 | 299.8946 | 0 | 90.77743 | 0.3026978 | 5250 | 7333.333338 | NA | Ozinga
5241 | 8285 | NA | 304.4423 | 2024-03-04 | NA | 299.3918 | 0 | 299.3918 | 0 | 88.62912 | 0.2960305 | 5250 | 7123.333 | NA | Ozinga
5242 | 11430 | NA | 301.7 | 2024-03-04 | NA | 299.6661 | 0 | 299.6661 | 0 | 103.0274 | 0.3438072 | 5250 | 7426.666664 | NA | Ozinga
5243 | 4807 | NA | 302.7435 | 2024-03-04 | NA | 299.8489 | 0 | 299.8489 | 0 | 75.55644 | 0.2519817 | 5250 | 7450 | NA | Ozinga
5244 | 12064 | NA | 302.6358 | 2024-03-04 | NA | 300.7631 | 0 | 300.7631 | 0 | 118.3398 | 0.393465 | 5250 | NA | NA | Ozinga
5245 | 11728 | NA | 298.9789 | 2024-03-04 | NA | 296.6036 | 0 | 296.6036 | 0 | 106.0898 | 0.3576822 | 5250 | 7280 | NA | Ozinga
5246 | 5053 | NA | 305.3107 | 2024-03-04 | NA | 303.5056 | 0 | 303.5056 | 0 | 76.74486 | 0.2528614 | 5250 | 7170 | NA | Ozinga
5247 | 10307 | NA | 301.5939 | 2024-03-04 | NA | 299.3918 | 0 | 299.3918 | 0 | 96.26247 | 0.3215267 | 5250 | 5866.667 | NA | Ozinga
5248 | 7725 | NA | 301.402 | 2024-03-04 | NA | 299.3918 | 0 | 299.3918 | 0 | 86.84648 | 0.2900763 | 5250 | 5710 | NA | Ozinga
5249 | 10689 | NA | 299.2708 | 2024-03-04 | NA | 297.8377 | 0 | 297.8377 | 0 | 98.13652 | 0.3294966 | 5250 | 8086.667 | NA | Ozinga
5250 | 9872 | NA | 301.5229 | 2024-03-04 | NA | 299.3444 | 0 | 299.3444 | 0 | 94.46973 | 0.3155888 | 5000 | 6530 | 319.78236 | Ozinga
5251 | 10347 | NA | 306.354 | 2024-03-04 | NA | 305.1888 | 0 | 305.1888 | 0 | 96.47875 | 0.3161281 | 5000 | 8363.333 | 319.78236 | Ozinga
5252 | 8781 | NA | 296.8507 | 2024-03-04 | NA | 295.0795 | 0 | 295.0795 | 0 | 90.28211 | 0.3059586 | 5250 | 6526.667 | NA | Ozinga
5253 | 3887 | NA | 300.0546 | 2024-03-04 | NA | 298.3591 | 0 | 298.3591 | 0 | 69.32865 | 0.2323664 | 5250 | 6793.333 | NA | Ozinga
5254 | 11048 | NA | 319.3368 | 2024-03-04 | NA | 319.117 | 0 | 319.117 | 0 | 100.2608 | 0.3141818 | 5750 | NA | NA | Ozinga
5255 | 5353 | NA | 219.0871 | 2024-03-04 | Fly.ash | 210.0491 | 44.85353 | 254.9026 | 0.1759634 | 78.22455 | 0.3068802 | 4000 | 6333.333 | 276.69112 | Ozinga
5256 | 5409 | NA | 219.5689 | 2024-03-04 | Fly.ash | 210.2733 | 44.58441 | 254.8578 | 0.1749384 | 78.44882 | 0.3078142 | 4000 | 5875 | 276.69112 | Ozinga
5257 | 5571 | NA | 219.3649 | 2024-03-04 | Fly.ash | 210.2733 | 44.58441 | 254.8578 | 0.1749384 | 79.12163 | 0.3104541 | 4000 | 5766.667 | 276.69112 | Ozinga
5258 | 5004 | NA | 220.2836 | 2024-03-04 | Fly.ash | 210.0491 | 44.58441 | 254.6335 | 0.1750925 | 76.56497 | 0.300687 | 4000 | 6990 | 276.69112 | Ozinga
5259 | 9124 | NA | 222.5459 | 2024-03-04 | Fly.ash | 209.8248 | 44.58441 | 254.4092 | 0.1752468 | 91.54605 | 0.3598378 | 4000 | 6050.000007 | 276.69112 | Ozinga
5260 | 9364 | NA | 224.2316 | 2024-03-04 | Fly.ash | 211.0807 | 44.85353 | 255.9342 | 0.1752541 | 92.39827 | 0.3610235 | 4000 | 5959.999997 | 276.69112 | Ozinga
5261 | 6450 | NA | 220.5534 | 2024-03-04 | Fly.ash | 210.0491 | 45.12265 | 255.1717 | 0.1768325 | 82.39593 | 0.3229038 | 4000 | 5443.333 | 276.69112 | Ozinga
5262 | 9473 | NA | 221.8295 | 2024-03-04 | Fly.ash | 210.0491 | 44.58441 | 254.6335 | 0.1750925 | 92.80195 | 0.3644531 | 4000 | 5653.333 | 276.69112 | Ozinga
5263 | 6685 | NA | 219.8328 | 2024-03-04 | Fly.ash | 209.8248 | 44.85353 | 254.6783 | 0.1761184 | 83.24815 | 0.3268757 | 4000 | 4866.667 | 276.69112 | Ozinga
5264 | 8139 | NA | 217.0126 | 2024-03-04 | Fly.ash | 210.0491 | 44.58441 | 254.6335 | 0.1750925 | 88.18204 | 0.3463097 | 4000 | 6576.667 | 276.69112 | Ozinga
5265 | 10837 | NA | 217.1378 | 2024-03-04 | Fly.ash | 209.8248 | 44.58441 | 254.4092 | 0.1752468 | 99.03659 | 0.3892807 | 4000 | 5890 | 276.69112 | Ozinga
5266 | 9955 | NA | 217.1766 | 2024-03-04 | Fly.ash | 210.3182 | 44.58441 | 254.9026 | 0.1749076 | 94.86521 | 0.3721626 | 4000 | 5456.667 | 276.69112 | Ozinga
5267 | 9597 | NA | 217.3825 | 2024-03-04 | Fly.ash | 209.8248 | 44.58441 | 254.4092 | 0.1752468 | 93.25049 | 0.3665374 | 4000 | 6016.667 | 276.69112 | Ozinga
5268 | 8479 | NA | 214.5298 | 2024-03-04 | Fly.ash | 207.4924 | 44.36014 | 251.8526 | 0.1761354 | 89.30338 | 0.3545859 | 4000 | 5670 | 276.69112 | Ozinga
5269 | 5457 | NA | 220.0477 | 2024-03-04 | Fly.ash | 209.8248 | 44.85353 | 254.6783 | 0.1761184 | 78.67309 | 0.3089116 | 4000 | 5793.333 | 276.69112 | Ozinga
5270 | 7783 | NA | 221.6785 | 2024-03-04 | Fly.ash | 209.8248 | 44.58441 | 254.4092 | 0.1752468 | 87.01585 | 0.342031 | 4000 | 6010.000004 | 276.69112 | Ozinga
5271 | 6103 | NA | 217.344 | 2024-03-04 | Fly.ash | 210.3182 | 44.58441 | 254.9026 | 0.1749076 | 81.14003 | 0.3183178 | 4000 | 5606.667 | 276.69112 | Ozinga
5272 | 10492 | NA | 214.9569 | 2024-03-04 | Fly.ash | 207.7615 | 44.13587 | 251.8974 | 0.1752137 | 97.15274 | 0.3856838 | 4000 | 6016.667 | 276.69112 | Ozinga
5273 | 6213 | NA | 216.8552 | 2024-03-04 | Fly.ash | 209.8248 | 44.58441 | 254.4092 | 0.1752468 | 81.54372 | 0.3205219 | 4000 | 5519.999999 | 276.69112 | Ozinga
5274 | 3410 | NA | 217.4039 | 2024-03-04 | Fly.ash | 209.8248 | 44.58441 | 254.4092 | 0.1752468 | 63.69201 | 0.2503526 | 4000 | 6743.333333 | 276.69112 | Ozinga
5275 | 7907 | NA | 217.7824 | 2024-03-04 | Fly.ash | 210.5425 | 44.58441 | 255.1269 | 0.1747539 | 87.41953 | 0.3426512 | 4000 | 7496.667 | 276.69112 | Ozinga
5276 | 8410 | NA | 217.0168 | 2024-03-04 | Fly.ash | 210.0491 | 44.58441 | 254.6335 | 0.1750925 | 89.07911 | 0.3498327 | 4000 | 6496.66667 | 276.69112 | Ozinga
5277 | 8411 | NA | 217.2992 | 2024-03-04 | Fly.ash | 210.3182 | 45.12265 | 255.4408 | 0.1766462 | 89.07911 | 0.348727 | 4000 | 6120 | 276.69112 | Ozinga
5278 | 9072 | NA | 219.5742 | 2024-03-04 | Fly.ash | 212.1572 | 45.34692 | 257.5041 | 0.1761017 | 91.32179 | 0.354642 | 4000 | 6876.666671 | 276.69112 | Ozinga
5279 | 5188 | NA | 220.1198 | 2024-03-04 | Fly.ash | 212.4263 | 45.12265 | 257.549 | 0.1752003 | 77.41719 | 0.3005921 | 4000 | NA | 276.69112 | Ozinga
5280 | 7518 | NA | 219.7552 | 2024-03-04 | Fly.ash | 212.4263 | 45.34692 | 257.7732 | 0.1759179 | 86.25334 | 0.3346094 | 4000 | 7639.999998 | 276.69112 | Ozinga
5281 | 10987 | NA | 218.024 | 2024-03-04 | Fly.ash | 209.8248 | 44.58441 | 254.4092 | 0.1752468 | 99.88881 | 0.3926305 | 4000 | 6203.333335 | 276.69112 | Ozinga
5282 | 8960 | NA | 220.7703 | 2024-03-04 | Fly.ash | 212.4263 | 45.12265 | 257.549 | 0.1752003 | 90.9181 | 0.3530129 | 4000 | 6630 | 276.69112 | Ozinga
5283 | 6234 | NA | 220.2867 | 2024-03-04 | Fly.ash | 212.6954 | 45.12265 | 257.8181 | 0.1750174 | 81.63342 | 0.3166319 | 4000 | 7110 | 276.69112 | Ozinga
5284 | 7029 | NA | 218.8883 | 2024-03-04 | Fly.ash | 211.4395 | 44.22558 | 255.6651 | 0.1729825 | 84.5489 | 0.3307018 | 4000 | 5940.000003 | 276.69112 | Ozinga
5285 | 6772 | NA | 217.9167 | 2024-03-04 | Fly.ash | 210.3182 | 45.57119 | 255.8894 | 0.1780894 | 83.56212 | 0.3265557 | 4000 | 6940.000003 | 276.69112 | Ozinga
5286 | 11004 | NA | 217.5517 | 2024-03-04 | Fly.ash | 210.1388 | 44.85353 | 254.9923 | 0.1759015 | 99.97852 | 0.3920844 | 4000 | 6556.667 | 276.69112 | Ozinga
5287 | 5897 | NA | 220.6868 | 2024-03-04 | Fly.ash | 213.1888 | 45.61604 | 258.8049 | 0.1762565 | 80.37752 | 0.3105719 | 4000 | 7746.666663 | 276.69112 | Ozinga
5288 | 9701 | NA | 217.47 | 2024-03-04 | Fly.ash | 209.8248 | 44.58441 | 254.4092 | 0.1752468 | 93.65417 | 0.3681241 | 4000 | 7046.667 | 276.69112 | Ozinga
5289 | 7660 | NA | 220.1 | 2024-03-04 | Fly.ash | 212.1572 | 45.12265 | 257.2798 | 0.1753835 | 86.70187 | 0.3369944 | 4000 | 5416.667 | 276.69112 | Ozinga
5290 | 11765 | NA | 218.0802 | 2024-03-04 | Fly.ash | 210.8116 | 44.85353 | 255.6651 | 0.1754386 | 106.7514 | 0.4175439 | 4000 | 6890 | 276.69112 | Ozinga
5291 | 7294 | NA | 223.1085 | 2024-03-04 | Fly.ash | 212.0226 | 45.0778 | 257.1004 | 0.1753315 | 85.49083 | 0.3325192 | 4000 | 6653.333332 | 276.69112 | Ozinga
5292 | 4070 | NA | 223.6673 | 2024-03-04 | Fly.ash | 212.4712 | 45.0778 | 257.549 | 0.1750261 | 70.73402 | 0.274643 | 4000 | 6656.667 | 276.69112 | Ozinga
5293 | 5959 | NA | 223.7805 | 2024-03-04 | Fly.ash | 212.6954 | 45.52633 | 258.2218 | 0.1763071 | 80.60179 | 0.3121417 | 4000 | 6736.666668 | 276.69112 | Ozinga
5294 | 7517 | NA | 223.2693 | 2024-03-04 | Fly.ash | 212.2469 | 45.0778 | 257.3247 | 0.1751787 | 86.25334 | 0.3351926 | 4000 | 6639.999998 | 276.69112 | Ozinga
5295 | 4915 | NA | 217.7122 | 2024-03-04 | Fly.ash | 209.9145 | 45.30206 | 255.2166 | 0.1775044 | 76.02673 | 0.297891 | 4000 | 6980 | 276.69112 | Ozinga
5296 | 7661 | NA | 219.7918 | 2024-03-04 | Fly.ash | 212.1572 | 45.34692 | 257.5041 | 0.1761017 | 86.70187 | 0.3367009 | 4000 | 7296.66667 | 276.69112 | Ozinga
5297 | 8639 | NA | 218.3566 | 2024-03-04 | Fly.ash | 210.5425 | 44.58441 | 255.1269 | 0.1747539 | 89.88647 | 0.3523207 | 4000 | 6593.333 | 276.69112 | Ozinga
5298 | 8721 | NA | 215.3234 | 2024-03-04 | Fly.ash | 207.7615 | 44.13587 | 251.8974 | 0.1752137 | 90.15559 | 0.357906 | 4000 | 6470 | 276.69112 | Ozinga
5299 | 6687 | NA | 218.0256 | 2024-03-04 | Fly.ash | 210.0491 | 45.34692 | 255.396 | 0.1775553 | 83.24815 | 0.3259571 | 4000 | 6776.666666 | 276.69112 | Ozinga
5300 | 5456 | NA | 220.4458 | 2024-03-04 | Fly.ash | 209.8248 | 44.36014 | 254.1849 | 0.1745191 | 78.67309 | 0.3095112 | 4000 | 7076.667 | 276.69112 | Ozinga
5301 | 8787 | NA | 220.3385 | 2024-03-04 | Fly.ash | 209.8248 | 44.58441 | 254.4092 | 0.1752468 | 90.29015 | 0.3549013 | 4000 | 6736.667 | 276.69112 | Ozinga
5302 | 8675 | NA | 223.0385 | 2024-03-04 | Fly.ash | 212.4263 | 45.12265 | 257.549 | 0.1752003 | 90.02103 | 0.3495298 | 4000 | 8166.667 | 276.69112 | Ozinga
5303 | 9363 | NA | 220.5006 | 2024-03-04 | Fly.ash | 210.0491 | 47.09621 | 257.1453 | 0.1831502 | 92.39827 | 0.3593232 | 4000 | 7283.333331 | 276.69112 | Ozinga
5304 | 9700 | NA | 221.5683 | 2024-03-04 | Fly.ash | 209.8248 | 44.58441 | 254.4092 | 0.1752468 | 93.65417 | 0.3681241 | 4000 | NA | 276.69112 | Ozinga
5305 | 8786 | NA | 219.7332 | 2024-03-04 | Fly.ash | 209.8248 | 44.36014 | 254.1849 | 0.1745191 | 90.29015 | 0.3552144 | 4000 | 6436.666668 | 276.69112 | Ozinga
5306 | 4933 | NA | 218.0187 | 2024-03-04 | Fly.ash | 210.3182 | 45.34692 | 255.6651 | 0.1773684 | 76.16129 | 0.2978947 | 4000 | 7443.333333 | 276.69112 | Ozinga
5307 | 6686 | NA | 219.1884 | 2024-03-04 | Fly.ash | 210.0491 | 44.58441 | 254.6335 | 0.1750925 | 83.24815 | 0.3269332 | 4000 | 7253.333 | 276.69112 | Ozinga
5308 | 7154 | NA | 220.3027 | 2024-03-04 | Fly.ash | 210.0491 | 45.12265 | 255.1717 | 0.1768325 | 84.90773 | 0.3327474 | 4000 | 8123.333334 | 276.69112 | Ozinga
5309 | 3590 | NA | 220.8841 | 2024-03-04 | Fly.ash | 209.8248 | 44.36014 | 254.1849 | 0.1745191 | 66.15896 | 0.2602788 | 4000 | 5640 | 276.69112 | Ozinga
5310 | 6826 | NA | 220.7215 | 2024-03-04 | Fly.ash | 212.7851 | 45.66089 | 258.446 | 0.1766748 | 83.83125 | 0.3243665 | 4000 | 7613.333 | 276.69112 | Ozinga
5311 | 7662 | NA | 219.9898 | 2024-03-04 | Fly.ash | 212.4263 | 45.12265 | 257.549 | 0.1752003 | 86.70187 | 0.3366423 | 4000 | 7070 | 276.69112 | Ozinga
5312 | 5267 | NA | 218.0915 | 2024-03-04 | Fly.ash | 210.8116 | 45.97487 | 256.7865 | 0.1790393 | 77.73117 | 0.3027074 | 4000 | 7346.667 | 276.69112 | Ozinga
5313 | 3174 | NA | 226.6139 | 2024-03-04 | Fly.ash | 215.6558 | 46.01972 | 261.6755 | 0.1758656 | 58.57871 | 0.2238601 | 4000 | 7070 | 276.69112 | Ozinga
5314 | 3254 | NA | 220.2644 | 2024-03-04 | Fly.ash | 212.3366 | 45.57119 | 257.9078 | 0.1766957 | 60.95595 | 0.2363478 | 4000 | 7316.667 | 276.69112 | Ozinga
5315 | 7155 | NA | 219.4366 | 2024-03-04 | Fly.ash | 210.3182 | 43.86675 | 254.1849 | 0.1725781 | 84.90773 | 0.3340392 | 4000 | 7126.667 | 276.69112 | Ozinga
5316 | 4472 | NA | 220.5396 | 2024-03-04 | Fly.ash | 212.6954 | 45.34692 | 258.0424 | 0.1757344 | 73.64949 | 0.2854163 | 4000 | 6913.333 | 276.69112 | Ozinga
5317 | 6001 | NA | 219.8698 | 2024-03-04 | Fly.ash | 212.1572 | 45.12265 | 257.2798 | 0.1753835 | 80.78121 | 0.3139819 | 4000 | 7410 | 276.69112 | Ozinga
5318 | 5674 | NA | 226.332 | 2024-03-04 | Fly.ash | 212.4263 | 47.14106 | 259.5674 | 0.181614 | 79.52531 | 0.3063764 | 4000 | 8050 | 276.69112 | Ozinga
5319 | 7153 | NA | 217.4256 | 2024-03-04 | Fly.ash | 209.8248 | 46.3337 | 256.1585 | 0.180879 | 84.90773 | 0.3314656 | 4000 | 7120 | 276.69112 | Ozinga
5320 | 5281 | NA | 217.9546 | 2024-03-04 | Fly.ash | 209.8248 | 46.60282 | 256.4276 | 0.1817387 | 77.82087 | 0.3034808 | 4000 | 6410 | 276.69112 | Ozinga
5321 | 4934 | NA | 220.5826 | 2024-03-04 | Fly.ash | 212.6954 | 46.60282 | 259.2983 | 0.1797267 | 76.16129 | 0.2937208 | 4000 | 5070 | 276.69112 | Ozinga
5322 | 4528 | NA | 218.2356 | 2024-03-04 | Fly.ash | 209.8248 | 46.3337 | 256.1585 | 0.180879 | 74.05318 | 0.2890912 | 4000 | 4343.333 | 276.69112 | Ozinga
5323 | 3171 | NA | 220.8433 | 2024-03-04 | Fly.ash | 212.4263 | 45.61604 | 258.0424 | 0.1767773 | 58.489 | 0.2266643 | 4000 | 4270 | 276.69112 | Ozinga
5324 | 4338 | NA | 220.5485 | 2024-03-04 | Fly.ash | 212.9197 | 46.87194 | 259.7916 | 0.1804213 | 72.79728 | 0.2802141 | 4000 | 6106.667 | 276.69112 | Ozinga
5325 | 11622 | NA | 218.0779 | 2024-03-04 | Fly.ash | 210.8116 | 44.85353 | 255.6651 | 0.1754386 | 104.8676 | 0.4101754 | 4000 | 6716.667 | 276.69112 | Ozinga
5326 | 9304 | NA | 232.1909 | 2024-03-04 | Slag | 218.9944 | 42.24166 | 261.2361 | 0.1616992 | 92.1799 | 0.3528606 | 4000 | 6446.666668 | 276.69112 | Ozinga
5327 | 9912 | NA | 223.7097 | 2024-03-04 | Slag | 209.3289 | 44.74753 | 254.0765 | 0.1761184 | 94.68576 | 0.3726664 | 4000 | 6376.666666 | 276.69112 | Ozinga
5328 | 6962 | NA | 223.8092 | 2024-03-04 | Slag | 209.3289 | 44.47904 | 253.808 | 0.1752468 | 84.30434 | 0.332158 | 4000 | 6863.333 | 276.69112 | Ozinga
5329 | 4095 | NA | 229.1023 | 2024-03-04 | Slag | 214.3406 | 45.50823 | 259.8489 | 0.1751335 | 70.92483 | 0.2729464 | 4000 | 7363.333332 | 276.69112 | Ozinga
5330 | 4666 | NA | 224.7214 | 2024-03-04 | Slag | 209.6422 | 44.52379 | 254.1659 | 0.1751761 | 74.72837 | 0.2940141 | 4000 | 4690 | 276.69112 | Ozinga
5331 | 8963 | NA | 225.2922 | 2024-03-04 | Slag | 210.5819 | 45.23975 | 255.8216 | 0.176841 | 90.92697 | 0.3554312 | 4000 | 6893.333 | 276.69112 | Ozinga
5332 | 8210 | NA | 224.5148 | 2024-03-04 | Slag | 209.8211 | 44.47904 | 254.3002 | 0.1749076 | 88.42111 | 0.3477037 | 4000 | 5976.666666 | 276.69112 | Ozinga
5333 | 10732 | NA | 228.3422 | 2024-03-04 | Slag | 209.3289 | 45.01601 | 254.3449 | 0.176988 | 98.39981 | 0.3868754 | 4000 | 4499.999995 | 276.69112 | Ozinga
5334 | 9075 | NA | 224.0386 | 2024-03-04 | Slag | 209.5527 | 45.01601 | 254.5687 | 0.1768325 | 91.3297 | 0.3587625 | 4000 | 7046.667 | 276.69112 | Ozinga
5335 | 7053 | NA | 221.7125 | 2024-03-04 | Slag | 207.2705 | 44.03157 | 251.3021 | 0.1752137 | 84.61757 | 0.3367165 | 4000 | 7703.333 | 276.69112 | Ozinga
5336 | 9130 | NA | 224.9615 | 2024-03-04 | Slag | 207.2705 | 44.03157 | 251.3021 | 0.1752137 | 91.55344 | 0.3643162 | 4000 | 6610 | 276.69112 | Ozinga
5337 | 7691 | NA | 228.4288 | 2024-03-04 | Slag | 209.3289 | 45.01601 | 254.3449 | 0.176988 | 86.76545 | 0.341133 | 4000 | 7483.333 | 276.69112 | Ozinga
5338 | 11975 | NA | 224.5204 | 2024-03-04 | Slag | 210.3134 | 44.74753 | 255.0609 | 0.1754386 | 112.0926 | 0.4394737 | 4000 | 5896.667 | 276.69112 | Ozinga
5339 | 3797 | NA | 224.4874 | 2024-03-04 | Slag | 209.8211 | 44.74753 | 254.5687 | 0.1757778 | 68.50846 | 0.2691158 | 4000 | 7516.666669 | 276.69112 | Ozinga
5340 | 4102 | NA | 227.0856 | 2024-03-04 | Slag | 211.9243 | 45.01601 | 256.9403 | 0.1752003 | 70.96958 | 0.2762104 | 4000 | 7390 | 276.69112 | Ozinga
5341 | 4665 | NA | 226.8582 | 2024-03-04 | Slag | 209.3289 | 44.74753 | 254.0765 | 0.1761184 | 74.72837 | 0.2941176 | 4000 | 10906.66667 | 276.69112 | Ozinga
5342 | 3543 | NA | 224.4216 | 2024-03-04 | Slag | 209.5527 | 44.74753 | 254.3002 | 0.1759634 | 65.59987 | 0.2579623 | 4000 | NA | 276.69112 | Ozinga
5343 | 6184 | NA | 226.5533 | 2024-03-04 | Slag | 211.9243 | 45.23975 | 257.164 | 0.1759179 | 81.4405 | 0.316687 | 4000 | 6753.333 | 276.69112 | Ozinga
5344 | 9303 | NA | 227.0054 | 2024-03-04 | Slag | 209.3289 | 44.47904 | 253.808 | 0.1752468 | 92.1799 | 0.3631876 | 4000 | 6040 | 276.69112 | Ozinga
5345 | 4230 | NA | 227.1791 | 2024-03-04 | Slag | 212.3718 | 45.37399 | 257.7457 | 0.1760417 | 71.99877 | 0.2793403 | 4000 | 6250 | 276.69112 | Ozinga
5346 | 7559 | NA | 224.4707 | 2024-03-04 | Slag | 209.8211 | 44.74753 | 254.5687 | 0.1757778 | 86.36272 | 0.3392512 | 4000 | 6503.333 | 276.69112 | Ozinga
5347 | 7298 | NA | 224.782 | 2024-03-04 | Slag | 210.3134 | 44.47904 | 254.7924 | 0.1745697 | 85.51252 | 0.3356164 | 4000 | 7503.333 | 276.69112 | Ozinga
5348 | 8791 | NA | 222.2317 | 2024-03-04 | Slag | 207.2705 | 45.95571 | 253.2262 | 0.1814808 | 90.30051 | 0.3566001 | 4000 | 6323.333 | 276.69112 | Ozinga
5349 | 8127 | NA | 226.903 | 2024-03-04 | Slag | 212.4165 | 45.23975 | 257.6563 | 0.1755818 | 88.15263 | 0.3421327 | 4000 | 7053.333 | 276.69112 | Ozinga
5350 | 10662 | NA | 223.8701 | 2024-03-04 | Slag | 209.5527 | 44.47904 | 254.0317 | 0.1750925 | 97.99708 | 0.3857671 | 4000 | 6353.333 | 276.69112 | Ozinga
5351 | 10420 | NA | 224.1376 | 2024-03-04 | Slag | 209.5527 | 44.47904 | 254.0317 | 0.1750925 | 96.74415 | 0.3808349 | 4000 | 7410 | 276.69112 | Ozinga
5352 | 6403 | NA | 223.9532 | 2024-03-04 | Slag | 209.3289 | 45.01601 | 254.3449 | 0.176988 | 82.2012 | 0.3231879 | 4000 | 6736.667 | 276.69112 | Ozinga
5353 | 7692 | NA | 224.3207 | 2024-03-04 | Slag | 209.5527 | 44.47904 | 254.0317 | 0.1750925 | 86.76545 | 0.3415536 | 4000 | 4620 | 276.69112 | Ozinga
5354 | 9178 | NA | 224.1778 | 2024-03-04 | Slag | 209.8211 | 44.2553 | 254.0765 | 0.174181 | 91.73243 | 0.3610426 | 4000 | NA | 276.69112 | Ozinga
5355 | 7412 | NA | 224.8006 | 2024-03-04 | Slag | 210.3134 | 44.74753 | 255.0609 | 0.1754386 | 85.96 | 0.3370175 | 4000 | 6306.667 | 276.69112 | Ozinga
5356 | 7297 | NA | 226.747 | 2024-03-04 | Slag | 209.3289 | 44.2553 | 253.5842 | 0.1745191 | 85.51252 | 0.3372155 | 4000 | 6776.667 | 276.69112 | Ozinga
5357 | 4811 | NA | 226.5652 | 2024-03-04 | Slag | 209.3289 | 44.74753 | 254.0765 | 0.1761184 | 75.57857 | 0.2974639 | 4000 | 6890 | 276.69112 | Ozinga
5358 | 6744 | NA | 225.3088 | 2024-03-04 | Slag | 209.5527 | 44.2553 | 253.808 | 0.1743653 | 83.45414 | 0.3288082 | 4000 | NA | 276.69112 | Ozinga
5359 | 6064 | NA | 226.5136 | 2024-03-04 | Slag | 210.5819 | 44.2553 | 254.8372 | 0.1736611 | 80.94827 | 0.3176471 | 4000 | 6173.333 | 276.69112 | Ozinga
5360 | 5527 | NA | 224.1822 | 2024-03-04 | Slag | 209.5527 | 44.74753 | 254.3002 | 0.1759634 | 78.88989 | 0.3102235 | 4000 | 6493.333 | 276.69112 | Ozinga
5361 | 3962 | NA | 224.708 | 2024-03-04 | Slag | 210.0001 | 44.43429 | 254.4344 | 0.1746395 | 69.89564 | 0.2747098 | 4000 | 5973.333 | 276.69112 | Ozinga
5362 | 3393 | NA | 227.8205 | 2024-03-04 | Slag | 209.8211 | 44.74753 | 254.5687 | 0.1757778 | 63.54149 | 0.2496045 | 4000 | 6156.667 | 276.69112 | Ozinga
5363 | 4517 | NA | 224.0591 | 2024-03-04 | Slag | 209.3289 | 45.01601 | 254.3449 | 0.176988 | 73.92291 | 0.2906404 | 4000 | 5940 | 276.69112 | Ozinga
5364 | 3939 | NA | 226.5082 | 2024-03-04 | Slag | 211.6558 | 45.50823 | 257.164 | 0.1769619 | 69.6719 | 0.270924 | 4000 | 6973.333 | 276.69112 | Ozinga
5365 | 6183 | NA | 226.5481 | 2024-03-04 | Slag | 211.9243 | 45.23975 | 257.164 | 0.1759179 | 81.4405 | 0.316687 | 4000 | 7020 | 276.69112 | Ozinga
5366 | 6767 | NA | 226.9456 | 2024-03-04 | Slag | 211.9243 | 45.23975 | 257.164 | 0.1759179 | 83.54363 | 0.3248651 | 4000 | 7296.667 | 276.69112 | Ozinga
5367 | 4383 | NA | 229.1063 | 2024-03-04 | Slag | 214.6986 | 45.01601 | 259.7146 | 0.1733287 | 73.07271 | 0.2813577 | 4000 | 6830 | 276.69112 | Ozinga
5368 | 4812 | NA | 226.4368 | 2024-03-04 | Slag | 211.9243 | 44.74753 | 256.6718 | 0.1743375 | 75.57857 | 0.2944561 | 4000 | 6900 | 276.69112 | Ozinga
5369 | 4939 | NA | 227.7259 | 2024-03-04 | Slag | 212.2765 | 44.87847 | 257.155 | 0.1745191 | 76.18904 | 0.2962767 | 4000 | 5310 | 276.69112 | Ozinga
5370 | 3678 | NA | 227.8552 | 2024-03-04 | Slag | 212.2765 | 45.37763 | 257.6542 | 0.1761184 | 67.3404 | 0.2613596 | 4000 | 5546.667 | 276.69112 | Ozinga
5371 | 5679 | NA | 226.7701 | 2024-03-04 | Slag | 210.4161 | 44.87847 | 255.2945 | 0.175791 | 79.54698 | 0.3115891 | 4000 | 6523.333 | 276.69112 | Ozinga
5372 | 7627 | NA | 225.4645 | 2024-03-04 | Slag | 210.4161 | 44.87847 | 255.2945 | 0.175791 | 86.58052 | 0.3391397 | 4000 | 4653.333 | 276.69112 | Ozinga
5373 | 9633 | NA | 258.338 | 2024-03-04 | Fly.ash | 253.8344 | 44.8793 | 298.7137 | 0.1502418 | 93.41577 | 0.3127267 | 5000 | 6563.333 | 319.78236 | Ozinga
5374 | 10314 | NA | 257.9421 | 2024-03-04 | Fly.ash | 254.1053 | 45.1502 | 299.2556 | 0.1508751 | 96.35054 | 0.3219674 | 5000 | NA | 319.78236 | Ozinga
5375 | 10807 | NA | 258.147 | 2024-03-04 | Fly.ash | 254.1053 | 44.8793 | 298.9847 | 0.1501057 | 98.87895 | 0.3307158 | 5000 | 6350 | 319.78236 | Ozinga
5376 | 8373 | NA | 260.599 | 2024-03-04 | Fly.ash | 256.4532 | 45.64686 | 302.1 | 0.1510985 | 88.9459 | 0.2944253 | 5000 | 5900 | 319.78236 | Ozinga
5377 | 9536 | NA | 257.67 | 2024-03-04 | Fly.ash | 253.8344 | 44.8793 | 298.7137 | 0.1502418 | 93.00942 | 0.3113664 | 5000 | 7249.999998 | 319.78236 | Ozinga
5378 | 7585 | NA | 260.465 | 2024-03-04 | Fly.ash | 256.4532 | 45.42111 | 301.8743 | 0.1504637 | 86.41749 | 0.2862698 | 5000 | 6553.333 | 319.78236 | Ozinga
5379 | 6127 | NA | 257.6691 | 2024-03-04 | Fly.ash | 253.6087 | 44.8793 | 298.488 | 0.1503555 | 81.27037 | 0.2722735 | 5000 | 6550.000007 | 319.78236 | Ozinga
5380 | 4211 | NA | 269.8165 | 2024-03-04 | Fly.ash | 265.6638 | 47.27226 | 312.9361 | 0.1510605 | 71.87912 | 0.2296927 | 5000 | 7063.333332 | 319.78236 | Ozinga
5381 | 6989 | NA | 263.7357 | 2024-03-04 | Fly.ash | 259.6137 | 45.91776 | 305.5314 | 0.1502882 | 84.38573 | 0.2761933 | 5000 | 6883.333331 | 319.78236 | Ozinga
5382 | 9338 | NA | 261.2975 | 2024-03-04 | Fly.ash | 256.6789 | 45.42111 | 302.1 | 0.1503512 | 92.33217 | 0.3056344 | 5000 | 6830 | 319.78236 | Ozinga
5383 | 10583 | NA | 258.0696 | 2024-03-04 | Fly.ash | 254.1053 | 45.1502 | 299.2556 | 0.1508751 | 97.61474 | 0.3261919 | 5000 | 6556.666672 | 319.78236 | Ozinga
5384 | 9144 | NA | 260.8105 | 2024-03-04 | Fly.ash | 256.6338 | 45.73716 | 302.3709 | 0.1512618 | 91.60976 | 0.3029715 | 5000 | 6240.000003 | 319.78236 | Ozinga
5385 | 11078 | NA | 258.3842 | 2024-03-04 | Fly.ash | 254.1053 | 44.8793 | 298.9847 | 0.1501057 | 100.5044 | 0.3361522 | 5000 | 6126.667 | 319.78236 | Ozinga
5386 | 11754 | NA | 260.8957 | 2024-03-04 | Fly.ash | 250.8094 | 44.4278 | 295.2372 | 0.1504817 | 106.5093 | 0.3607585 | 5000 | 7980 | 319.78236 | Ozinga
5387 | 7799 | NA | 257.9751 | 2024-03-04 | Fly.ash | 253.8344 | 44.8793 | 298.7137 | 0.1502418 | 87.13989 | 0.291717 | 5000 | 7410 | 319.78236 | Ozinga
5388 | 8374 | NA | 261.2711 | 2024-03-04 | Fly.ash | 256.9498 | 45.42111 | 302.3709 | 0.1502165 | 88.9459 | 0.2941616 | 5000 | 5205 | 319.78236 | Ozinga
5389 | 10808 | NA | 257.9195 | 2024-03-04 | Fly.ash | 254.1053 | 45.91776 | 300.0231 | 0.1530474 | 98.87895 | 0.3295711 | 5000 | 7716.666664 | 319.78236 | Ozinga
5390 | 10113 | NA | 258.2257 | 2024-03-04 | Fly.ash | 253.7441 | 44.92445 | 298.6686 | 0.1504157 | 95.40238 | 0.3194255 | 5000 | 6813.333 | 319.78236 | Ozinga
5391 | 10587 | NA | 258.4301 | 2024-03-04 | Fly.ash | 253.9699 | 44.92445 | 298.8944 | 0.1503021 | 97.65989 | 0.3267372 | 5000 | 8510.000004 | 319.78236 | Ozinga
5392 | 10991 | NA | 257.7604 | 2024-03-04 | Fly.ash | 253.6087 | 51.92273 | 305.5314 | 0.1699424 | 99.9174 | 0.3270282 | 5000 | 5740 | 319.78236 | Ozinga
5393 | 8150 | NA | 257.5349 | 2024-03-04 | Fly.ash | 253.5184 | 45.37596 | 298.8944 | 0.1518127 | 88.2235 | 0.2951662 | 5000 | 8153.333 | 319.78236 | Ozinga
5394 | 11823 | NA | 255.1124 | 2024-03-04 | Fly.ash | 251.0351 | 44.1569 | 295.192 | 0.149587 | 107.7284 | 0.3649434 | 5000 | 7136.666668 | 319.78236 | Ozinga
5395 | 6897 | NA | 255.0954 | 2024-03-04 | Fly.ash | 251.0351 | 43.93115 | 294.9663 | 0.1489362 | 84.06968 | 0.2850145 | 5000 | 6560.000002 | 319.78236 | Ozinga
5396 | 7176 | NA | 257.8479 | 2024-03-04 | Fly.ash | 253.8344 | 44.8793 | 298.7137 | 0.1502418 | 85.01783 | 0.2846131 | 5000 | 8290 | 319.78236 | Ozinga
5397 | 11997 | NA | 258.315 | 2024-03-04 | Fly.ash | 254.6472 | 45.1502 | 299.7974 | 0.1506024 | 113.1013 | 0.377259 | 5000 | 6903.333 | 319.78236 | Ozinga
5398 | 9256 | NA | 258.7337 | 2024-03-04 | Fly.ash | 250.8094 | 44.4278 | 295.2372 | 0.1504817 | 91.97097 | 0.3115155 | 5000 | 7135.000001 | 319.78236 | Ozinga
5399 | 8206 | NA | 258.7126 | 2024-03-04 | Fly.ash | 254.8278 | 45.64686 | 300.4746 | 0.1519159 | 88.4041 | 0.2942149 | 5000 | 8319.999999 | 319.78236 | Ozinga
5400 | 8466 | NA | 258.0244 | 2024-03-04 | Fly.ash | 254.1053 | 45.42111 | 299.5265 | 0.1516431 | 89.26195 | 0.2980103 | 5000 | 8536.666668 | 319.78236 | Ozinga
5401 | 9590 | NA | 255.9937 | 2024-03-04 | Fly.ash | 251.5318 | 44.92445 | 296.4562 | 0.1515382 | 93.23517 | 0.3144989 | 5000 | 6410 | 319.78236 | Ozinga
5402 | 9739 | NA | 257.5699 | 2024-03-04 | Fly.ash | 253.6087 | 44.8793 | 298.488 | 0.1503555 | 93.82212 | 0.3143246 | 5000 | 6440.000003 | 319.78236 | Ozinga
5403 | 7674 | NA | 257.8026 | 2024-03-04 | Fly.ash | 253.8344 | 46.14351 | 299.978 | 0.153823 | 86.73354 | 0.2891331 | 5000 | 8563.333 | 319.78236 | Ozinga
5404 | 9077 | NA | 257.5376 | 2024-03-04 | Fly.ash | 253.6087 | 45.42111 | 299.0298 | 0.1518949 | 91.33886 | 0.3054507 | 5000 | 8020 | 319.78236 | Ozinga
5405 | 9064 | NA | 257.5143 | 2024-03-04 | Fly.ash | 253.6087 | 44.8793 | 298.488 | 0.1503555 | 91.29371 | 0.3058539 | 5000 | NA | 319.78236 | Ozinga
5406 | 4128 | NA | 257.7193 | 2024-03-04 | Fly.ash | 253.6087 | 45.64686 | 299.2556 | 0.1525347 | 71.20187 | 0.23793 | 5000 | 7480.000001 | 319.78236 | Ozinga
5407 | 6128 | NA | 259.5349 | 2024-03-04 | Fly.ash | 255.5953 | 44.8793 | 300.4746 | 0.1493614 | 81.27037 | 0.2704733 | 5000 | 7683.333331 | 319.78236 | Ozinga
5408 | 7673 | NA | 257.6247 | 2024-03-04 | Fly.ash | 253.6087 | 45.1502 | 298.7589 | 0.1511259 | 86.73354 | 0.2903128 | 5000 | 7680.000001 | 319.78236 | Ozinga
5409 | 4718 | NA | 266.8203 | 2024-03-04 | Fly.ash | 256.9498 | 45.91776 | 302.8676 | 0.15161 | 74.99449 | 0.2476148 | 5000 | 6253.333337 | 319.78236 | Ozinga
5410 | 5717 | NA | 267.9402 | 2024-03-04 | Fly.ash | 256.6789 | 45.64686 | 302.3258 | 0.1509857 | 79.64496 | 0.2634409 | 5000 | NA | 319.78236 | Ozinga
5411 | 9404 | NA | 255.2979 | 2024-03-04 | Fly.ash | 250.99 | 46.05321 | 297.0432 | 0.1550388 | 92.55792 | 0.3115975 | 5000 | 6906.667 | 319.78236 | Ozinga
5412 | 11996 | NA | 258.2873 | 2024-03-04 | Fly.ash | 254.6472 | 45.1502 | 299.7974 | 0.1506024 | 113.1013 | 0.377259 | 5000 | 5726.667 | 319.78236 | Ozinga
5413 | 6281 | NA | 261.6548 | 2024-03-04 | Fly.ash | 256.9498 | 45.42111 | 302.3709 | 0.1502165 | 81.76702 | 0.2704196 | 5000 | 6263.333 | 319.78236 | Ozinga
5414 | 11502 | NA | 258.5838 | 2024-03-04 | Fly.ash | 253.9699 | 44.8793 | 298.8492 | 0.1501737 | 103.6649 | 0.3468802 | 5000 | 6460 | 319.78236 | Ozinga
5415 | 12070 | NA | 259.0106 | 2024-03-04 | Fly.ash | 254.6472 | 45.1502 | 299.7974 | 0.1506024 | 118.745 | 0.3960843 | 5000 | 6065 | 319.78236 | Ozinga
5416 | 10454 | NA | 256.0294 | 2024-03-04 | Fly.ash | 251.5318 | 46.14351 | 297.6753 | 0.1550129 | 96.93749 | 0.3256484 | 5000 | 7673.333 | 319.78236 | Ozinga
5417 | 7544 | NA | 258.0605 | 2024-03-04 | Fly.ash | 253.6087 | 44.8793 | 298.488 | 0.1503555 | 86.32719 | 0.2892149 | 5000 | 7040 | 319.78236 | Ozinga
5418 | 9405 | NA | 265.1389 | 2024-03-04 | Fly.ash | 253.6087 | 44.65355 | 298.2622 | 0.1497124 | 92.55792 | 0.3103239 | 5000 | 6846.667 | 319.78236 | Ozinga
5419 | 10978 | NA | 260.2802 | 2024-03-04 | Fly.ash | 251.8027 | 43.56995 | 295.3726 | 0.1475084 | 99.8271 | 0.33797 | 5000 | 6900 | 319.78236 | Ozinga
5420 | 10020 | NA | 262.525 | 2024-03-04 | Fly.ash | 254.1053 | 46.64016 | 300.7455 | 0.1550818 | 95.08633 | 0.3161687 | 5000 | 6950 | 319.78236 | Ozinga
5421 | 12071 | NA | 259.0383 | 2024-03-04 | Fly.ash | 254.6472 | 45.1502 | 299.7974 | 0.1506024 | 118.745 | 0.3960843 | 5000 | 5956.667 | 319.78236 | Ozinga
5422 | 9468 | NA | 260.3432 | 2024-03-04 | Fly.ash | 251.0351 | 44.4278 | 295.4629 | 0.1503667 | 92.78367 | 0.3140281 | 5000 | 6483.333 | 319.78236 | Ozinga
5423 | 8556 | NA | 257.7907 | 2024-03-04 | Fly.ash | 253.8344 | 46.64016 | 300.4746 | 0.1552216 | 89.62315 | 0.298272 | 5000 | 8340 | 319.78236 | Ozinga
5424 | 10358 | NA | 255.6798 | 2024-03-04 | Fly.ash | 251.0351 | 46.14351 | 297.1786 | 0.155272 | 96.53114 | 0.3248253 | 5000 | 6866.667 | 319.78236 | Ozinga
5425 | 10955 | NA | 257.6795 | 2024-03-04 | Fly.ash | 253.6087 | 45.91776 | 299.5265 | 0.1533012 | 99.69165 | 0.3328309 | 5000 | 6533.333 | 319.78236 | Ozinga
5426 | 10310 | NA | 257.3398 | 2024-03-04 | Fly.ash | 251.755 | 44.50718 | 296.2622 | 0.150229 | 96.29652 | 0.3250382 | 5000 | 8543.333 | 319.78236 | Ozinga
5427 | 8336 | NA | 256.3661 | 2024-03-04 | Fly.ash | 251.755 | 44.50718 | 296.2622 | 0.150229 | 88.83343 | 0.2998473 | 5000 | 6666.667 | 319.78236 | Ozinga
5428 | 9448 | NA | 264.1456 | 2024-03-04 | Fly.ash | 254.0618 | 44.95948 | 299.0213 | 0.1503555 | 92.72328 | 0.3100892 | 5000 | 6716.667 | 319.78236 | Ozinga
5429 | 11398 | NA | 265.6655 | 2024-03-04 | Fly.ash | 256.0067 | 44.77856 | 300.7853 | 0.1488722 | 102.7193 | 0.3415038 | 5000 | 5830.000003 | 319.78236 | Ozinga
5430 | 10072 | NA | 254.2302 | 2024-03-04 | Fly.ash | 249.7649 | 46.22595 | 295.9908 | 0.1561736 | 95.25621 | 0.3218215 | 5000 | 5840 | 319.78236 | Ozinga
5431 | 5270 | NA | 268.018 | 2024-03-04 | Fly.ash | 263.4246 | 45.90933 | 309.3339 | 0.1484135 | 77.75187 | 0.2513525 | 5000 | 6406.667 | 319.78236 | Ozinga
5432 | 7459 | NA | 259.6977 | 2024-03-04 | Fly.ash | 254.288 | 45.99979 | 300.2877 | 0.1531857 | 86.02912 | 0.2864889 | 5000 | 6780 | 319.78236 | Ozinga
5433 | 9347 | NA | 257.6424 | 2024-03-04 | Fly.ash | 251.8907 | 44.32625 | 296.217 | 0.1496412 | 92.36144 | 0.3118033 | 5000 | 6640 | 319.78236 | Ozinga
5434 | 3541 | NA | 262.8698 | 2024-03-04 | Slag | 251.2629 | 43.48008 | 294.743 | 0.1475186 | 65.57797 | 0.222492 | 5000 | 7190 | 319.78236 | Ozinga
5435 | 12009 | NA | 263.6751 | 2024-03-04 | Slag | 252.2918 | 44.73259 | 297.0244 | 0.1506024 | 113.9339 | 0.3835843 | 5000 | 8339.999998 | 319.78236 | Ozinga
5436 | 5510 | NA | 261.6077 | 2024-03-04 | Slag | 248.9816 | 43.74847 | 292.7301 | 0.1494499 | 78.81882 | 0.2692543 | 5000 | 9146.667 | 319.78236 | Ozinga
5437 | 8310 | NA | 263.5619 | 2024-03-04 | Slag | 251.3524 | 44.73259 | 296.085 | 0.1510802 | 88.70472 | 0.2995921 | 5000 | 6460.000002 | 319.78236 | Ozinga
5438 | 6784 | NA | 263.3954 | 2024-03-04 | Slag | 251.3971 | 44.73259 | 296.1297 | 0.1510574 | 83.64994 | 0.2824773 | 5000 | 7246.666668 | 319.78236 | Ozinga
5439 | 5915 | NA | 260.2368 | 2024-03-04 | Slag | 248.4895 | 44.01687 | 292.5064 | 0.1504817 | 80.42919 | 0.2749656 | 5000 | 7403.333335 | 319.78236 | Ozinga
5440 | 8609 | NA | 266.1212 | 2024-03-04 | Slag | 254.3048 | 45.71671 | 300.0215 | 0.1523781 | 89.82304 | 0.2993887 | 5000 | 7423.333 | 319.78236 | Ozinga
5441 | 3935 | NA | 265.7548 | 2024-03-04 | Slag | 254.0811 | 45.49304 | 299.5741 | 0.151859 | 69.64864 | 0.2324922 | 5000 | 7143.333 | 319.78236 | Ozinga
5442 | 10488 | NA | 262.5092 | 2024-03-04 | Slag | 251.2629 | 44.73259 | 295.9955 | 0.1511259 | 97.11445 | 0.3280943 | 5000 | 7246.667 | 319.78236 | Ozinga
5443 | 4575 | NA | 265.9844 | 2024-03-04 | Slag | 254.3048 | 45.71671 | 300.0215 | 0.1523781 | 74.30083 | 0.2476517 | 5000 | 7206.667 | 319.78236 | Ozinga
5444 | 3869 | NA | 272.6891 | 2024-03-04 | Slag | 261.462 | 46.02983 | 307.4918 | 0.1496945 | 69.11185 | 0.22476 | 5000 | 7386.667 | 319.78236 | Ozinga
5445 | 7994 | NA | 265.7606 | 2024-03-04 | Slag | 254.3048 | 45.49304 | 299.7978 | 0.1517457 | 87.72061 | 0.2925992 | 5000 | 7150 | 319.78236 | Ozinga
5446 | 10173 | NA | 266.1107 | 2024-03-04 | Slag | 254.3048 | 45.49304 | 299.7978 | 0.1517457 | 95.68301 | 0.3191585 | 5000 | 6803.333 | 319.78236 | Ozinga
5447 | 9670 | NA | 265.6334 | 2024-03-04 | Slag | 254.0811 | 45.00098 | 299.0821 | 0.1504637 | 93.58057 | 0.3128926 | 5000 | 5870 | 319.78236 | Ozinga
5448 | 9078 | NA | 263.8043 | 2024-03-04 | Slag | 251.5897 | 44.51307 | 296.1028 | 0.1503298 | 91.34264 | 0.3084829 | 5000 | 9616.667 | 319.78236 | Ozinga
5449 | 5481 | NA | 262.446 | 2024-03-04 | Slag | 249.5912 | 44.92187 | 294.513 | 0.1525293 | 78.76088 | 0.2674275 | 5000 | 6603.333 | 319.78236 | Ozinga
5450 | 7666 | NA | 265.5244 | 2024-03-04 | Slag | 252.3164 | 44.69476 | 297.0112 | 0.1504817 | 86.70965 | 0.2919407 | 5000 | 8170 | 319.78236 | Ozinga
5451 | 8992 | NA | 267.7926 | 2024-03-04 | Slag | 255.3597 | 46.42077 | 301.7805 | 0.153823 | 91.02469 | 0.3016255 | 5000 | 6023.333 | 319.78236 | Ozinga
5452 | 11596 | NA | 265.7795 | 2024-03-04 | Slag | 252.3164 | 44.69476 | 297.0112 | 0.1504817 | 104.6057 | 0.3521945 | 5000 | 8166.667 | 319.78236 | Ozinga
5453 | 11734 | NA | 265.6562 | 2024-03-04 | Slag | 252.8161 | 44.92187 | 297.7379 | 0.1508772 | 106.2863 | 0.3569794 | 5000 | 8140 | 319.78236 | Ozinga
5454 | 8737 | NA | 267.049 | 2024-03-08 | Slag | 255.3186 | 45.18588 | 300.5045 | 0.1503667 | 90.18807 | 0.3001222 | 4000 | NA | 299.37072 | Ozinga
5455 | 11268 | NA | 262.4124 | 2024-03-04 | Fly.ash | 256.7538 | 45.43436 | 302.1882 | 0.1503512 | 101.7079 | 0.3365715 | 6500 | 8880.000001 | NA | Ozinga
5456 | 10859 | NA | 260.4568 | 2024-03-04 | Fly.ash | 254.044 | 45.61501 | 299.659 | 0.1522231 | 99.17878 | 0.3309721 | 6500 | 8243.333333 | NA | Ozinga
5457 | 11099 | NA | 264.082 | 2024-03-04 | Fly.ash | 254.2698 | 45.3892 | 299.659 | 0.1514695 | 100.6692 | 0.3359457 | 6500 | 8550 | NA | Ozinga
5458 | 10797 | NA | 260.1837 | 2024-03-04 | Fly.ash | 253.8182 | 47.42155 | 301.2397 | 0.1574213 | 98.81748 | 0.328036 | 6500 | 9230 | NA | Ozinga
5459 | 3717 | NA | 272.6727 | 2024-03-04 | Fly.ash | 258.7862 | 45.84083 | 304.627 | 0.1504818 | 67.74507 | 0.222387 | 6500 | 10253.33 | NA | Ozinga
5460 | 7601 | NA | 269.1788 | 2024-03-04 | Fly.ash | 257.5216 | 44.93756 | 302.4592 | 0.148574 | 86.48787 | 0.2859489 | 6500 | 9810 | NA | Ozinga
5461 | 3613 | NA | 273.3111 | 2024-03-04 | Fly.ash | 259.4636 | 45.84083 | 305.3044 | 0.1501479 | 66.57082 | 0.2180473 | 6500 | 9560 | NA | Ozinga
5462 | 3762 | NA | 263.2687 | 2024-03-04 | Fly.ash | 256.3925 | 45.3892 | 301.7817 | 0.1504041 | 68.1967 | 0.2259802 | 6500 | 9453.333337 | NA | Ozinga
5463 | 8262 | NA | 268.0548 | 2024-03-04 | Fly.ash | 256.7538 | 45.43436 | 302.1882 | 0.1503512 | 88.56539 | 0.2930803 | 6500 | 11846.67 | NA | Ozinga
5464 | 7944 | NA | 265.3478 | 2024-03-04 | Fly.ash | 254.4053 | 44.66658 | 299.0719 | 0.1493506 | 87.57179 | 0.2928118 | 6500 | 10273.33 | NA | Ozinga
5465 | 9410 | NA | 269.3462 | 2024-03-04 | Fly.ash | 259.9604 | 45.66018 | 305.6206 | 0.1494015 | 92.58493 | 0.3029407 | 6500 | 9660 | NA | Ozinga
5466 | 9847 | NA | 269.9406 | 2024-03-04 | Fly.ash | 259.9604 | 46.20214 | 306.1626 | 0.1509072 | 94.30114 | 0.30801 | 6500 | 11413.33 | NA | Ozinga
5467 | 11770 | NA | 260.3725 | 2024-03-04 | Fly.ash | 253.6827 | 44.3956 | 298.0783 | 0.1489394 | 106.8566 | 0.3584848 | 6500 | 9726.667 | NA | Ozinga
5468 | 11024 | NA | 263.6742 | 2024-03-04 | Fly.ash | 253.9085 | 45.16338 | 299.0719 | 0.1510118 | 100.1272 | 0.3347931 | 6500 | 9976.667 | NA | Ozinga
5469 | 5710 | NA | 264.2325 | 2024-03-04 | Fly.ash | 254.1795 | 44.3956 | 298.5751 | 0.1486916 | 79.62304 | 0.2666768 | 6500 | 10176.66667 | NA | Ozinga
5470 | 9840 | NA | 263.4301 | 2024-03-04 | Fly.ash | 253.9085 | 44.8924 | 298.8009 | 0.1502418 | 94.25597 | 0.3154474 | 6500 | 9680 | NA | Ozinga
5471 | 8512 | NA | 268.2429 | 2024-03-04 | Fly.ash | 257.2958 | 46.15697 | 303.4527 | 0.152106 | 89.42349 | 0.2946867 | 6500 | 11013.33 | NA | Ozinga
5472 | 4640 | NA | 264.1161 | 2024-03-04 | Fly.ash | 253.6827 | 44.8924 | 298.5751 | 0.1503555 | 74.6099 | 0.2498866 | 6500 | NA | NA | Ozinga
5473 | 7225 | NA | 267.0996 | 2024-03-04 | Fly.ash | 256.528 | 45.43436 | 301.9624 | 0.1504637 | 85.17813 | 0.282082 | 6500 | 8006.666665 | NA | Ozinga
5474 | 6027 | NA | 266.1151 | 2024-03-04 | Fly.ash | 254.1795 | 46.15697 | 300.3365 | 0.1536842 | 80.88761 | 0.2693233 | 6500 | 10860 | NA | Ozinga
5475 | 4358 | NA | 263.5928 | 2024-03-04 | Fly.ash | 253.9085 | 44.8924 | 298.8009 | 0.1502418 | 72.8937 | 0.2439541 | 6500 | 10790 | NA | Ozinga
5476 | 7942 | NA | 260.0166 | 2024-03-04 | Fly.ash | 253.6827 | 44.8924 | 298.5751 | 0.1503555 | 87.57179 | 0.293299 | 6500 | 10576.67 | NA | Ozinga
5477 | 6809 | NA | 261.9971 | 2024-03-04 | Fly.ash | 253.6827 | 46.42795 | 300.1107 | 0.1547028 | 83.77807 | 0.2791573 | 6500 | 9360.000002 | NA | Ozinga
5478 | 4414 | NA | 265.9354 | 2024-03-04 | Fly.ash | 257.5216 | 44.66658 | 302.1882 | 0.1478105 | 73.30017 | 0.2425646 | 6500 | 9730 | NA | Ozinga
5479 | 5618 | NA | 266.7122 | 2024-03-04 | Fly.ash | 256.7538 | 45.66018 | 302.414 | 0.1509857 | 79.26173 | 0.2620968 | 6500 | 9346.667 | NA | Ozinga
5480 | 6723 | NA | 265.3244 | 2024-03-04 | Fly.ash | 253.6827 | 45.16338 | 298.8461 | 0.1511259 | 83.41676 | 0.2791295 | 6500 | 10576.67 | NA | Ozinga
5481 | 6055 | NA | 267.6679 | 2024-03-04 | Fly.ash | 256.528 | 45.43436 | 301.9624 | 0.1504637 | 80.93278 | 0.2680227 | 6500 | 9943.333332 | NA | Ozinga
5482 | 4625 | NA | 267.684 | 2024-03-04 | Fly.ash | 256.528 | 45.66018 | 302.1882 | 0.1510985 | 74.56474 | 0.2467494 | 6500 | 9186.666666 | NA | Ozinga
5483 | 5034 | NA | 268.6438 | 2024-03-04 | Fly.ash | 257.2958 | 45.66018 | 302.956 | 0.1507156 | 76.68742 | 0.2531306 | 6500 | 10060 | NA | Ozinga
5484 | 5225 | NA | 268.3388 | 2024-03-04 | Fly.ash | 256.7538 | 45.43436 | 302.1882 | 0.1503512 | 77.54552 | 0.2566134 | 6500 | 10666.67 | NA | Ozinga
5485 | 8060 | NA | 263.7185 | 2024-03-04 | Fly.ash | 253.9085 | 44.66658 | 298.5751 | 0.1495992 | 87.97826 | 0.2946604 | 6500 | 6046.667 | NA | Ozinga
5486 | 5813 | NA | 263.5721 | 2024-03-04 | Fly.ash | 253.6827 | 44.8924 | 298.5751 | 0.1503555 | 80.02951 | 0.2680381 | 6500 | 7330.000003 | NA | Ozinga
5487 | 3651 | NA | 265.5474 | 2024-03-04 | Fly.ash | 253.6827 | 46.42795 | 300.1107 | 0.1547028 | 67.02246 | 0.2233258 | 6500 | 11350 | NA | Ozinga
5488 | 7726 | NA | 268.0952 | 2024-03-04 | Fly.ash | 257.0248 | 45.66018 | 302.685 | 0.1508505 | 86.84918 | 0.2869293 | 6500 | 10916.67 | NA | Ozinga
5489 | 7211 | NA | 268.1764 | 2024-03-04 | Fly.ash | 256.528 | 45.66018 | 302.1882 | 0.1510985 | 85.13297 | 0.2817217 | 6500 | 10893.33 | NA | Ozinga
5490 | 8115 | NA | 267.7755 | 2024-03-04 | Fly.ash | 256.7538 | 47.96351 | 304.7173 | 0.1574033 | 88.11375 | 0.2891656 | 6500 | 9363.333 | NA | Ozinga
5491 | 6513 | NA | 267.4643 | 2024-03-04 | Fly.ash | 256.528 | 46.15697 | 302.685 | 0.1524918 | 82.60382 | 0.2729036 | 6500 | 9383.333331 | NA | Ozinga
5492 | 6965 | NA | 267.4245 | 2024-03-04 | Fly.ash | 256.528 | 45.93116 | 302.4592 | 0.151859 | 84.32003 | 0.2787815 | 6500 | 9593.333335 | NA | Ozinga
5493 | 7437 | NA | 267.8349 | 2024-03-04 | Fly.ash | 256.7538 | 46.15697 | 302.9108 | 0.1523781 | 85.99108 | 0.2838825 | 6500 | 11026.67 | NA | Ozinga
5494 | 7943 | NA | 265.6726 | 2024-03-04 | Fly.ash | 254.1795 | 45.66018 | 299.8397 | 0.152282 | 87.57179 | 0.2920621 | 6500 | 11323.33 | NA | Ozinga
5495 | 6514 | NA | 268.1027 | 2024-03-04 | Fly.ash | 257.0248 | 45.43436 | 302.4592 | 0.1502165 | 82.60382 | 0.2731074 | 6500 | 10960 | NA | Ozinga
5496 | 6056 | NA | 268.2321 | 2024-03-04 | Fly.ash | 256.528 | 46.42795 | 302.956 | 0.1532499 | 80.93278 | 0.2671437 | 6500 | 8083.333 | NA | Ozinga
5497 | 11569 | NA | 267.3964 | 2024-03-04 | Fly.ash | 256.528 | 45.43436 | 301.9624 | 0.1504637 | 104.2371 | 0.3451989 | 6500 | NA | NA | Ozinga
5498 | 9244 | NA | 267.5107 | 2024-03-04 | Fly.ash | 256.528 | 45.93116 | 302.4592 | 0.151859 | 91.95264 | 0.3040167 | 6500 | NA | NA | Ozinga
5499 | 6967 | NA | 267.8373 | 2024-03-04 | Fly.ash | 256.7538 | 46.69893 | 303.4527 | 0.1538919 | 84.32003 | 0.2778687 | 6500 | 8726.667 | NA | Ozinga
5500 | 7727 | NA | 268.3649 | 2024-03-04 | Fly.ash | 257.2958 | 45.43436 | 302.7301 | 0.1500821 | 86.84918 | 0.2868865 | 6500 | 9986.667 | NA | Ozinga
5501 | 5226 | NA | 269.0052 | 2024-03-04 | Fly.ash | 257.7926 | 44.8924 | 302.685 | 0.1483139 | 77.54552 | 0.2561922 | 6500 | 10376.67 | NA | Ozinga
5502 | 6937 | NA | 264.7633 | 2024-03-04 | Fly.ash | 253.6827 | 44.8924 | 298.5751 | 0.1503555 | 84.2297 | 0.2821056 | 6500 | NA | NA | Ozinga
5503 | 6966 | NA | 267.8444 | 2024-03-04 | Fly.ash | 256.7538 | 45.16338 | 301.9172 | 0.1495886 | 84.32003 | 0.279282 | 6500 | NA | NA | Ozinga
5504 | 4478 | NA | 268.203 | 2024-03-04 | Fly.ash | 257.0248 | 45.43436 | 302.4592 | 0.1502165 | 73.70664 | 0.2436912 | 6500 | 10275 | NA | Ozinga
5505 | 3859 | NA | 267.776 | 2024-03-04 | Fly.ash | 256.528 | 45.43436 | 301.9624 | 0.1504637 | 69.05481 | 0.2286868 | 6500 | 10386.67 | NA | Ozinga
5506 | 6289 | NA | 268.8303 | 2024-03-04 | Fly.ash | 257.7926 | 45.93116 | 303.7237 | 0.1512268 | 81.79088 | 0.2692937 | 6500 | NA | NA | Ozinga
5507 | 8613 | NA | 267.9169 | 2024-03-04 | Fly.ash | 256.7538 | 45.43436 | 302.1882 | 0.1503512 | 89.82996 | 0.297265 | 6500 | NA | NA | Ozinga
5508 | 6401 | NA | 268.3094 | 2024-03-04 | Fly.ash | 257.2958 | 45.93116 | 303.2269 | 0.1514745 | 82.19735 | 0.2710754 | 6500 | 8403.333 | NA | Ozinga
5509 | 7857 | NA | 268.2782 | 2024-03-04 | Fly.ash | 257.2958 | 45.16338 | 302.4592 | 0.1493206 | 87.30081 | 0.2886367 | 6500 | 9553.333 | NA | Ozinga
5510 | 8614 | NA | 267.7913 | 2024-03-04 | Fly.ash | 256.7538 | 46.15697 | 302.9108 | 0.1523781 | 89.82996 | 0.2965558 | 6500 | 9916.667 | NA | Ozinga
5511 | 7846 | NA | 268.5036 | 2024-03-04 | Fly.ash | 257.5216 | 45.66018 | 303.1818 | 0.1506033 | 87.25565 | 0.2877998 | 6500 | 9970 | NA | Ozinga
5512 | 9189 | NA | 262.8344 | 2024-03-04 | Fly.ash | 253.6827 | 45.66018 | 299.3429 | 0.1525347 | 91.77199 | 0.3065782 | 6500 | 9896.667 | NA | Ozinga
5513 | 7226 | NA | 266.0282 | 2024-03-04 | Fly.ash | 256.7538 | 45.66018 | 302.414 | 0.1509857 | 85.17813 | 0.2816607 | 6500 | 9886.667 | NA | Ozinga
5514 | 6154 | NA | 268.1878 | 2024-03-04 | Fly.ash | 257.0248 | 45.66018 | 302.685 | 0.1508505 | 81.33925 | 0.2687258 | 6500 | 9366.667 | NA | Ozinga
5515 | 3860 | NA | 267.7696 | 2024-03-04 | Fly.ash | 256.528 | 46.15697 | 302.685 | 0.1524918 | 69.05481 | 0.2281409 | 6500 | 9370 | NA | Ozinga
5516 | 4541 | NA | 271.4251 | 2024-03-04 | Fly.ash | 260.1862 | 47.19573 | 307.382 | 0.153541 | 74.11311 | 0.2411108 | 6500 | 9576.667 | NA | Ozinga
5517 | 6855 | NA | 267.6758 | 2024-03-04 | Fly.ash | 256.528 | 45.66018 | 302.1882 | 0.1510985 | 83.91356 | 0.2776864 | 6500 | 9586.667 | NA | Ozinga
5518 | 9125 | NA | 267.8121 | 2024-03-04 | Fly.ash | 256.7538 | 45.43436 | 302.1882 | 0.1503512 | 91.54617 | 0.3029443 | 6500 | 9553.333 | NA | Ozinga
5519 | 7845 | NA | 267.6103 | 2024-03-04 | Fly.ash | 256.528 | 46.42795 | 302.956 | 0.1532499 | 87.25565 | 0.2880143 | 6500 | 9536.667 | NA | Ozinga
5520 | 6628 | NA | 267.7759 | 2024-03-04 | Fly.ash | 256.528 | 46.15697 | 302.685 | 0.1524918 | 83.05546 | 0.2743957 | 6500 | 10023.33 | NA | Ozinga
5521 | 4722 | NA | 268.0245 | 2024-03-04 | Fly.ash | 256.7538 | 46.69893 | 303.4527 | 0.1538919 | 75.01637 | 0.2472094 | 6500 | 10093.33 | NA | Ozinga
5522 | 9479 | NA | 267.2749 | 2024-03-04 | Fly.ash | 256.528 | 45.93116 | 302.4592 | 0.151859 | 92.81075 | 0.3068538 | 6500 | 9830 | NA | Ozinga
5523 | 5224 | NA | 267.572 | 2024-03-04 | Fly.ash | 256.528 | 46.15697 | 302.685 | 0.1524918 | 77.54552 | 0.2561922 | 6500 | 10436.67 | NA | Ozinga
5524 | 6153 | NA | 264.1068 | 2024-03-04 | Fly.ash | 256.528 | 46.42795 | 302.956 | 0.1532499 | 81.33925 | 0.2684854 | 6500 | 8533.333 | NA | Ozinga
5525 | 11085 | NA | 260.0553 | 2024-03-04 | Fly.ash | 253.9085 | 45.43436 | 299.3429 | 0.1517803 | 100.5788 | 0.3359988 | 6500 | 8586.667 | NA | Ozinga
5526 | 7535 | NA | 263.2802 | 2024-03-04 | Fly.ash | 254.4053 | 45.43436 | 299.8397 | 0.1515288 | 86.30722 | 0.2878446 | 6500 | 8640 | NA | Ozinga
5527 | 6134 | NA | 262.7816 | 2024-03-04 | Fly.ash | 254.1795 | 45.66018 | 299.8397 | 0.152282 | 81.29408 | 0.2711252 | 6500 | 8710 | NA | Ozinga
5528 | 8379 | NA | 265.8248 | 2024-03-04 | Fly.ash | 257.2958 | 45.93116 | 303.2269 | 0.1514745 | 88.97186 | 0.2934167 | 6500 | 8870 | NA | Ozinga
5529 | 7227 | NA | 262.2053 | 2024-03-04 | Fly.ash | 257.0248 | 45.66018 | 302.685 | 0.1508505 | 85.17813 | 0.2814085 | 6500 | 8896.667 | NA | Ozinga
5530 | 4001 | NA | 268.9754 | 2024-03-04 | Fly.ash | 259.4185 | 45.93116 | 305.3496 | 0.1504215 | 70.27422 | 0.2301435 | 6500 | 9810 | NA | Ozinga
5531 | 3895 | NA | 271.0156 | 2024-03-04 | Fly.ash | 259.6894 | 49.00227 | 308.6917 | 0.1587418 | 69.41611 | 0.224872 | 6500 | 10713.33 | NA | Ozinga
5532 | 4359 | NA | 263.548 | 2024-03-04 | Fly.ash | 257.5216 | 47.19573 | 304.7173 | 0.1548837 | 72.8937 | 0.2392174 | 6500 | 10456.67 | NA | Ozinga
5533 | 4723 | NA | 264.6686 | 2024-03-04 | Fly.ash | 258.5604 | 45.66018 | 304.2205 | 0.1500891 | 75.01637 | 0.2465855 | 6500 | 10216.67 | NA | Ozinga
5534 | 5619 | NA | 267.299 | 2024-03-04 | Fly.ash | 259.6894 | 46.20214 | 305.8916 | 0.1510409 | 79.26173 | 0.2591171 | 6500 | 10043.33 | NA | Ozinga
5535 | 4780 | NA | 266.0466 | 2024-03-04 | Fly.ash | 260.1862 | 46.20214 | 306.3884 | 0.150796 | 75.42284 | 0.2461675 | 6500 | 9696.667 | NA | Ozinga
5536 | 3138 | NA | 265.7827 | 2024-03-04 | Fly.ash | 259.6894 | 46.69893 | 306.3884 | 0.1524175 | 57.40266 | 0.1873526 | 6500 | 9950 | NA | Ozinga
5537 | 5136 | NA | 265.2901 | 2024-03-04 | Fly.ash | 259.4185 | 47.73769 | 307.1561 | 0.1554183 | 77.13905 | 0.2511395 | 6500 | 9203.333 | NA | Ozinga
5538 | 7140 | NA | 265.413 | 2024-03-04 | Fly.ash | 259.6894 | 46.42795 | 306.1174 | 0.1516672 | 84.86199 | 0.2772204 | 6500 | 9756.667 | NA | Ozinga
5539 | 6288 | NA | 263.5766 | 2024-03-04 | Fly.ash | 257.2958 | 47.46671 | 304.7625 | 0.1557499 | 81.79088 | 0.2683758 | 6500 | 10093.33 | NA | Ozinga
5540 | 5505 | NA | 263.2849 | 2024-03-04 | Fly.ash | 256.7538 | 46.92475 | 303.6786 | 0.1545211 | 78.8101 | 0.2595181 | 6500 | 9870 | NA | Ozinga
5541 | 8307 | NA | 265.6784 | 2024-03-04 | Fly.ash | 259.9604 | 46.20214 | 306.1626 | 0.1509072 | 88.70088 | 0.2897182 | 6500 | 10280 | NA | Ozinga
5542 | 5307 | NA | 262.358 | 2024-03-04 | Fly.ash | 256.528 | 46.42795 | 302.956 | 0.1532499 | 77.95199 | 0.2573047 | 6500 | 10040 | NA | Ozinga
5543 | 6155 | NA | 263.3968 | 2024-03-04 | Fly.ash | 257.0248 | 45.66018 | 302.685 | 0.1508505 | 81.33925 | 0.2687258 | 6500 | 10720 | NA | Ozinga
5544 | 6421 | NA | 266.0258 | 2024-03-04 | Fly.ash | 259.6894 | 47.73769 | 307.4271 | 0.1552813 | 82.28768 | 0.2676656 | 6500 | 10886.67 | NA | Ozinga
5545 | 6998 | NA | 266.0131 | 2024-03-04 | Fly.ash | 259.6894 | 46.20214 | 305.8916 | 0.1510409 | 84.41036 | 0.2759486 | 6500 | 10866.67 | NA | Ozinga
5546 | 6420 | NA | 267.785 | 2024-03-04 | Fly.ash | 259.6894 | 46.20214 | 305.8916 | 0.1510409 | 82.28768 | 0.2690093 | 6500 | 10750 | NA | Ozinga
5547 | 9083 | NA | 260.5907 | 2024-03-04 | Fly.ash | 254.1795 | 44.16979 | 298.3493 | 0.1480472 | 91.36552 | 0.3062368 | 6500 | 9340 | NA | Ozinga
5548 | 10042 | NA | 259.9016 | 2024-03-04 | Fly.ash | 253.6827 | 44.16979 | 297.8525 | 0.1482942 | 95.15924 | 0.3194845 | 6500 | 9510 | NA | Ozinga
5549 | 3652 | NA | 260.4493 | 2024-03-04 | Fly.ash | 253.9085 | 46.65377 | 300.5623 | 0.1552216 | 67.02246 | 0.2229902 | 6500 | 10943.33 | NA | Ozinga
5550 | 9480 | NA | 262.9891 | 2024-03-04 | Fly.ash | 256.7538 | 47.46671 | 304.2205 | 0.1560273 | 92.81075 | 0.3050772 | 6500 | 9905 | NA | Ozinga
5551 | 9915 | NA | 260.0865 | 2024-03-04 | Fly.ash | 253.9085 | 45.93116 | 299.8397 | 0.1531857 | 94.70761 | 0.3158608 | 6500 | 10110 | NA | Ozinga
5552 | 8701 | NA | 260.1874 | 2024-03-04 | Fly.ash | 253.9085 | 44.8924 | 298.8009 | 0.1502418 | 90.10094 | 0.3015417 | 6500 | 9100 | NA | Ozinga
5553 | 9409 | NA | 260.1538 | 2024-03-04 | Fly.ash | 254.1795 | 46.92475 | 301.1043 | 0.1558422 | 92.58493 | 0.3074846 | 6500 | 9226.667 | NA | Ozinga
5554 | 8901 | NA | 262.7714 | 2024-03-04 | Fly.ash | 256.528 | 47.46671 | 303.9947 | 0.1561432 | 90.68807 | 0.2983212 | 6500 | 9506.667 | NA | Ozinga
5555 | 10503 | NA | 260.3175 | 2024-03-04 | Fly.ash | 254.1795 | 46.65377 | 300.8333 | 0.1550818 | 97.19159 | 0.3230746 | 6500 | 9420 | NA | Ozinga
5556 | 10502 | NA | 260.0628 | 2024-03-04 | Fly.ash | 253.9085 | 46.42795 | 300.3365 | 0.1545865 | 97.19159 | 0.323609 | 6500 | 10110 | NA | Ozinga
5557 | 9758 | NA | 260.4973 | 2024-03-04 | Fly.ash | 253.9085 | 45.66018 | 299.5687 | 0.1524197 | 93.89467 | 0.3134328 | 6500 | 10263.33 | NA | Ozinga
5558 | 8615 | NA | 270.1194 | 2024-03-04 | Fly.ash | 261.8573 | 46.69893 | 308.5562 | 0.1513466 | 89.82996 | 0.29113 | 6500 | 8043.333 | NA | Ozinga
5559 | 4967 | NA | 274.5133 | 2024-03-04 | Fly.ash | 263.98 | 48.55063 | 312.5306 | 0.1553468 | 76.32611 | 0.2442197 | 6500 | 9363.333 | NA | Ozinga
5560 | 6290 | NA | 268.8569 | 2024-03-04 | Fly.ash | 258.0184 | 46.92475 | 304.9431 | 0.1538803 | 81.79088 | 0.2682168 | 6500 | 9546.667 | NA | Ozinga
5561 | 7925 | NA | 265.0707 | 2024-03-04 | Fly.ash | 254.7501 | 49.22534 | 303.9754 | 0.1619385 | 87.49175 | 0.2878251 | 5000 | 11130 | 319.78236 | Ozinga
5562 | 9661 | NA | 265.4374 | 2024-03-04 | Fly.ash | 256.0975 | 45.1382 | 301.2357 | 0.1498434 | 93.55509 | 0.310571 | 5000 | 11143.33 | 319.78236 | Ozinga
5563 | 3475 | NA | 261.3403 | 2024-03-08 | Fly.ash | 256.2848 | 45.3391 | 301.6239 | 0.1503167 | 64.72355 | 0.2145837 | 5000 | 7050 | 344.72992 | Ozinga
5564 | 10170 | NA | 268.1218 | 2024-03-04 | Slag | 254.3056 | 44.9626 | 299.2682 | 0.1502418 | 95.66993 | 0.3196796 | 5000 | 9560 | 319.78236 | Ozinga
5565 | 9134 | NA | 270.5138 | 2024-03-08 | Slag | 257.3631 | 45.44624 | 302.8093 | 0.1500821 | 91.57011 | 0.3024019 | 5000 | NA | 344.72992 | Ozinga
5566 | 9417 | NA | 274.6511 | 2024-03-08 | Slag | 261.5644 | 45.94317 | 307.5075 | 0.149405 | 92.60914 | 0.3011606 | 5000 | 9363.333 | 344.72992 | Ozinga
5567 | 10856 | NA | 270.4129 | 2024-03-08 | Slag | 257.092 | 45.94317 | 303.0352 | 0.15161 | 99.15954 | 0.3272212 | 5000 | NA | 344.72992 | Ozinga
5568 | 9546 | NA | 269.1749 | 2024-03-08 | Slag | 255.7368 | 44.67826 | 300.415 | 0.1487218 | 93.06089 | 0.3097744 | 5000 | 9563.333 | 344.72992 | Ozinga
5569 | 10191 | NA | 271.2176 | 2024-03-08 | Slag | 258.0859 | 45.67212 | 303.758 | 0.1503569 | 95.7714 | 0.3152885 | 5000 | NA | 344.72992 | Ozinga
5570 | 7456 | NA | 180.7629 | 2024-03-04 | Fly.ash | 170.3908 | 45.71788 | 216.1087 | 0.2115504 | 86.02299 | 0.3980542 | 3000 | 5000 | 235.86784 | Ozinga
5571 | 3113 | NA | 186.2691 | 2024-03-04 | Slag | 168.8876 | 45.29737 | 214.185 | 0.2114872 | 55.79793 | 0.2605128 | 3000 | 5523.333 | 235.86784 | Ozinga
5572 | 3780 | NA | 183.8271 | 2024-03-04 | Slag | 166.2515 | 44.94589 | 211.1974 | 0.2128146 | 68.36345 | 0.3236946 | 3000 | 4756.667 | 235.86784 | Ozinga
5573 | 3283 | NA | 193.4763 | 2024-03-04 | Slag | 174.9507 | 47.84563 | 222.7963 | 0.2147505 | 61.5974 | 0.2764741 | 3000 | 6160 | 235.86784 | Ozinga
5574 | 6844 | NA | 191.144 | 2024-03-04 | Slag | 172.6221 | 47.05479 | 219.6769 | 0.2142 | 83.87264 | 0.3818 | 3000 | 5873.333 | 235.86784 | Ozinga
5575 | 4048 | NA | 186.7391 | 2024-03-04 | Slag | 169.2391 | 45.60492 | 214.844 | 0.2122699 | 70.56022 | 0.3284254 | 3000 | 4420 | 235.86784 | Ozinga
5576 | 4848 | NA | 182.3199 | 2024-03-04 | Fly.ash | 171.366 | 46.38343 | 217.7494 | 0.2130128 | 75.75659 | 0.3479072 | 3000 | 5133.333 | 235.86784 | Ozinga
5577 | 10148 | NA | 186.8327 | 2024-03-04 | Slag | 167.9421 | 44.78456 | 212.7267 | 0.2105263 | 95.57026 | 0.4492632 | 3000 | 6393.333 | 235.86784 | Ozinga
5578 | 3048 | NA | 197.1635 | 2024-03-04 | Slag | 172.0175 | 46.30724 | 218.3247 | 0.2121026 | 50.15871 | 0.2297436 | 3000 | 8793.333 | 235.86784 | Ozinga
5579 | 4451 | NA | 186.1739 | 2024-03-04 | Slag | 167.6734 | 45.05327 | 212.7267 | 0.2117895 | 73.53625 | 0.3456842 | 3000 | 6873.333 | 235.86784 | Ozinga
5580 | 5429 | NA | 188.8435 | 2024-03-04 | Slag | 170.0918 | 45.76982 | 215.8616 | 0.2120332 | 78.55212 | 0.3639004 | 3000 | 7200 | 235.86784 | Ozinga
5581 | 3571 | NA | 188.5378 | 2024-03-04 | Slag | 169.5991 | 45.27719 | 214.8763 | 0.2107128 | 65.96766 | 0.3070029 | 3000 | 6976.667 | 235.86784 | Ozinga
5582 | 3539 | NA | 188.7721 | 2024-03-04 | Slag | 169.8231 | 45.27719 | 215.1003 | 0.2104934 | 65.5646 | 0.3048095 | 3000 | 7010 | 235.86784 | Ozinga
5583 | 3988 | NA | 188.77 | 2024-03-04 | Slag | 169.8231 | 45.5459 | 215.369 | 0.2114785 | 70.17741 | 0.3258474 | 3000 | 7473.333 | 235.86784 | Ozinga
5584 | 3419 | NA | 188.4714 | 2024-03-04 | Slag | 169.5991 | 45.27719 | 214.8763 | 0.2107128 | 63.86279 | 0.2972072 | 3000 | 7670 | 235.86784 | Ozinga
5585 | 11282 | NA | 249.4951 | 2024-03-04 | Fly.ash | 244.1273 | 45.35153 | 289.4788 | 0.1566661 | 101.8142 | 0.3517155 | 4000 | 6166.666662 | 276.69112 | Ozinga
5586 | 10228 | NA | 249.9393 | 2024-03-04 | Fly.ash | 244.6261 | 45.07942 | 289.7056 | 0.1556043 | 95.91848 | 0.3310895 | 4000 | 7733.333 | 276.69112 | Ozinga
5587 | 9522 | NA | 249.9242 | 2024-03-04 | Fly.ash | 244.1273 | 45.62364 | 289.7509 | 0.1574581 | 92.97063 | 0.320864 | 4000 | 8443.333 | 276.69112 | Ozinga
5588 | 10010 | NA | 228.1203 | 2024-03-04 | Fly.ash | 221.1706 | 35.93795 | 257.1086 | 0.1397773 | 95.04703 | 0.3696766 | 4000 | 6643.333333 | 276.69112 | Ozinga
5589 | 6510 | NA | 231.0094 | 2024-03-04 | Fly.ash | 223.8966 | 33.80258 | 257.6992 | 0.1311707 | 82.59823 | 0.3205219 | 4000 | 7576.667 | 276.69112 | Ozinga
5590 | 12099 | NA | 323.8012 | 2024-03-04 | Fly.ash | 322.5946 | 45.7581 | 368.3527 | 0.1242236 | 124.1875 | 0.3371429 | 8750 | 10780 | NA | Ozinga
5591 | 7876 | NA | 334.1741 | 2024-03-04 | Fly.ash | 318.0645 | 45.02597 | 363.0905 | 0.1240076 | 87.35221 | 0.2405797 | 8750 | 12540 | NA | Ozinga
5592 | 8610 | NA | 334.4801 | 2024-03-04 | Fly.ash | 318.0645 | 45.02597 | 363.0905 | 0.1240076 | 89.82314 | 0.247385 | 8750 | 12820 | NA | Ozinga
5593 | 8779 | NA | 334.3431 | 2024-03-04 | Fly.ash | 317.5612 | 45.02597 | 362.5872 | 0.1241797 | 90.28072 | 0.2489904 | 8750 | 13020 | NA | Ozinga
5594 | 9236 | NA | 334.9766 | 2024-03-04 | Fly.ash | 318.0645 | 45.52931 | 363.5938 | 0.1252202 | 91.92802 | 0.2528316 | 8750 | 12656.66667 | NA | Ozinga
5595 | 6416 | NA | 329.7835 | 2024-03-04 | Fly.ash | 317.79 | 45.25476 | 363.0447 | 0.1246534 | 82.27306 | 0.2266196 | 8750 | 11613.33 | NA | Ozinga
5596 | 8509 | NA | 328.2325 | 2024-03-04 | Fly.ash | 317.79 | 45.02597 | 362.8159 | 0.1241014 | 89.41132 | 0.2464371 | 8750 | 10936.66667 | NA | Ozinga
5597 | 7747 | NA | 326.513 | 2024-03-04 | Fly.ash | 318.0645 | 45.02597 | 363.0905 | 0.1240076 | 86.89463 | 0.2393195 | 8750 | 10726.67 | NA | Ozinga
5598 | 8083 | NA | 322.4894 | 2024-03-04 | Fly.ash | 314.0836 | 44.52263 | 358.6062 | 0.1241547 | 88.03858 | 0.2455021 | 8750 | 9643.333 | NA | Ozinga
5599 | 9801 | NA | 331.0085 | 2024-03-04 | Fly.ash | 318.2933 | 46.26144 | 364.5548 | 0.1268985 | 94.07865 | 0.2580645 | 8750 | 11313.33 | NA | Ozinga
5600 | 10088 | NA | 331.7349 | 2024-03-04 | Fly.ash | 318.7967 | 45.02597 | 363.8226 | 0.123758 | 95.31412 | 0.2619796 | 8750 | 12723.33333 | NA | Ozinga
5601 | 9970 | NA | 323.5495 | 2024-03-04 | Fly.ash | 317.5612 | 45.02597 | 362.5872 | 0.1241797 | 94.90229 | 0.2617365 | 8750 | 11996.67 | NA | Ozinga
5602 | 9357 | NA | 328.3132 | 2024-03-04 | Fly.ash | 318.7967 | 45.02597 | 363.8226 | 0.123758 | 92.3856 | 0.2539303 | 8750 | 11836.67 | NA | Ozinga
5603 | 7012 | NA | 333.7792 | 2024-03-04 | Fly.ash | 321.0846 | 45.48355 | 366.5681 | 0.1240794 | 84.46945 | 0.2304332 | 8750 | 10880 | NA | Ozinga
5604 | 9580 | NA | 329.9677 | 2024-03-04 | Fly.ash | 317.5612 | 45.02597 | 362.5872 | 0.1241797 | 93.20924 | 0.2570671 | 8750 | 11570 | NA | Ozinga
5605 | 12065 | NA | 324.1971 | 2024-03-04 | Fly.ash | 322.5946 | 45.7581 | 368.3527 | 0.1242236 | 118.4677 | 0.3216149 | 8750 | 11336.67 | NA | Ozinga
5606 | 10087 | NA | 323.6609 | 2024-03-04 | Fly.ash | 317.5612 | 45.25476 | 362.8159 | 0.124732 | 95.31412 | 0.2627065 | 8750 | 11463.33 | NA | Ozinga
5607 | 10180 | NA | 327.9692 | 2024-03-04 | Fly.ash | 317.5612 | 45.02597 | 362.5872 | 0.1241797 | 95.72594 | 0.2640081 | 8750 | 12080 | NA | Ozinga
5608 | 8904 | NA | 328.4253 | 2024-03-04 | Fly.ash | 318.0645 | 45.25476 | 363.3193 | 0.1245592 | 90.69255 | 0.2496222 | 8750 | 12206.66667 | NA | Ozinga
5609 | 10271 | NA | 328.0542 | 2024-03-04 | Fly.ash | 317.79 | 45.02597 | 362.8159 | 0.1241014 | 96.13776 | 0.2649767 | 8750 | 11263.33 | NA | Ozinga
5610 | 9020 | NA | 328.1664 | 2024-03-04 | Fly.ash | 317.79 | 45.25476 | 363.0447 | 0.1246534 | 91.10437 | 0.2509453 | 8750 | 12223.33 | NA | Ozinga
5611 | 7993 | NA | 338.942 | 2024-03-04 | NA | 328.3601 | 0 | 328.3601 | 0 | 87.71827 | 0.2671405 | 8750 | 11066.67 | NA | Ozinga
5612 | 9119 | NA | 328.0116 | 2024-03-04 | Fly.ash | 317.5612 | 45.02597 | 362.5872 | 0.1241797 | 91.51619 | 0.2523978 | 8750 | 11160 | NA | Ozinga
5613 | 9971 | NA | 330.7997 | 2024-03-04 | Fly.ash | 318.5679 | 45.02597 | 363.5938 | 0.1238359 | 94.90229 | 0.2610118 | 8750 | 10726.67 | NA | Ozinga
5614 | 5967 | NA | 331.3873 | 2024-03-04 | Fly.ash | 319.0712 | 45.25476 | 364.326 | 0.124215 | 80.62577 | 0.2213012 | 8750 | 11250 | NA | Ozinga
5615 | 5069 | NA | 329.7924 | 2024-03-04 | Fly.ash | 317.5612 | 45.02597 | 362.5872 | 0.1241797 | 76.82784 | 0.2118879 | 8750 | 11996.67 | NA | Ozinga
5616 | 9021 | NA | 328.6853 | 2024-03-04 | Fly.ash | 318.2933 | 45.02597 | 363.3193 | 0.1239295 | 91.10437 | 0.2507557 | 8750 | 11406.67 | NA | Ozinga
5617 | 4263 | NA | 330.13 | 2024-03-04 | Fly.ash | 319.5745 | 45.02597 | 364.6005 | 0.123494 | 72.25203 | 0.1981677 | 8750 | 11553.33334 | NA | Ozinga
5618 | 9356 | NA | 326.4945 | 2024-03-04 | Fly.ash | 318.2933 | 45.52931 | 363.8226 | 0.1251415 | 92.3856 | 0.2539303 | 8750 | 11043.33 | NA | Ozinga
5619 | 9472 | NA | 327.5304 | 2024-03-04 | Fly.ash | 317.79 | 45.02597 | 362.8159 | 0.1241014 | 92.79742 | 0.25577 | 8750 | 10786.67 | NA | Ozinga
5620 | 3073 | NA | 331.4966 | 2024-03-04 | Fly.ash | 321.3134 | 45.48355 | 366.7969 | 0.124002 | 53.07939 | 0.1447106 | 8750 | 10546.67 | NA | Ozinga
5621 | 8510 | NA | 327.8213 | 2024-03-04 | Fly.ash | 318.0645 | 45.02597 | 363.0905 | 0.1240076 | 89.41132 | 0.2462508 | 8750 | 11060 | NA | Ozinga
5622 | 11698 | NA | 322.2006 | 2024-03-04 | Fly.ash | 321.0846 | 45.48355 | 366.5681 | 0.1240794 | 105.7012 | 0.2883535 | 8750 | 10833.33333 | NA | Ozinga
5623 | 10363 | NA | 323.6905 | 2024-03-04 | Fly.ash | 318.0645 | 45.02597 | 363.0905 | 0.1240076 | 96.54958 | 0.2659105 | 8750 | 10623.33 | NA | Ozinga
5624 | 10844 | NA | 323.5402 | 2024-03-04 | Fly.ash | 317.79 | 45.25476 | 363.0447 | 0.1246534 | 99.06628 | 0.2728762 | 8750 | 10800 | NA | Ozinga
5625 | 11300 | NA | 317.3618 | 2024-03-04 | Fly.ash | 317.7442 | 45.48355 | 363.2278 | 0.1252205 | 101.9033 | 0.2805493 | 8750 | 9396.667 | NA | Ozinga
5626 | 10470 | NA | 325.8271 | 2024-03-04 | Fly.ash | 318.0645 | 45.25476 | 363.3193 | 0.1245592 | 97.00716 | 0.2670025 | 8750 | 12320 | NA | Ozinga
5627 | 8039 | NA | 323.5461 | 2024-03-04 | Fly.ash | 321.3134 | 45.7581 | 367.0715 | 0.1246572 | 87.9013 | 0.2394665 | 8750 | 11033.33 | NA | Ozinga
5628 | 5651 | NA | 324.519 | 2024-03-04 | Fly.ash | 321.5879 | 45.7581 | 367.346 | 0.124564 | 79.3903 | 0.2161186 | 8750 | 10743.33 | NA | Ozinga
5629 | 7157 | NA | 324.2013 | 2024-03-04 | Fly.ash | 321.3134 | 45.48355 | 366.7969 | 0.124002 | 84.92703 | 0.2315369 | 8750 | NA | NA | Ozinga
5630 | 11301 | NA | 324.5822 | 2024-03-04 | Fly.ash | 322.32 | 46.03265 | 368.3527 | 0.1249689 | 101.9033 | 0.276646 | 8750 | 11930 | NA | Ozinga
5631 | 10236 | NA | 323.9246 | 2024-03-04 | Fly.ash | 321.5879 | 45.7581 | 367.346 | 0.124564 | 95.95473 | 0.2612108 | 8750 | 12060 | NA | Ozinga
5632 | 11695 | NA | 315.9187 | 2024-03-04 | Fly.ash | 314.6784 | 44.84293 | 359.5214 | 0.1247295 | 105.6554 | 0.2938781 | 8750 | 10800 | NA | Ozinga
5633 | 10749 | NA | 323.2841 | 2024-03-04 | Fly.ash | 321.9082 | 45.7581 | 367.6663 | 0.1244555 | 98.56294 | 0.2680772 | 8750 | 11316.67 | NA | Ozinga
5634 | 10478 | NA | 323.7782 | 2024-03-04 | Fly.ash | 322.3658 | 45.52931 | 367.8951 | 0.1237562 | 97.05292 | 0.263806 | 8750 | 10236.67 | NA | Ozinga
5635 | 10921 | NA | 319.6488 | 2024-03-04 | Fly.ash | 318.2476 | 45.07173 | 363.3193 | 0.1240554 | 99.4781 | 0.2738035 | 8750 | 10100 | NA | Ozinga
5636 | 10261 | NA | 319.9292 | 2024-03-04 | Fly.ash | 318.4764 | 45.52931 | 364.0057 | 0.1250786 | 96.092 | 0.2639849 | 8750 | 10286.66667 | NA | Ozinga
5637 | 9022 | NA | 318.9806 | 2024-03-04 | Fly.ash | 319.0712 | 46.26144 | 365.3326 | 0.1266283 | 91.10437 | 0.2493737 | 8750 | 10400 | NA | Ozinga
5638 | 10585 | NA | 322.9928 | 2024-03-04 | Fly.ash | 321.5879 | 45.7581 | 367.346 | 0.124564 | 97.64778 | 0.2658196 | 8750 | 11223.33 | NA | Ozinga
5639 | 11047 | NA | 319.4823 | 2024-03-04 | Fly.ash | 318.0188 | 45.07173 | 363.0905 | 0.1241336 | 100.256 | 0.2761185 | 8750 | 10396.67 | NA | Ozinga
5640 | 11715 | NA | 320.5263 | 2024-03-04 | Fly.ash | 319.1627 | 45.30052 | 364.4632 | 0.1242938 | 105.93 | 0.2906466 | 8750 | 11230 | NA | Ozinga
5641 | 11856 | NA | 323.4064 | 2024-03-04 | Fly.ash | 317.79 | 45.25476 | 363.0447 | 0.1246534 | 108.3094 | 0.2983363 | 8750 | 11653.33334 | NA | Ozinga
5642 | 11115 | NA | 323.9777 | 2024-03-04 | Fly.ash | 318.2933 | 45.02597 | 363.3193 | 0.1239295 | 100.7593 | 0.27733 | 8750 | 11680 | NA | Ozinga
5643 | 10657 | NA | 319.8415 | 2024-03-04 | Fly.ash | 318.2476 | 45.30052 | 363.5481 | 0.1246067 | 97.96808 | 0.2694777 | 8750 | 11503.33 | NA | Ozinga
5644 | 11613 | NA | 319.5219 | 2024-03-04 | Fly.ash | 318.0188 | 45.07173 | 363.0905 | 0.1241336 | 104.786 | 0.2885948 | 8750 | 11063.33333 | NA | Ozinga
5645 | 10730 | NA | 322.1508 | 2024-03-04 | Fly.ash | 318.4764 | 45.07173 | 363.5481 | 0.1239773 | 98.37991 | 0.2706104 | 8750 | 11093.33 | NA | Ozinga
5646 | 10920 | NA | 321.9138 | 2024-03-04 | Fly.ash | 318.0188 | 45.07173 | 363.0905 | 0.1241336 | 99.4781 | 0.2739761 | 8750 | 10570 | NA | Ozinga
5647 | 10182 | NA | 320.2022 | 2024-03-04 | Fly.ash | 318.4764 | 46.90205 | 365.3784 | 0.1283657 | 95.72594 | 0.2619912 | 8750 | 11623.33 | NA | Ozinga
5648 | 10655 | NA | 319.784 | 2024-03-04 | Fly.ash | 318.0188 | 45.07173 | 363.0905 | 0.1241336 | 97.96808 | 0.2698173 | 8750 | 11560 | NA | Ozinga
5649 | 11154 | NA | 319.5047 | 2024-03-04 | Fly.ash | 318.2476 | 45.30052 | 363.5481 | 0.1246067 | 100.9881 | 0.2777848 | 8750 | 10840 | NA | Ozinga
5650 | 10513 | NA | 319.4713 | 2024-03-04 | Fly.ash | 318.0188 | 45.07173 | 363.0905 | 0.1241336 | 97.23596 | 0.2678009 | 8750 | 10260 | NA | Ozinga
5651 | 10181 | NA | 320.1909 | 2024-03-04 | Fly.ash | 318.4764 | 45.07173 | 363.5481 | 0.1239773 | 95.72594 | 0.2633103 | 8750 | 11106.67 | NA | Ozinga
5652 | 12066 | NA | 323.7941 | 2024-03-04 | Fly.ash | 322.5946 | 45.7581 | 368.3527 | 0.1242236 | 118.4677 | 0.3216149 | 8750 | 10746.66667 | NA | Ozinga
5653 | 11224 | NA | 320.1778 | 2024-03-04 | Fly.ash | 318.2476 | 45.07173 | 363.3193 | 0.1240554 | 101.3999 | 0.2790932 | 8750 | 12013.33 | NA | Ozinga
5654 | 11624 | NA | 316.2608 | 2024-03-04 | Fly.ash | 314.9072 | 45.07173 | 359.9789 | 0.1252066 | 104.8776 | 0.2913436 | 8750 | 11306.67 | NA | Ozinga
5655 | 11735 | NA | 320.2957 | 2024-03-04 | Fly.ash | 318.7051 | 45.07173 | 363.7769 | 0.1238994 | 106.2961 | 0.2922013 | 8750 | 11990 | NA | Ozinga
5656 | 11330 | NA | 322.0318 | 2024-03-04 | Fly.ash | 318.4764 | 45.07173 | 363.5481 | 0.1239773 | 102.1321 | 0.2809314 | 8750 | 10480 | NA | Ozinga
5657 | 10656 | NA | 319.5703 | 2024-03-04 | Fly.ash | 318.0188 | 45.07173 | 363.0905 | 0.1241336 | 97.96808 | 0.2698173 | 8750 | 10666.67 | NA | Ozinga
5658 | 9426 | NA | 328.2202 | 2024-03-04 | Fly.ash | 318.0188 | 45.07173 | 363.0905 | 0.1241336 | 92.66015 | 0.2551985 | 8750 | 12016.66667 | NA | Ozinga
5659 | 6874 | NA | 328.1778 | 2024-03-04 | Fly.ash | 318.0188 | 45.07173 | 363.0905 | 0.1241336 | 83.96611 | 0.2312539 | 8750 | 11910 | NA | Ozinga
5660 | 5864 | NA | 321.12 | 2024-03-04 | Fly.ash | 319.3 | 45.02597 | 364.326 | 0.123587 | 80.21394 | 0.2201708 | 8750 | 11853.33 | NA | Ozinga
5661 | 5469 | NA | 328.3927 | 2024-03-04 | Fly.ash | 318.2476 | 46.21568 | 364.4632 | 0.1268048 | 78.70393 | 0.2159448 | 8750 | 11240 | NA | Ozinga
5662 | 7890 | NA | 328.8932 | 2024-03-04 | Fly.ash | 318.9339 | 45.07173 | 364.0057 | 0.1238215 | 87.39796 | 0.2401006 | 8750 | 11400 | NA | Ozinga
5663 | 11337 | NA | 328.7637 | 2024-03-04 | Fly.ash | 318.9339 | 45.30052 | 364.2344 | 0.1243719 | 102.1778 | 0.2805276 | 8750 | 11673.33333 | NA | Ozinga
5664 | 9529 | NA | 332.0713 | 2024-03-04 | Fly.ash | 322.32 | 45.7581 | 368.0781 | 0.1243163 | 92.98045 | 0.2526106 | 8750 | 12480 | NA | Ozinga
5665 | 10183 | NA | 330.8848 | 2024-03-04 | Fly.ash | 318.7051 | 47.35963 | 366.0648 | 0.129375 | 95.72594 | 0.2615 | 8750 | 7403.333 | NA | Ozinga
5666 | 4906 | NA | 327.8017 | 2024-03-04 | Fly.ash | 317.79 | 46.49023 | 364.2802 | 0.1276222 | 75.95844 | 0.2085165 | 8750 | 12965 | NA | Ozinga
5667 | 9358 | NA | 329.1276 | 2024-03-04 | Fly.ash | 319.3 | 45.25476 | 364.5548 | 0.1241371 | 92.3856 | 0.2534204 | 8750 | 12650.00001 | NA | Ozinga
5668 | 8636 | NA | 326.542 | 2024-03-04 | Fly.ash | 319.0712 | 46.99357 | 366.0648 | 0.128375 | 89.8689 | 0.2455 | 8750 | NA | NA | Ozinga
5669 | 9677 | NA | 327.5753 | 2024-03-04 | Fly.ash | 317.5612 | 45.02597 | 362.5872 | 0.1241797 | 93.62107 | 0.2582029 | 8750 | 12246.67 | NA | Ozinga
5670 | 6550 | NA | 328.9333 | 2024-03-04 | Fly.ash | 318.7967 | 44.52263 | 363.3193 | 0.1225441 | 82.73064 | 0.2277078 | 8750 | 11696.67 | NA | Ozinga
5671 | 9288 | NA | 331.3513 | 2024-03-04 | Fly.ash | 321.0846 | 46.76477 | 367.8493 | 0.1271302 | 92.11105 | 0.2504043 | 8750 | 12265 | NA | Ozinga
5672 | 9909 | NA | 331.7334 | 2024-03-04 | Fly.ash | 321.0846 | 45.7581 | 366.8427 | 0.1247349 | 94.6735 | 0.2580766 | 8750 | 12360 | NA | Ozinga
5673 | 11407 | NA | 327.6058 | 2024-03-04 | Fly.ash | 317.5612 | 45.02597 | 362.5872 | 0.1241797 | 102.8642 | 0.2836951 | 8750 | 11163.33334 | NA | Ozinga
5674 | 11057 | NA | 329.4553 | 2024-03-04 | Fly.ash | 319.3 | 45.02597 | 364.326 | 0.123587 | 100.3475 | 0.2754333 | 8750 | 11480 | NA | Ozinga
5675 | 11977 | NA | 327.8708 | 2024-03-04 | Fly.ash | 317.79 | 44.52263 | 362.3126 | 0.1228846 | 112.1073 | 0.3094216 | 8750 | 12646.67 | NA | Ozinga
5676 | 11707 | NA | 327.7019 | 2024-03-04 | Fly.ash | 317.5612 | 46.26144 | 363.8226 | 0.1271538 | 105.8385 | 0.2909068 | 8750 | 12066.67 | NA | Ozinga
5677 | 11834 | NA | 328.9967 | 2024-03-04 | Fly.ash | 319.0712 | 45.25476 | 364.326 | 0.124215 | 107.8976 | 0.2961567 | 8750 | 11526.66667 | NA | Ozinga
5678 | 11318 | NA | 322.5991 | 2024-03-04 | Fly.ash | 317.79 | 44.24808 | 362.0381 | 0.1222194 | 102.0406 | 0.2818504 | 8750 | 11926.67 | NA | Ozinga
5679 | 11446 | NA | 332.2332 | 2024-03-04 | Fly.ash | 321.8167 | 45.48355 | 367.3002 | 0.1238321 | 103.1845 | 0.2809269 | 8750 | 11376.66667 | NA | Ozinga
5680 | 11113 | NA | 328.1626 | 2024-03-04 | Fly.ash | 317.79 | 44.52263 | 362.3126 | 0.1228846 | 100.7593 | 0.2781005 | 8750 | 12276.67 | NA | Ozinga
5681 | 11831 | NA | 334.2081 | 2024-03-04 | Fly.ash | 321.8167 | 47.03932 | 368.856 | 0.1275276 | 107.8518 | 0.2923955 | 8750 | 12446.66667 | NA | Ozinga
5682 | 11408 | NA | 328.6379 | 2024-03-04 | Fly.ash | 318.0645 | 45.02597 | 363.0905 | 0.1240076 | 102.8642 | 0.2833018 | 8750 | 11806.67 | NA | Ozinga
5683 | 11190 | NA | 328.5009 | 2024-03-04 | Fly.ash | 318.2933 | 44.75142 | 363.0447 | 0.123267 | 101.1712 | 0.2786741 | 8750 | 11996.66667 | NA | Ozinga
5684 | 11189 | NA | 319.1337 | 2024-03-04 | Fly.ash | 318.0645 | 44.01929 | 362.0838 | 0.1215721 | 101.1712 | 0.2794136 | 8750 | 10845 | NA | Ozinga
5685 | 11562 | NA | 327.6723 | 2024-03-04 | Fly.ash | 317.79 | 45.52931 | 363.3193 | 0.1253149 | 104.1454 | 0.2866499 | 8750 | 10356.67 | NA | Ozinga
5686 | 8038 | NA | 331.929 | 2024-03-04 | Fly.ash | 321.3134 | 45.48355 | 366.7969 | 0.124002 | 87.9013 | 0.2396457 | 8750 | 12566.67 | NA | Ozinga
5687 | 9841 | NA | 332.147 | 2024-03-04 | Fly.ash | 321.5879 | 45.48355 | 367.0715 | 0.1239092 | 94.26168 | 0.2567938 | 8750 | 11550 | NA | Ozinga
5688 | 7613 | NA | 328.9244 | 2024-03-04 | Fly.ash | 317.5612 | 45.25476 | 362.8159 | 0.124732 | 86.52856 | 0.2384916 | 8750 | 12956.67 | NA | Ozinga
5689 | 8179 | NA | 332.9201 | 2024-03-04 | Fly.ash | 321.0846 | 45.7581 | 366.8427 | 0.1247349 | 88.31313 | 0.2407384 | 8750 | 11236.67 | NA | Ozinga
5690 | 6656 | NA | 328.9069 | 2024-03-04 | Fly.ash | 318.2933 | 45.7581 | 364.0514 | 0.1256913 | 83.14246 | 0.2283811 | 8750 | 12453.33 | NA | Ozinga
5691 | 8386 | NA | 329.2796 | 2024-03-04 | Fly.ash | 318.7967 | 45.02597 | 363.8226 | 0.123758 | 88.9995 | 0.2446233 | 8750 | 11270 | NA | Ozinga
5692 | 7137 | NA | 320.3819 | 2024-03-04 | Fly.ash | 318.5679 | 45.02597 | 363.5938 | 0.1238359 | 84.83551 | 0.2333249 | 8750 | 12130 | NA | Ozinga
5693 | 6670 | NA | 334.0936 | 2024-03-04 | Fly.ash | 321.3134 | 46.26144 | 367.5748 | 0.1258558 | 83.18822 | 0.2263164 | 8750 | 11543.33 | NA | Ozinga
5694 | 8134 | NA | 328.3158 | 2024-03-04 | Fly.ash | 318.0645 | 45.25476 | 363.3193 | 0.1245592 | 88.17585 | 0.2426952 | 8750 | 11483.33 | NA | Ozinga
5695 | 8009 | NA | 328.6782 | 2024-03-04 | Fly.ash | 318.0645 | 45.25476 | 363.3193 | 0.1245592 | 87.76403 | 0.2415617 | 8750 | 11705 | NA | Ozinga
5696 | 5538 | NA | 328.4659 | 2024-03-04 | Fly.ash | 318.2933 | 45.25476 | 363.5481 | 0.1244808 | 78.93272 | 0.2171177 | 8750 | 11963.33333 | NA | Ozinga
5697 | 8905 | NA | 326.564 | 2024-03-04 | Fly.ash | 318.5679 | 45.02597 | 363.5938 | 0.1238359 | 90.69255 | 0.2494337 | 8750 | 11616.66667 | NA | Ozinga
5698 | 8132 | NA | 331.2105 | 2024-03-04 | Fly.ash | 317.5612 | 45.02597 | 362.5872 | 0.1241797 | 88.17585 | 0.2431853 | 8750 | 11903.33 | NA | Ozinga
5699 | 10890 | NA | 329.5262 | 2024-03-04 | Fly.ash | 321.8167 | 45.48355 | 367.3002 | 0.1238321 | 99.34083 | 0.2704622 | 8750 | 10790 | NA | Ozinga
5700 | 11191 | NA | 324.1425 | 2024-03-04 | Fly.ash | 318.5679 | 46.26144 | 364.8293 | 0.126803 | 101.1712 | 0.2773109 | 8750 | 11505 | NA | Ozinga
5701 | 10769 | NA | 323.6263 | 2024-03-04 | Fly.ash | 318.0645 | 46.49023 | 364.5548 | 0.127526 | 98.65446 | 0.2706163 | 8750 | 11130 | NA | Ozinga
5702 | 11188 | NA | 320.124 | 2024-03-04 | Fly.ash | 317.5612 | 46.26144 | 363.8226 | 0.1271538 | 101.1712 | 0.2780782 | 8750 | 11600 | NA | Ozinga
5703 | 11592 | NA | 324.857 | 2024-03-04 | Fly.ash | 319.3 | 46.26144 | 365.5614 | 0.126549 | 104.5573 | 0.2860183 | 8750 | 9326.667 | NA | Ozinga
5704 | 8903 | NA | 328.1776 | 2024-03-04 | Fly.ash | 317.79 | 45.98689 | 363.7769 | 0.1264151 | 90.69255 | 0.2493082 | 8750 | 11483.33 | NA | Ozinga
5705 | 10364 | NA | 326.8588 | 2024-03-04 | Fly.ash | 318.7967 | 46.76477 | 365.5614 | 0.1279259 | 96.54958 | 0.2641132 | 8750 | 11653.33 | NA | Ozinga
5706 | 10768 | NA | 326.0898 | 2024-03-04 | Fly.ash | 318.0645 | 45.98689 | 364.0514 | 0.1263198 | 98.65446 | 0.2709904 | 8750 | 11230 | NA | Ozinga
5707 | 10272 | NA | 326.5356 | 2024-03-04 | Fly.ash | 318.7967 | 45.98689 | 364.7835 | 0.1260662 | 96.13776 | 0.2635474 | 8750 | 11493.33 | NA | Ozinga
5708 | 9257 | NA | 328.1252 | 2024-03-04 | Fly.ash | 318.0645 | 45.98689 | 364.0514 | 0.1263198 | 91.97377 | 0.2526395 | 8750 | 11516.67 | NA | Ozinga
5709 | 10273 | NA | 327.6961 | 2024-03-04 | Fly.ash | 319.8033 | 45.25476 | 365.0581 | 0.1239659 | 96.13776 | 0.2633492 | 8750 | 10946.67 | NA | Ozinga
5710 | 8780 | NA | 328.0059 | 2024-03-04 | Fly.ash | 317.79 | 44.24808 | 362.0381 | 0.1222194 | 90.28072 | 0.249368 | 8750 | 10640 | NA | Ozinga
5711 | 8268 | NA | 328.1689 | 2024-03-04 | Fly.ash | 318.0645 | 45.25476 | 363.3193 | 0.1245592 | 88.58768 | 0.2438287 | 8750 | 11340 | NA | Ozinga
5712 | 9908 | NA | 326.1676 | 2024-03-04 | Fly.ash | 316.3257 | 44.52263 | 360.8484 | 0.1233832 | 94.6735 | 0.2623637 | 8750 | 11366.67 | NA | Ozinga
5713 | 11080 | NA | 324.2656 | 2024-03-04 | Fly.ash | 314.3581 | 44.52263 | 358.8808 | 0.1240597 | 100.5305 | 0.2801224 | 8750 | 11026.67 | NA | Ozinga
5714 | 10618 | NA | 328.0856 | 2024-03-04 | Fly.ash | 318.0645 | 44.75142 | 362.8159 | 0.1233447 | 97.83081 | 0.2696431 | 8750 | 11263.33 | NA | Ozinga
5715 | 9019 | NA | 327.6708 | 2024-03-04 | Fly.ash | 317.5612 | 44.75142 | 362.3126 | 0.123516 | 91.10437 | 0.2514524 | 8750 | 10063.33 | NA | Ozinga
5716 | 10552 | NA | 327.7387 | 2024-03-04 | Fly.ash | 317.5612 | 44.24808 | 361.8093 | 0.1222967 | 97.41899 | 0.2692551 | 8750 | 10363.33 | NA | Ozinga
5717 | 9969 | NA | 327.5855 | 2024-03-04 | Fly.ash | 317.5612 | 44.52263 | 362.0838 | 0.1229622 | 94.90229 | 0.2621003 | 8750 | 10293.33 | NA | Ozinga
5718 | 10843 | NA | 327.8565 | 2024-03-04 | Fly.ash | 317.79 | 43.51595 | 361.3059 | 0.1204407 | 99.06628 | 0.2741895 | 8750 | 10660 | NA | Ozinga
5719 | 10709 | NA | 328.236 | 2024-03-04 | Fly.ash | 318.2933 | 45.02597 | 363.3193 | 0.1239295 | 98.28839 | 0.270529 | 8750 | 9946.667 | NA | Ozinga
5720 | 8133 | NA | 327.606 | 2024-03-04 | Fly.ash | 317.79 | 45.25476 | 363.0447 | 0.1246534 | 88.17585 | 0.2428787 | 8750 | 11420 | NA | Ozinga
5721 | 9743 | NA | 324.3857 | 2024-03-04 | Fly.ash | 314.3581 | 45.25476 | 359.6129 | 0.125843 | 93.84986 | 0.2609747 | 8750 | 10670 | NA | Ozinga
5722 | 9921 | NA | 325.3486 | 2024-03-04 | Fly.ash | 315.5936 | 46.26144 | 361.855 | 0.1278452 | 94.71926 | 0.2617602 | 8750 | 10843.33 | NA | Ozinga
5723 | 6297 | NA | 324.0905 | 2024-03-04 | Fly.ash | 314.0836 | 46.49023 | 360.5738 | 0.128934 | 81.81548 | 0.2269036 | 8750 | 10840 | NA | Ozinga
5724 | 10553 | NA | 328.4207 | 2024-03-04 | Fly.ash | 318.2933 | 44.75142 | 363.0447 | 0.123267 | 97.41899 | 0.2683388 | 8750 | 10783.33 | NA | Ozinga
5725 | 6987 | NA | 327.5045 | 2024-03-04 | Fly.ash | 319.5745 | 45.02597 | 364.6005 | 0.123494 | 84.37793 | 0.2314257 | 8750 | 11866.67 | NA | Ozinga
5726 | 11807 | NA | 320.3578 | 2024-03-04 | Fly.ash | 318.5679 | 45.52931 | 364.0972 | 0.1250471 | 107.4858 | 0.2952118 | 8750 | 9826.667 | NA | Ozinga
5727 | 11962 | NA | 318.8963 | 2024-03-04 | Fly.ash | 317.5612 | 46.26144 | 363.8226 | 0.1271538 | 111.6955 | 0.3070054 | 8750 | 9006.667 | NA | Ozinga
5728 | 11568 | NA | 325.1442 | 2024-03-04 | Fly.ash | 317.4697 | 45.209 | 362.6787 | 0.124653 | 104.2369 | 0.2874085 | 8750 | 9200 | NA | Ozinga
5729 | 11884 | NA | 321.072 | 2024-03-04 | Fly.ash | 317.4697 | 45.7581 | 363.2278 | 0.1259763 | 108.95 | 0.2999496 | 8750 | 9273.333 | NA | Ozinga
5730 | 11150 | NA | 321.0246 | 2024-03-04 | Fly.ash | 317.1951 | 45.209 | 362.4041 | 0.1247475 | 100.9424 | 0.2785354 | 8750 | 8383.333 | NA | Ozinga
5731 | 10248 | NA | 331.4403 | 2024-03-04 | Fly.ash | 321.4506 | 45.48355 | 366.9342 | 0.1239556 | 96.00049 | 0.2616286 | 8750 | 9350 | NA | Ozinga
5732 | 9055 | NA | 332.5399 | 2024-03-04 | Fly.ash | 322.5946 | 46.03265 | 368.6272 | 0.1248759 | 91.24164 | 0.2475174 | 8750 | 9490 | NA | Ozinga
5733 | 11223 | NA | 320.6301 | 2024-03-04 | Fly.ash | 317.1951 | 46.03265 | 363.2278 | 0.1267322 | 101.3999 | 0.2791635 | 8750 | 9486.667 | NA | Ozinga
5734 | 11114 | NA | 327.6621 | 2024-03-04 | Fly.ash | 317.79 | 45.98689 | 363.7769 | 0.1264151 | 100.7593 | 0.2769811 | 8750 | 9546.667 | NA | Ozinga
5735 | 5982 | NA | 327.8225 | 2024-03-04 | Fly.ash | 317.4697 | 45.209 | 362.6787 | 0.124653 | 80.67152 | 0.2224325 | 8750 | 9770 | NA | Ozinga
5736 | 9513 | NA | 319.1584 | 2024-03-04 | Fly.ash | 318.8882 | 44.88869 | 363.7769 | 0.1233962 | 92.93469 | 0.2554717 | 8750 | 9533.333 | NA | Ozinga
5737 | 11696 | NA | 327.3141 | 2024-03-04 | Fly.ash | 317.4697 | 45.48355 | 362.9532 | 0.1253152 | 105.6554 | 0.2910993 | 8750 | 9090 | NA | Ozinga
5738 | 11005 | NA | 327.1062 | 2024-03-04 | Fly.ash | 317.1951 | 44.61414 | 361.8093 | 0.1233085 | 99.98144 | 0.2763374 | 8750 | 9335 | NA | Ozinga
5739 | 11299 | NA | 323.6994 | 2024-03-04 | Fly.ash | 317.4697 | 45.48355 | 362.9532 | 0.1253152 | 101.9033 | 0.2807615 | 8750 | 9365 | NA | Ozinga
5740 | 8427 | NA | 327.4366 | 2024-03-04 | Fly.ash | 317.4697 | 46.30719 | 363.7769 | 0.1272956 | 89.13677 | 0.2450314 | 8750 | 9076.667 | NA | Ozinga
5741 | 9678 | NA | 332.1638 | 2024-03-04 | Fly.ash | 321.7252 | 47.1766 | 368.9018 | 0.1278839 | 93.62107 | 0.2537832 | 8750 | 8790 | NA | Ozinga
5742 | 6781 | NA | 331.9297 | 2024-03-04 | Fly.ash | 321.4506 | 45.209 | 366.6596 | 0.1232996 | 83.60004 | 0.2280045 | 8750 | 9656.667 | NA | Ozinga
5743 | 7992 | NA | 327.4564 | 2024-03-04 | Fly.ash | 317.1951 | 46.03265 | 363.2278 | 0.1267322 | 87.71827 | 0.2414966 | 8750 | 9793.333 | NA | Ozinga
5744 | 9744 | NA | 322.9557 | 2024-03-04 | Fly.ash | 317.4697 | 46.03265 | 363.5023 | 0.1266365 | 93.84986 | 0.2581823 | 8750 | 9900 | NA | Ozinga
5745 | 10767 | NA | 319.7174 | 2024-03-04 | Fly.ash | 317.5612 | 45.7581 | 363.3193 | 0.1259446 | 98.65446 | 0.2715365 | 8750 | 7913.333 | NA | Ozinga
5746 | 11504 | NA | 323.7631 | 2024-03-04 | Fly.ash | 318.5679 | 45.25476 | 363.8226 | 0.1243869 | 103.6878 | 0.2849956 | 8750 | NA | NA | Ozinga
5747 | 9528 | NA | 330.8693 | 2024-03-04 | Fly.ash | 321.0846 | 47.26811 | 368.3527 | 0.128323 | 92.98045 | 0.2524224 | 8750 | 10260 | NA | Ozinga
5748 | 11040 | NA | 332.3547 | 2024-03-04 | Fly.ash | 322.5946 | 47.54266 | 370.1372 | 0.128446 | 100.2102 | 0.270738 | 8750 | 10830 | NA | Ozinga
5749 | 10514 | NA | 331.115 | 2024-03-04 | Fly.ash | 321.3134 | 45.25476 | 366.5681 | 0.1234552 | 97.23596 | 0.2652603 | 8750 | 9896.667 | NA | Ozinga
5750 | 9581 | NA | 327.2422 | 2024-03-04 | Fly.ash | 317.5612 | 46.76477 | 364.326 | 0.1283597 | 93.20924 | 0.2558402 | 8750 | 10210 | NA | Ozinga
5751 | 10776 | NA | 330.3131 | 2024-03-04 | Fly.ash | 320.81 | 46.26144 | 367.0715 | 0.1260284 | 98.70021 | 0.2688856 | 8750 | 10243.33 | NA | Ozinga
5752 | 9734 | NA | 330.7373 | 2024-03-04 | Fly.ash | 321.3134 | 47.54266 | 368.856 | 0.1288922 | 93.8041 | 0.2543109 | 8750 | 9420 | NA | Ozinga
5753 | 12098 | NA | 323.3975 | 2024-03-04 | Fly.ash | 322.5946 | 45.7581 | 368.3527 | 0.1242236 | 124.1875 | 0.3371429 | 8750 | 9900 | NA | Ozinga
5754 | 11039 | NA | 330.6577 | 2024-03-04 | Fly.ash | 321.0846 | 47.03932 | 368.1239 | 0.1277812 | 100.2102 | 0.2722188 | 8750 | 10580 | NA | Ozinga
5755 | 11625 | NA | 331.3914 | 2024-03-04 | Fly.ash | 321.8167 | 47.03932 | 368.856 | 0.1275276 | 104.8776 | 0.284332 | 8750 | 9793.333 | NA | Ozinga
5756 | 8635 | NA | 323.1323 | 2024-03-04 | Fly.ash | 317.5612 | 44.75142 | 362.3126 | 0.123516 | 89.8689 | 0.2480424 | 8750 | 10826.67 | NA | Ozinga
5757 | 10632 | NA | 330.0107 | 2024-03-04 | Slag | 319.175 | 45.24435 | 364.4193 | 0.1241547 | 97.88218 | 0.2685977 | 5750 | 10463.33 | NA | Ozinga
5758 | 11664 | NA | 331.8316 | 2024-03-04 | Slag | 323.732 | 45.75585 | 369.4878 | 0.1238359 | 105.3687 | 0.2851749 | 5750 | 10385 | NA | Ozinga
5759 | 11306 | NA | 331.8792 | 2024-03-04 | Slag | 322.709 | 45.98835 | 368.6973 | 0.124732 | 101.9742 | 0.2765796 | 5750 | 12373.33 | NA | Ozinga
5760 | 11506 | NA | 331.9837 | 2024-03-04 | Slag | 322.9415 | 45.75585 | 368.6973 | 0.1241014 | 103.6947 | 0.2812461 | 5750 | 12590 | NA | Ozinga
5761 | 10196 | NA | 340.8445 | 2024-03-04 | Slag | 327.3124 | 46.22085 | 373.5333 | 0.1237396 | 95.78969 | 0.2564422 | 5750 | 12636.67 | NA | Ozinga
5762 | 11453 | NA | 332.4821 | 2024-03-04 | Slag | 323.453 | 45.75585 | 369.2088 | 0.1239295 | 103.2762 | 0.2797229 | 5750 | 12590 | NA | Ozinga
5763 | 11307 | NA | 331.9192 | 2024-03-04 | Slag | 323.2205 | 45.75585 | 368.9763 | 0.1240076 | 101.9742 | 0.2763705 | 5750 | 11076.67 | NA | Ozinga
5764 | 10146 | NA | 331.9776 | 2024-03-04 | Slag | 322.9415 | 45.75585 | 368.6973 | 0.1241014 | 95.55719 | 0.2591752 | 5750 | 12743.33 | NA | Ozinga
5765 | 7640 | NA | 335.9329 | 2024-03-04 | Slag | 324.755 | 45.75585 | 370.5108 | 0.123494 | 86.62922 | 0.2338102 | 5750 | 12633.33 | NA | Ozinga
5766 | 5859 | NA | 335.8642 | 2024-03-04 | Slag | 324.9875 | 45.75585 | 370.7433 | 0.1234165 | 80.21224 | 0.2163552 | 5750 | 12823.33 | NA | Ozinga
5767 | 8323 | NA | 336.4277 | 2024-03-04 | Slag | 324.755 | 50.82434 | 375.5793 | 0.1353225 | 88.76821 | 0.2363501 | 5750 | 11670 | NA | Ozinga
5768 | 9271 | NA | 336.8283 | 2024-03-04 | Slag | 319.175 | 45.47685 | 364.6518 | 0.1247131 | 92.0232 | 0.2523591 | 5750 | 11076.67 | NA | Ozinga
5769 | 10036 | NA | 340.5347 | 2024-03-04 | Slag | 322.9415 | 45.98835 | 368.9298 | 0.1246534 | 95.13869 | 0.2578775 | 5750 | 11280 | NA | Ozinga
5770 | 10145 | NA | 340.4858 | 2024-03-04 | Slag | 322.9415 | 45.75585 | 368.6973 | 0.1241014 | 95.55719 | 0.2591752 | 5750 | 11583.33 | NA | Ozinga
5771 | 6083 | NA | 339.2427 | 2024-03-04 | Slag | 323.732 | 45.75585 | 369.4878 | 0.1238359 | 81.04924 | 0.2193557 | 5750 | 11550 | NA | Ozinga
5772 | 11400 | NA | 340.1411 | 2024-03-04 | Slag | 322.709 | 45.47685 | 368.1858 | 0.123516 | 102.8112 | 0.2792372 | 5750 | 11716.67 | NA | Ozinga
5773 | 12100 | NA | 336.5908 | 2024-03-04 | Slag | 327.8239 | 46.49985 | 374.3238 | 0.1242236 | 124.2476 | 0.3319255 | 5750 | 11370 | NA | Ozinga
5774 | 11247 | NA | 331.9638 | 2024-03-04 | Slag | 322.9415 | 46.49985 | 369.4413 | 0.1258653 | 101.5557 | 0.2748899 | 5750 | 11516.67 | NA | Ozinga
5775 | 10037 | NA | 334.8234 | 2024-03-04 | Slag | 323.2205 | 45.47685 | 368.6973 | 0.1233447 | 95.13869 | 0.2580401 | 5750 | 11590 | NA | Ozinga
5776 | 10686 | NA | 340.3337 | 2024-03-04 | Slag | 322.709 | 45.47685 | 368.1858 | 0.123516 | 98.11468 | 0.2664814 | 5750 | NA | NA | Ozinga
5777 | 10753 | NA | 338.4408 | 2024-03-04 | Slag | 322.9415 | 45.47685 | 368.4183 | 0.1234381 | 98.57968 | 0.2675754 | 5750 | NA | NA | Ozinga
5778 | 9181 | NA | 340.7 | 2024-03-04 | Slag | 323.2205 | 45.47685 | 368.6973 | 0.1233447 | 91.7442 | 0.2488334 | 5750 | 11660 | NA | Ozinga
5779 | 9532 | NA | 340.9366 | 2024-03-04 | Slag | 323.2205 | 45.75585 | 368.9763 | 0.1240076 | 92.9997 | 0.2520479 | 5750 | 11633.33 | NA | Ozinga
5780 | 10339 | NA | 338.8735 | 2024-03-04 | Slag | 323.453 | 46.26735 | 369.7203 | 0.1251415 | 96.44069 | 0.2608477 | 5750 | 11833.33 | NA | Ozinga
5781 | 8952 | NA | 338.9523 | 2024-03-04 | Slag | 323.453 | 46.26735 | 369.7203 | 0.1251415 | 90.86071 | 0.2457553 | 5750 | 12073.33 | NA | Ozinga
5782 | 11362 | NA | 338.6353 | 2024-03-04 | Slag | 323.2205 | 46.26735 | 369.4878 | 0.1252202 | 102.3927 | 0.2771206 | 5750 | 12043.33 | NA | Ozinga
5783 | 11505 | NA | 340.4053 | 2024-03-04 | Slag | 322.9415 | 44.73286 | 367.6743 | 0.1216643 | 103.6947 | 0.2820286 | 5750 | 12076.67 | NA | Ozinga
5784 | 11454 | NA | 339.004 | 2024-03-04 | Slag | 323.453 | 45.98835 | 369.4413 | 0.1244808 | 103.2762 | 0.2795469 | 5750 | 11923.33 | NA | Ozinga
5785 | 11452 | NA | 338.9444 | 2024-03-04 | Slag | 323.2205 | 47.01135 | 370.2318 | 0.1269781 | 103.2762 | 0.27895 | 5750 | 12043.33 | NA | Ozinga
5786 | 11639 | NA | 328.7185 | 2024-03-04 | Slag | 319.454 | 46.26735 | 365.7213 | 0.1265099 | 105.0897 | 0.287349 | 5750 | 11836.67 | NA | Ozinga
5787 | 11557 | NA | 340.821 | 2024-03-04 | Slag | 322.709 | 46.73235 | 369.4413 | 0.1264947 | 104.1132 | 0.2818125 | 5750 | 12306.67 | NA | Ozinga
5788 | 11741 | NA | 334.9574 | 2024-03-04 | Slag | 319.6865 | 44.96536 | 364.6518 | 0.1233104 | 106.3452 | 0.2916348 | 5750 | 9963.333 | NA | Ozinga
5789 | 10444 | NA | 335.8822 | 2024-03-04 | Slag | 322.709 | 45.47685 | 368.1858 | 0.123516 | 96.85919 | 0.2630715 | 5750 | 11043.33 | NA | Ozinga
5790 | 8676 | NA | 340.6883 | 2024-03-04 | Slag | 322.709 | 45.75585 | 368.4648 | 0.1241797 | 90.02371 | 0.2443211 | 5750 | 11883.33 | NA | Ozinga
5791 | 10586 | NA | 341.497 | 2024-03-04 | Slag | 323.639 | 46.03485 | 369.6738 | 0.1245283 | 97.64969 | 0.2641509 | 5750 | 12320 | NA | Ozinga
5792 | 11285 | NA | 344.5348 | 2024-03-04 | Slag | 326.5219 | 46.49985 | 373.0218 | 0.1246572 | 101.8347 | 0.2729993 | 5750 | 10790 | NA | Ozinga
5793 | 10038 | NA | 336.7631 | 2024-03-04 | Slag | 323.2205 | 45.75585 | 368.9763 | 0.1240076 | 95.13869 | 0.257845 | 5750 | 10973.33 | NA | Ozinga
5794 | 11180 | NA | 338.107 | 2024-03-04 | Slag | 322.709 | 45.75585 | 368.4648 | 0.1241797 | 101.1372 | 0.2744826 | 5750 | 11173.33 | NA | Ozinga
5795 | 11065 | NA | 337.3414 | 2024-03-04 | Slag | 319.6865 | 45.75585 | 365.4423 | 0.1252068 | 100.4397 | 0.2748441 | 5750 | 10940 | NA | Ozinga
5796 | 11988 | NA | 334.2039 | 2024-03-04 | Slag | 319.175 | 44.96536 | 364.1403 | 0.1234836 | 112.6691 | 0.3094113 | 5750 | 10466.67 | NA | Ozinga
5797 | 11246 | NA | 340.2791 | 2024-03-04 | Slag | 322.709 | 46.26735 | 368.9763 | 0.1253938 | 101.5557 | 0.2752363 | 5750 | 12240 | NA | Ozinga
5798 | 10979 | NA | 341.2549 | 2024-03-04 | Slag | 323.453 | 45.98835 | 369.4413 | 0.1244808 | 99.83518 | 0.2702329 | 5750 | 11930 | NA | Ozinga
5799 | 10288 | NA | 334.7364 | 2024-03-04 | Slag | 319.454 | 45.47685 | 364.9308 | 0.1246177 | 96.20819 | 0.263634 | 5750 | 10730 | NA | Ozinga
5800 | 10039 | NA | 340.9514 | 2024-03-04 | Slag | 323.453 | 45.47685 | 368.9298 | 0.123267 | 95.13869 | 0.2578775 | 5750 | 11176.67 | NA | Ozinga
5801 | 10604 | NA | 341.0329 | 2024-03-04 | Slag | 323.453 | 45.98835 | 369.4413 | 0.1244808 | 97.69619 | 0.264443 | 5750 | 11326.67 | NA | Ozinga
5802 | 10035 | NA | 340.386 | 2024-03-04 | Slag | 322.709 | 45.75585 | 368.4648 | 0.1241797 | 95.13869 | 0.2582029 | 5750 | 11600 | NA | Ozinga
5803 | 6082 | NA | 340.3417 | 2024-03-04 | Slag | 322.9415 | 46.26735 | 369.2088 | 0.1253149 | 81.04924 | 0.2195214 | 5750 | 10773.33 | NA | Ozinga
5804 | 10752 | NA | 341.8906 | 2024-03-04 | Slag | 322.709 | 45.47685 | 368.1858 | 0.123516 | 98.57968 | 0.2677444 | 5750 | 11123.33 | NA | Ozinga
5805 | 10144 | NA | 339.9819 | 2024-03-04 | Slag | 322.709 | 45.98835 | 368.6973 | 0.124732 | 95.55719 | 0.2591752 | 5750 | 11296.67 | NA | Ozinga
5806 | 9922 | NA | 340.5378 | 2024-03-04 | Slag | 322.9415 | 45.75585 | 368.6973 | 0.1241014 | 94.72019 | 0.256905 | 5750 | 11090 | NA | Ozinga
5807 | 10389 | NA | 336.6765 | 2024-03-04 | Slag | 319.454 | 45.24435 | 364.6983 | 0.1240597 | 96.62669 | 0.2649496 | 5750 | 12003.33 | NA | Ozinga
5808 | 11374 | NA | 336.8119 | 2024-03-04 | Slag | 319.6865 | 45.24435 | 364.9308 | 0.1239806 | 102.5787 | 0.2810907 | 5750 | 11746.67 | NA | Ozinga
5809 | 11768 | NA | 337.0071 | 2024-03-04 | Slag | 320.198 | 45.24435 | 365.4423 | 0.1238071 | 106.8102 | 0.2922764 | 5750 | 10803.33 | NA | Ozinga
5810 | 11638 | NA | 332.1554 | 2024-03-04 | Slag | 319.454 | 45.24435 | 364.6983 | 0.1240597 | 105.0897 | 0.288155 | 5750 | 10346.67 | NA | Ozinga
5811 | 5157 | NA | 349.3029 | 2024-03-04 | Slag | 333.9619 | 47.29035 | 381.2523 | 0.1240395 | 77.23625 | 0.2025857 | 5750 | 10490 | NA | Ozinga
5812 | 9259 | NA | 336.3476 | 2024-03-04 | Slag | 319.175 | 45.24435 | 364.4193 | 0.1241547 | 91.9767 | 0.2523925 | 5750 | 10953.33 | NA | Ozinga
5813 | 7887 | NA | 336.9361 | 2024-03-04 | Slag | 319.454 | 45.75585 | 365.2098 | 0.1252865 | 87.37322 | 0.2392412 | 5750 | 11300 | NA | Ozinga
5814 | 8951 | NA | 340.1703 | 2024-03-04 | Slag | 322.709 | 45.75585 | 368.4648 | 0.1241797 | 90.86071 | 0.2465926 | 5750 | 11420 | NA | Ozinga
5815 | 11401 | NA | 340.2473 | 2024-03-04 | Slag | 322.9415 | 45.75585 | 368.6973 | 0.1241014 | 102.8112 | 0.2788498 | 5750 | 11463.33 | NA | Ozinga
5816 | 11942 | NA | 327.9118 | 2024-03-04 | Slag | 319.454 | 44.96536 | 364.4193 | 0.1233891 | 110.5766 | 0.3034324 | 5750 | 11650 | NA | Ozinga
5817 | 11518 | NA | 336.3409 | 2024-03-04 | Slag | 319.175 | 45.47685 | 364.6518 | 0.1247131 | 103.7877 | 0.2846213 | 5750 | 11133.33 | NA | Ozinga
5818 | 11402 | NA | 340.8245 | 2024-03-04 | Slag | 323.453 | 45.75585 | 369.2088 | 0.1239295 | 102.8112 | 0.2784635 | 5750 | 10750 | NA | Ozinga
5819 | 9991 | NA | 334.586 | 2024-03-04 | Slag | 319.454 | 45.47685 | 364.9308 | 0.1246177 | 94.95269 | 0.2601937 | 5750 | 10176.67 | NA | Ozinga
5820 | 11308 | NA | 334.18 | 2024-03-04 | Slag | 325.7315 | 45.47685 | 371.2083 | 0.1225103 | 101.9742 | 0.2747088 | 5750 | 10000 | NA | Ozinga
5821 | 6302 | NA | 337.4496 | 2024-03-04 | Slag | 319.454 | 49.52234 | 368.9763 | 0.1342155 | 81.83974 | 0.2218021 | 5750 | 10553.33 | NA | Ozinga
5822 | 10253 | NA | 340.5636 | 2024-03-04 | Slag | 323.2205 | 45.47685 | 368.6973 | 0.1233447 | 96.02219 | 0.2604364 | 5750 | 10623.33 | NA | Ozinga
5823 | 11519 | NA | 332.4394 | 2024-03-04 | Slag | 319.454 | 45.47685 | 364.9308 | 0.1246177 | 103.7877 | 0.2844037 | 5750 | 10460 | NA | Ozinga
5824 | 9073 | NA | 340.5343 | 2024-03-04 | Slag | 323.2205 | 45.47685 | 368.6973 | 0.1233447 | 91.32571 | 0.2476983 | 5750 | 10696.67 | NA | Ozinga
5825 | 10445 | NA | 340.7848 | 2024-03-04 | Slag | 323.453 | 45.75585 | 369.2088 | 0.1239295 | 96.85919 | 0.2623426 | 5750 | 12770 | NA | Ozinga
5826 | 11131 | NA | 336.6962 | 2024-03-04 | Slag | 319.454 | 44.96536 | 364.4193 | 0.1233891 | 100.8582 | 0.2767641 | 5750 | 13040 | NA | Ozinga
5827 | 7243 | NA | 336.5538 | 2024-03-04 | Slag | 319.175 | 44.96536 | 364.1403 | 0.1234836 | 85.23423 | 0.2340697 | 5750 | 10470 | NA | Ozinga
5828 | 7639 | NA | 340.3326 | 2024-03-04 | Slag | 323.2205 | 45.47685 | 368.6973 | 0.1233447 | 86.62922 | 0.2349603 | 5750 | 11213.33 | NA | Ozinga
5829 | 10485 | NA | 335.9704 | 2024-03-04 | Slag | 318.989 | 44.77936 | 363.7683 | 0.1230986 | 97.09169 | 0.2669053 | 5750 | 11173.33 | NA | Ozinga
5830 | 5941 | NA | 337.1924 | 2024-03-04 | Slag | 322.337 | 45.61635 | 367.9533 | 0.1239732 | 80.53774 | 0.2188803 | 5750 | 11296.67 | NA | Ozinga
5831 | 9973 | NA | 335.8415 | 2024-03-04 | Slag | 322.895 | 46.77885 | 369.6738 | 0.1265409 | 94.90619 | 0.2567296 | 5750 | 11260 | NA | Ozinga
5832 | 8858 | NA | 339.1991 | 2024-03-04 | Slag | 326.2894 | 46.49985 | 372.7893 | 0.1247349 | 90.58171 | 0.2429837 | 5750 | 9356.667 | NA | Ozinga
5833 | 11100 | NA | 333.8852 | 2024-03-04 | Slag | 323.2205 | 45.98835 | 369.2088 | 0.1245592 | 100.6722 | 0.27267 | 5750 | NA | NA | Ozinga
5834 | 9731 | NA | 344.2359 | 2024-03-04 | Slag | 331.2649 | 48.08085 | 379.3458 | 0.1267468 | 93.7902 | 0.247242 | 5750 | 10380 | NA | Ozinga
5835 | 11363 | NA | 337.6325 | 2024-03-04 | Slag | 324.9875 | 46.73235 | 371.7198 | 0.1257193 | 102.3927 | 0.2754566 | 5750 | 10576.67 | NA | Ozinga
5836 | 11507 | NA | 341.2385 | 2024-03-04 | Slag | 328.8004 | 45.75585 | 374.5563 | 0.1221601 | 103.6947 | 0.2768467 | 5750 | 10766.67 | NA | Ozinga
5837 | 11879 | NA | 335.2596 | 2024-03-04 | Slag | 322.709 | 45.75585 | 368.4648 | 0.1241797 | 108.8096 | 0.2953054 | 5750 | 9430 | NA | Ozinga
5838 | 11431 | NA | 338.5046 | 2024-03-04 | Slag | 323.7785 | 45.94185 | 369.7203 | 0.1242611 | 103.0437 | 0.2787071 | 5750 | 11560 | NA | Ozinga
5839 | 10529 | NA | 340.0189 | 2024-03-04 | Slag | 322.895 | 45.61635 | 368.5113 | 0.1237855 | 97.32419 | 0.2641009 | 5750 | 10290 | NA | Ozinga
5840 | 10873 | NA | 339.6285 | 2024-03-04 | Slag | 322.616 | 45.94185 | 368.5578 | 0.124653 | 99.23068 | 0.2692405 | 5750 | 10420 | NA | Ozinga
5841 | 10784 | NA | 332.4003 | 2024-03-04 | Slag | 319.454 | 45.24435 | 364.6983 | 0.1240597 | 98.76568 | 0.2708147 | 5750 | 10733.33 | NA | Ozinga
5842 | 11740 | NA | 334.0065 | 2024-03-04 | Slag | 319.175 | 45.47685 | 364.6518 | 0.1247131 | 106.3452 | 0.2916348 | 5750 | 11245 | NA | Ozinga
5843 | 10665 | NA | 327.3603 | 2024-03-04 | Slag | 318.71 | 45.10485 | 363.8148 | 0.1239775 | 98.02168 | 0.2694274 | 5750 | 10136.67 | NA | Ozinga
5844 | 10907 | NA | 333.0861 | 2024-03-04 | Slag | 324.662 | 45.38385 | 370.0458 | 0.1226439 | 99.41668 | 0.2686605 | 5750 | 11183.33 | NA | Ozinga
5845 | 10576 | NA | 328.7154 | 2024-03-04 | Slag | 320.384 | 45.10485 | 365.4888 | 0.1234097 | 97.55669 | 0.2669211 | 5750 | 10926.67 | NA | Ozinga
5846 | 10268 | NA | 326.9925 | 2024-03-04 | Slag | 318.431 | 45.10485 | 363.5358 | 0.1240727 | 96.11519 | 0.2643899 | 5750 | 10280 | NA | Ozinga
5847 | 9497 | NA | 334.4903 | 2024-03-04 | Slag | 319.175 | 45.47685 | 364.6518 | 0.1247131 | 92.8602 | 0.2546544 | 5750 | 11323.33 | NA | Ozinga
5848 | 9604 | NA | 335.1628 | 2024-03-04 | Slag | 319.919 | 45.47685 | 365.3958 | 0.1244591 | 93.2787 | 0.2552812 | 5750 | 12196.67 | NA | Ozinga
5849 | 9035 | NA | 337.7026 | 2024-03-04 | Slag | 320.4305 | 45.47685 | 365.9073 | 0.1242852 | 91.13971 | 0.2490787 | 5750 | 10566.67 | NA | Ozinga
5850 | 8910 | NA | 334.407 | 2024-03-04 | Slag | 319.175 | 45.47685 | 364.6518 | 0.1247131 | 90.72121 | 0.2487886 | 5750 | 11340 | NA | Ozinga
5851 | 10105 | NA | 343.4687 | 2024-03-04 | Slag | 326.5219 | 45.47685 | 371.9988 | 0.12225 | 95.37119 | 0.256375 | 5750 | 11566.67 | NA | Ozinga
5852 | 11284 | NA | 333.054 | 2024-03-04 | Slag | 315.734 | 45.01185 | 360.7458 | 0.1247744 | 101.8347 | 0.2822892 | 5750 | 12100 | NA | Ozinga
5853 | 10104 | NA | 336.6628 | 2024-03-04 | Slag | 321.686 | 45.24435 | 366.9303 | 0.123305 | 95.37119 | 0.2599164 | 5750 | 11253.33 | NA | Ozinga
5854 | 10674 | NA | 333.181 | 2024-03-04 | Slag | 316.478 | 45.01185 | 361.4898 | 0.1245176 | 98.06818 | 0.2712889 | 5750 | 10980 | NA | Ozinga
5855 | 11155 | NA | 333.2235 | 2024-03-04 | Slag | 316.478 | 44.73286 | 361.2108 | 0.1238414 | 100.9977 | 0.2796087 | 5750 | 12053.33 | NA | Ozinga
5856 | 10446 | NA | 340.8924 | 2024-03-04 | Slag | 323.732 | 45.47685 | 369.2088 | 0.1231738 | 96.85919 | 0.2623426 | 5750 | 9790 | NA | Ozinga
5857 | 10486 | NA | 336.345 | 2024-03-04 | Slag | 319.175 | 44.96536 | 364.1403 | 0.1234836 | 97.09169 | 0.2666326 | 5750 | 12020 | NA | Ozinga
5858 | 11009 | NA | 339.8894 | 2024-03-04 | Slag | 322.709 | 45.24435 | 367.9533 | 0.1229622 | 100.0212 | 0.2718312 | 5750 | 11506.67 | NA | Ozinga
5859 | 10289 | NA | 336.9554 | 2024-03-04 | Slag | 319.919 | 44.96536 | 364.8843 | 0.1232318 | 96.20819 | 0.2636676 | 5750 | 11833.33 | NA | Ozinga
5860 | 10525 | NA | 334.3717 | 2024-03-04 | Slag | 317.501 | 44.73286 | 362.2338 | 0.1234917 | 97.27769 | 0.2685494 | 5750 | 10145 | NA | Ozinga
5861 | 11929 | NA | 336.4171 | 2024-03-04 | Slag | 319.175 | 45.47685 | 364.6518 | 0.1247131 | 110.1581 | 0.3020913 | 5750 | 11910 | NA | Ozinga
5862 | 11930 | NA | 334.6071 | 2024-03-04 | Slag | 317.7335 | 44.73286 | 362.4663 | 0.1234124 | 110.2046 | 0.3040411 | 5750 | 10490 | NA | Ozinga
5863 | 12111 | NA | 336.2147 | 2024-03-04 | Slag | 327.8239 | 46.49985 | 374.3238 | 0.1242236 | 128.1536 | 0.3423602 | 5750 | 10682.22 | NA | Ozinga
5864 | 11298 | NA | 340.271 | 2024-03-04 | Slag | 323.4995 | 44.50036 | 367.9998 | 0.1209249 | 101.8812 | 0.2768511 | 5750 | 11716.67 | NA | Ozinga
5865 | 11678 | NA | 340.2463 | 2024-03-04 | Slag | 322.988 | 45.47685 | 368.4648 | 0.1234225 | 105.5082 | 0.2863453 | 5750 | 12036.67 | NA | Ozinga
5866 | 11637 | NA | 336.3815 | 2024-03-04 | Slag | 319.454 | 44.96536 | 364.4193 | 0.1233891 | 105.0897 | 0.2883757 | 5750 | NA | NA | Ozinga
5867 | 11845 | NA | 334.2066 | 2024-03-04 | Slag | 316.757 | 44.73286 | 361.4898 | 0.1237458 | 108.1122 | 0.2990738 | 5750 | NA | NA | Ozinga
5868 | 11465 | NA | 336.8865 | 2024-03-04 | Slag | 319.175 | 45.24435 | 364.4193 | 0.1241547 | 103.4157 | 0.2837821 | 5750 | 12386.67 | NA | Ozinga
5869 | 11491 | NA | 341.5792 | 2024-03-04 | Slag | 324.755 | 44.50036 | 369.2553 | 0.1205138 | 103.5552 | 0.2804433 | 5750 | 12300 | NA | Ozinga
5870 | 11575 | NA | 337.3343 | 2024-03-04 | Slag | 320.198 | 45.24435 | 365.4423 | 0.1238071 | 104.2527 | 0.285278 | 5750 | 11110 | NA | Ozinga
5871 | 9378 | NA | 336.6653 | 2024-03-04 | Slag | 319.175 | 45.47685 | 364.6518 | 0.1247131 | 92.4417 | 0.2535068 | 5750 | 11060 | NA | Ozinga
5872 | 10388 | NA | 336.5349 | 2024-03-04 | Slag | 319.454 | 45.24435 | 364.6983 | 0.1240597 | 96.62669 | 0.2649496 | 5750 | 10816.67 | NA | Ozinga
5873 | 11438 | NA | 335.6557 | 2024-03-04 | Slag | 318.245 | 44.73286 | 362.9778 | 0.1232385 | 103.1367 | 0.2841404 | 5750 | 9600 | NA | Ozinga
5874 | 11466 | NA | 337.0373 | 2024-03-04 | Slag | 319.6865 | 44.96536 | 364.6518 | 0.1233104 | 103.4157 | 0.2836011 | 5750 | 12346.67 | NA | Ozinga
5875 | 11636 | NA | 336.2005 | 2024-03-04 | Slag | 319.175 | 45.24435 | 364.4193 | 0.1241547 | 105.0897 | 0.2883757 | 5750 | 10626.67 | NA | Ozinga
5876 | 11132 | NA | 337.4458 | 2024-03-04 | Slag | 320.198 | 45.24435 | 365.4423 | 0.1238071 | 100.8582 | 0.2759893 | 5750 | 10630 | NA | Ozinga
5877 | 11917 | NA | 334.2236 | 2024-03-04 | Slag | 319.175 | 45.24435 | 364.4193 | 0.1241547 | 109.7396 | 0.3011356 | 5750 | 12105 | NA | Ozinga
5878 | 11883 | NA | 334.1933 | 2024-03-04 | Slag | 319.268 | 44.73286 | 364.0008 | 0.1228922 | 108.9491 | 0.2993102 | 5750 | 10985 | NA | Ozinga
5879 | 11706 | NA | 339.7653 | 2024-03-04 | Slag | 322.709 | 45.47685 | 368.1858 | 0.123516 | 105.8337 | 0.2874463 | 5750 | 10366.67 | NA | Ozinga
5880 | 10568 | NA | 343.5733 | 2024-03-04 | Slag | 327.0334 | 44.96536 | 371.9988 | 0.120875 | 97.51019 | 0.262125 | 5750 | 10400 | NA | Ozinga
5881 | 10390 | NA | 337.3753 | 2024-03-04 | Slag | 319.919 | 44.96536 | 364.8843 | 0.1232318 | 96.62669 | 0.2648146 | 5750 | 11055 | NA | Ozinga
5882 | 11766 | NA | 336.8619 | 2024-03-04 | Slag | 319.6865 | 44.96536 | 364.6518 | 0.1233104 | 106.7637 | 0.2927825 | 5750 | 10840 | NA | Ozinga
5883 | 11848 | NA | 333.0071 | 2024-03-04 | Slag | 318.245 | 44.73286 | 362.9778 | 0.1232385 | 108.1587 | 0.2979759 | 5750 | 11563.33 | NA | Ozinga
5884 | 11539 | NA | 326.0145 | 2024-03-04 | Slag | 317.6405 | 44.63986 | 362.2803 | 0.1232191 | 103.9737 | 0.2869978 | 5750 | 10010 | NA | Ozinga
5885 | 11900 | NA | 331.1107 | 2024-03-04 | Slag | 316.013 | 44.50036 | 360.5133 | 0.1234361 | 109.3676 | 0.3033664 | 5750 | 10723.33 | NA | Ozinga
5886 | 9814 | NA | 334.1701 | 2024-03-04 | Slag | 319.175 | 44.96536 | 364.1403 | 0.1234836 | 94.1157 | 0.25846 | 5750 | 10866.67 | NA | Ozinga
5887 | 8792 | NA | 337.2603 | 2024-03-04 | Slag | 319.919 | 45.24435 | 365.1633 | 0.1239017 | 90.30271 | 0.247294 | 5750 | 11266.67 | NA | Ozinga
5888 | 11842 | NA | 332.3291 | 2024-03-04 | Slag | 319.6865 | 44.96536 | 364.6518 | 0.1233104 | 108.0192 | 0.2962255 | 5750 | 10156.67 | NA | Ozinga
5889 | 10567 | NA | 338.3148 | 2024-03-04 | Slag | 320.942 | 44.96536 | 365.9073 | 0.1228873 | 97.51019 | 0.2664888 | 5750 | 11203.33 | NA | Ozinga
5890 | 8147 | NA | 335.917 | 2024-03-04 | Slag | 320.7095 | 45.24435 | 365.9538 | 0.1236341 | 88.21022 | 0.2410419 | 5750 | NA | NA | Ozinga
5891 | 9719 | NA | 336.6307 | 2024-03-04 | Slag | 319.175 | 45.24435 | 364.4193 | 0.1241547 | 93.6972 | 0.2571137 | 5750 | NA | NA | Ozinga
5892 | 11524 | NA | 334.6902 | 2024-03-04 | Slag | 319.454 | 44.96536 | 364.4193 | 0.1233891 | 103.8342 | 0.2849305 | 5750 | NA | NA | Ozinga
5893 | 11655 | NA | 329.1038 | 2024-03-04 | Slag | 316.013 | 45.01185 | 361.0248 | 0.124678 | 105.2292 | 0.2914735 | 5750 | NA | NA | Ozinga
5894 | 11426 | NA | 336.5143 | 2024-03-04 | Slag | 321.221 | 45.24435 | 366.4653 | 0.1234615 | 102.9972 | 0.2810557 | 5750 | NA | NA | Ozinga
5895 | 3112 | NA | 241.3907 | 2024-03-04 | NA | 231.1626 | 0 | 231.1626 | 0 | 55.79322 | 0.2413592 | 4000 | 6806.667 | 276.69112 | Ozinga
5896 | 8539 | NA | 237.9238 | 2024-03-04 | NA | 230.8932 | 0 | 230.8932 | 0 | 89.54744 | 0.3878305 | 4000 | 5386.667 | 276.69112 | Ozinga
5897 | 9499 | NA | 241.194 | 2024-03-04 | NA | 231.1626 | 0 | 231.1626 | 0 | 92.869 | 0.4017476 | 4000 | 7333.333 | 276.69112 | Ozinga
5898 | 5696 | NA | 245.3509 | 2024-03-04 | NA | 233.9904 | 0 | 233.9904 | 0 | 79.58276 | 0.3401113 | 4000 | 7466.667 | 276.69112 | Ozinga
5899 | 8693 | NA | 246.4868 | 2024-03-04 | NA | 233.7659 | 0 | 233.7659 | 0 | 90.08607 | 0.3853687 | 4000 | 7800 | 276.69112 | Ozinga
5900 | 6488 | NA | 243.7284 | 2024-03-04 | NA | 233.4966 | 0 | 233.4966 | 0 | 82.54523 | 0.3535179 | 4000 | 6776.667 | 276.69112 | Ozinga
5901 | 5374 | NA | 245.2696 | 2024-03-04 | NA | 233.4966 | 0 | 233.4966 | 0 | 78.32595 | 0.3354479 | 4000 | 7273.333336 | 276.69112 | Ozinga
5902 | 5485 | NA | 247.1168 | 2024-03-04 | NA | 233.9904 | 0 | 233.9904 | 0 | 78.77481 | 0.3366584 | 4000 | 7763.333 | 276.69112 | Ozinga
5903 | 6132 | NA | 243.8757 | 2024-03-04 | NA | 233.7659 | 0 | 233.7659 | 0 | 81.28843 | 0.3477343 | 4000 | 6706.667 | 276.69112 | Ozinga
5904 | 12017 | NA | 238.9654 | 2024-03-04 | NA | 232.0603 | 0 | 232.0603 | 0 | 114.3245 | 0.4926499 | 4000 | 6860 | 276.69112 | Ozinga
5905 | 8073 | NA | 242.1567 | 2024-03-04 | NA | 233.4966 | 0 | 233.4966 | 0 | 88.02132 | 0.3769704 | 4000 | 7200 | 276.69112 | Ozinga
5906 | 7946 | NA | 244.4281 | 2024-03-04 | NA | 233.9904 | 0 | 233.9904 | 0 | 87.57246 | 0.3742567 | 4000 | 7346.667 | 276.69112 | Ozinga
5907 | 4126 | NA | 247.9075 | 2024-03-04 | NA | 233.7659 | 0 | 233.7659 | 0 | 71.18909 | 0.3045315 | 4000 | 8826.667 | 276.69112 | Ozinga
5908 | 5120 | NA | 247.7893 | 2024-03-04 | NA | 233.7659 | 0 | 233.7659 | 0 | 77.06915 | 0.3296851 | 4000 | 8086.667 | 276.69112 | Ozinga
5909 | 10006 | NA | 244.8203 | 2024-03-04 | NA | 233.4966 | 0 | 233.4966 | 0 | 95.02352 | 0.4069589 | 4000 | 6823.333 | 276.69112 | Ozinga
5910 | 7813 | NA | 243.0688 | 2024-03-04 | NA | 235.2921 | 0 | 235.2921 | 0 | 87.16848 | 0.3704693 | 4000 | 6726.667 | 276.69112 | Ozinga
5911 | 5572 | NA | 242.8586 | 2024-03-04 | NA | 230.8932 | 0 | 230.8932 | 0 | 79.1339 | 0.3427294 | 4000 | 6193.333 | 276.69112 | Ozinga
5912 | 6752 | NA | 247.4673 | 2024-03-04 | NA | 234.6637 | 0 | 234.6637 | 0 | 83.48784 | 0.3557766 | 4000 | 7390 | 276.69112 | Ozinga
5913 | 6522 | NA | 244.2218 | 2024-03-04 | NA | 236.4142 | 0 | 236.4142 | 0 | 82.635 | 0.3495348 | 4000 | 6620 | 276.69112 | Ozinga
5914 | 10284 | NA | 238.6111 | 2024-03-04 | NA | 231.1626 | 0 | 231.1626 | 0 | 96.19056 | 0.4161165 | 4000 | 6663.333 | 276.69112 | Ozinga
5915 | 8278 | NA | 243.8399 | 2024-03-04 | NA | 236.6835 | 0 | 236.6835 | 0 | 88.60483 | 0.3743599 | 4000 | 7213.333 | 276.69112 | Ozinga
5916 | 7945 | NA | 240.974 | 2024-03-04 | NA | 233.7659 | 0 | 233.7659 | 0 | 87.57246 | 0.374616 | 4000 | 7306.667 | 276.69112 | Ozinga
5917 | 9268 | NA | 238.2786 | 2024-03-04 | NA | 230.8932 | 0 | 230.8932 | 0 | 92.01616 | 0.3985226 | 4000 | 6880 | 276.69112 | Ozinga
5918 | 7539 | NA | 241.1903 | 2024-03-04 | NA | 233.7659 | 0 | 233.7659 | 0 | 86.31565 | 0.3692396 | 4000 | 7963.333 | 276.69112 | Ozinga
5919 | 4714 | NA | 241.2258 | 2024-03-04 | NA | 233.4966 | 0 | 233.4966 | 0 | 74.95951 | 0.3210304 | 4000 | 5086.667 | 276.69112 | Ozinga
5920 | 5202 | NA | 239.0852 | 2024-03-04 | NA | 231.4319 | 0 | 231.4319 | 0 | 77.47312 | 0.3347556 | 4000 | 5913.333 | 276.69112 | Ozinga
5921 | 8141 | NA | 273.4922 | 2024-03-04 | Fly.ash | 271.0475 | 47.75366 | 318.8011 | 0.1497914 | 88.1913 | 0.2766342 | 5000 | 8750.000007 | 319.78236 | Ozinga
5922 | 3991 | NA | 277.0704 | 2024-03-04 | Fly.ash | 275.038 | 48.46309 | 323.5011 | 0.1498081 | 70.18945 | 0.2169682 | 5000 | 6885 | 319.78236 | Ozinga
5923 | 4424 | NA | 275.3507 | 2024-03-04 | Fly.ash | 273.1314 | 48.10837 | 321.2398 | 0.1497585 | 73.33756 | 0.2282954 | 5000 | 6770.000001 | 319.78236 | Ozinga
5924 | 8600 | NA | 279.4787 | 2024-03-04 | Fly.ash | 271.6239 | 47.88668 | 319.5106 | 0.1498751 | 89.78752 | 0.2810158 | 5000 | 7523.333329 | 319.78236 | Ozinga
5925 | 9165 | NA | 274.4564 | 2024-03-04 | Fly.ash | 269.0522 | 47.3546 | 316.4068 | 0.1496637 | 91.69412 | 0.2897982 | 5000 | 7570 | 319.78236 | Ozinga
5926 | 8651 | NA | 275.7257 | 2024-03-04 | Fly.ash | 273.5305 | 48.06404 | 321.5945 | 0.1494554 | 89.92054 | 0.2796084 | 5000 | 6430 | 319.78236 | Ozinga
5927 | 6279 | NA | 276.4238 | 2024-03-04 | Fly.ash | 274.1069 | 48.28573 | 322.3926 | 0.1497731 | 81.76207 | 0.2536102 | 5000 | 7600 | 319.78236 | Ozinga
5928 | 8746 | NA | 276.0996 | 2024-03-04 | Fly.ash | 273.8852 | 48.0197 | 321.9049 | 0.1491736 | 90.23092 | 0.280303 | 5000 | 6720 | 319.78236 | Ozinga
5929 | 6699 | NA | 276.1832 | 2024-03-04 | Fly.ash | 273.8852 | 48.28573 | 322.1709 | 0.1498761 | 83.31395 | 0.2586017 | 5000 | 7579.999999 | 319.78236 | Ozinga
5930 | 7197 | NA | 276.8364 | 2024-03-04 | Fly.ash | 274.9493 | 51.6112 | 326.5605 | 0.1580448 | 85.08753 | 0.2605567 | 5000 | 8653.333337 | 319.78236 | Ozinga
5931 | 7070 | NA | 285.1746 | 2024-03-04 | Fly.ash | 283.4625 | 52.27629 | 335.7388 | 0.1557052 | 84.64414 | 0.252113 | 5000 | 7926.667 | 319.78236 | Ozinga
5932 | 6404 | NA | 276.956 | 2024-03-04 | Fly.ash | 274.8163 | 49.21686 | 324.0332 | 0.1518883 | 82.20546 | 0.2536946 | 5000 | 7260 | 319.78236 | Ozinga
5933 | 10863 | NA | 300.9392 | 2024-03-08 | NA | 301.1834 | 0 | 301.1834 | 0 | 99.18321 | 0.3293117 | 5250 | 6010 | NA | Ozinga
5934 | 6583 | NA | 217.7207 | 2024-03-04 | Fly.ash | 206.3798 | 43.77753 | 250.1573 | 0.175 | 82.87586 | 0.331295 | 4000 | 6826.667 | 276.69112 | Ozinga
5935 | 9153 | NA | 219.3824 | 2024-03-04 | Fly.ash | 208.1345 | 44.27244 | 252.4069 | 0.1754011 | 91.64936 | 0.3631016 | 4000 | 6883.333 | 276.69112 | Ozinga
5936 | 9818 | NA | 216.5357 | 2024-03-04 | Fly.ash | 208.6294 | 44.27244 | 252.9018 | 0.1750578 | 94.12394 | 0.3721758 | 4000 | 7283.333336 | 276.69112 | Ozinga
5937 | 10628 | NA | 219.7462 | 2024-03-04 | Fly.ash | 208.4044 | 44.27244 | 252.6769 | 0.1752137 | 97.8583 | 0.3872863 | 4000 | 7550 | 276.69112 | Ozinga
5938 | 10375 | NA | 215.774 | 2024-03-04 | Fly.ash | 208.1345 | 44.27244 | 252.4069 | 0.1754011 | 96.59851 | 0.3827094 | 4000 | 7403.333 | 276.69112 | Ozinga
5939 | 6936 | NA | 216.5943 | 2024-03-04 | Fly.ash | 208.8993 | 44.27244 | 253.1718 | 0.1748712 | 84.22563 | 0.3326817 | 4000 | 7296.667 | 276.69112 | Ozinga
5940 | 7592 | NA | 217.24 | 2024-03-04 | Fly.ash | 209.2143 | 42.74271 | 251.957 | 0.1696429 | 86.43025 | 0.3430357 | 4000 | 7370 | 276.69112 | Ozinga
5941 | 11990 | NA | 218.8773 | 2024-03-04 | Fly.ash | 211.4639 | 44.99232 | 256.4562 | 0.1754386 | 112.7058 | 0.4394737 | 4000 | 7286.25 | 276.69112 | Ozinga
5942 | 6175 | NA | 222.0176 | 2024-03-04 | Fly.ash | 210.969 | 44.99232 | 255.9613 | 0.1757778 | 81.39111 | 0.3179821 | 4000 | 8226.667 | 276.69112 | Ozinga
5943 | 10983 | NA | 218.567 | 2024-03-04 | Fly.ash | 208.1345 | 46.70203 | 254.8365 | 0.1832627 | 99.88295 | 0.3919492 | 4000 | 6963.333 | 276.69112 | Ozinga
5944 | 8044 | NA | 216.2999 | 2024-03-04 | Fly.ash | 208.6294 | 44.27244 | 252.9018 | 0.1750578 | 87.915 | 0.347625 | 4000 | 6883.333 | 276.69112 | Ozinga
5945 | 9057 | NA | 218.0175 | 2024-03-04 | Fly.ash | 208.6294 | 46.70203 | 255.3314 | 0.1829075 | 91.24443 | 0.3573568 | 4000 | 7080 | 276.69112 | Ozinga
5946 | 6935 | NA | 217.6373 | 2024-03-04 | Fly.ash | 208.1345 | 44.27244 | 252.4069 | 0.1754011 | 84.22563 | 0.3336898 | 4000 | 6343.333333 | 276.69112 | Ozinga
5947 | 4201 | NA | 218.6414 | 2024-03-04 | Fly.ash | 210.699 | 44.99232 | 255.6914 | 0.1759634 | 71.80775 | 0.2808376 | 4000 | 7743.333333 | 276.69112 | Ozinga
5948 | 6657 | NA | 220.8009 | 2024-03-04 | Fly.ash | 213.0836 | 45.48724 | 258.5709 | 0.1759179 | 83.14581 | 0.3215591 | 4000 | 7270 | 276.69112 | Ozinga
5949 | 7421 | NA | 220.5209 | 2024-03-04 | Fly.ash | 212.9487 | 44.72237 | 257.671 | 0.1735638 | 85.98033 | 0.3336826 | 4000 | 7736.667 | 276.69112 | Ozinga
5950 | 7329 | NA | 219.1331 | 2024-03-04 | Fly.ash | 210.4741 | 44.99232 | 255.4664 | 0.1761184 | 85.5754 | 0.3349771 | 4000 | 7903.333 | 276.69112 | Ozinga
5951 | 8355 | NA | 223.4983 | 2024-03-04 | Fly.ash | 215.1983 | 44.99232 | 260.1906 | 0.1729206 | 88.90483 | 0.3416912 | 4000 | 7056.666667 | 276.69112 | Ozinga
5952 | 4154 | NA | 223.0979 | 2024-03-04 | Fly.ash | 210.699 | 44.72237 | 255.4214 | 0.1750925 | 71.40281 | 0.2795491 | 4000 | 7413.333339 | 276.69112 | Ozinga
5953 | 8110 | NA | 218.6069 | 2024-03-04 | Fly.ash | 210.969 | 44.99232 | 255.9613 | 0.1757778 | 88.09497 | 0.344173 | 4000 | 6866.667 | 276.69112 | Ozinga
5954 | 9887 | NA | 219.0984 | 2024-03-04 | Fly.ash | 208.6294 | 44.49741 | 253.1268 | 0.175791 | 94.52887 | 0.3734447 | 4000 | NA | 276.69112 | Ozinga
5955 | 10285 | NA | 216.83 | 2024-03-04 | Fly.ash | 208.6294 | 44.99232 | 253.6217 | 0.1773993 | 96.19358 | 0.3792798 | 4000 | 6700 | 276.69112 | Ozinga
5956 | 11658 | NA | 216.3778 | 2024-03-04 | Fly.ash | 208.4044 | 44.49741 | 252.9018 | 0.1759473 | 105.282 | 0.416296 | 4000 | 7219.999999 | 276.69112 | Ozinga
5957 | 10251 | NA | 219.8753 | 2024-03-04 | Fly.ash | 210.969 | 44.72237 | 255.6914 | 0.1749076 | 96.01361 | 0.3755059 | 4000 | 7260.000002 | 276.69112 | Ozinga
5958 | 9154 | NA | 216.564 | 2024-03-04 | Fly.ash | 208.1345 | 44.49741 | 252.6319 | 0.1761354 | 91.64936 | 0.3627783 | 4000 | 7746.667 | 276.69112 | Ozinga
5959 | 7026 | NA | 225.456 | 2024-03-04 | Fly.ash | 211.014 | 44.76736 | 255.7813 | 0.175022 | 84.54057 | 0.3305189 | 4000 | 7333.333338 | 276.69112 | Ozinga
5960 | 7152 | NA | 223.5622 | 2024-03-04 | Fly.ash | 211.014 | 45.89217 | 256.9062 | 0.178634 | 84.90051 | 0.3304729 | 4000 | 8636.666668 | 276.69112 | Ozinga
5961 | 7593 | NA | 218.8863 | 2024-03-04 | Fly.ash | 210.789 | 44.76736 | 255.5564 | 0.1751761 | 86.43025 | 0.3382042 | 4000 | 6706.667 | 276.69112 | Ozinga
5962 | 4676 | NA | 226.4462 | 2024-03-04 | Fly.ash | 211.014 | 44.99232 | 256.0063 | 0.1757469 | 74.77724 | 0.2920914 | 4000 | 8710.000004 | 276.69112 | Ozinga
5963 | 4403 | NA | 225.7766 | 2024-03-04 | Fly.ash | 210.5641 | 44.99232 | 255.5564 | 0.1760563 | 73.2475 | 0.2866197 | 4000 | 9016.667 | 276.69112 | Ozinga
5964 | 3608 | NA | 226.7705 | 2024-03-04 | Fly.ash | 211.4639 | 44.76736 | 256.2313 | 0.1747147 | 66.49865 | 0.2595259 | 4000 | 9360.000002 | 276.69112 | Ozinga
5965 | 4381 | NA | 219.4658 | 2024-03-04 | Fly.ash | 210.4741 | 46.97198 | 257.4461 | 0.1824537 | 73.06753 | 0.2838168 | 4000 | 9216.666664 | 276.69112 | Ozinga
5966 | 4382 | NA | 223.1256 | 2024-03-04 | Fly.ash | 210.969 | 46.74702 | 257.716 | 0.1813897 | 73.06753 | 0.2835196 | 4000 | 7270 | 276.69112 | Ozinga
5967 | 5106 | NA | 225.1289 | 2024-03-04 | Fly.ash | 212.9037 | 45.44224 | 258.3459 | 0.1758969 | 77.02685 | 0.298154 | 4000 | 7336.667 | 276.69112 | Ozinga
5968 | 5251 | NA | 220.3988 | 2024-03-04 | Fly.ash | 211.194 | 44.72237 | 255.9163 | 0.1747539 | 77.65675 | 0.3034459 | 4000 | 8053.333 | 276.69112 | Ozinga
5969 | 9056 | NA | 216.9181 | 2024-03-04 | Fly.ash | 208.1345 | 45.7122 | 253.8467 | 0.180078 | 91.24443 | 0.359447 | 4000 | 8036.667 | 276.69112 | Ozinga
5970 | 9434 | NA | 219.3991 | 2024-03-04 | Fly.ash | 210.699 | 46.25211 | 256.9511 | 0.1800035 | 92.68418 | 0.3607074 | 4000 | 8260 | 276.69112 | Ozinga
5971 | 8668 | NA | 217.4206 | 2024-03-04 | Fly.ash | 208.4044 | 44.76736 | 253.1718 | 0.176826 | 89.98464 | 0.3554292 | 4000 | 8043.333 | 276.69112 | Ozinga
5972 | 8481 | NA | 222.8195 | 2024-03-04 | Fly.ash | 210.969 | 44.99232 | 255.9613 | 0.1757778 | 89.30976 | 0.348919 | 4000 | 7510 | 276.69112 | Ozinga
5973 | 8983 | NA | 219.4636 | 2024-03-04 | Fly.ash | 210.699 | 45.26228 | 255.9613 | 0.1768325 | 91.01947 | 0.3555985 | 4000 | 7276.667 | 276.69112 | Ozinga
5974 | 8111 | NA | 223.7637 | 2024-03-04 | Fly.ash | 211.194 | 44.72237 | 255.9163 | 0.1747539 | 88.09497 | 0.3442335 | 4000 | 7720 | 276.69112 | Ozinga
5975 | 3990 | NA | 217.8587 | 2024-03-04 | Fly.ash | 208.4044 | 44.00249 | 252.4069 | 0.1743316 | 70.18802 | 0.2780749 | 4000 | 8273.333 | 276.69112 | Ozinga
5976 | 4100 | NA | 219.6766 | 2024-03-04 | Fly.ash | 210.699 | 45.26228 | 255.9613 | 0.1768325 | 70.95289 | 0.2772016 | 4000 | 8456.667 | 276.69112 | Ozinga
5977 | 6758 | NA | 223.5805 | 2024-03-04 | Fly.ash | 210.969 | 46.97198 | 257.941 | 0.1821036 | 83.50575 | 0.3237398 | 4000 | 7673.333 | 276.69112 | Ozinga
5978 | 9852 | NA | 219.1018 | 2024-03-04 | Fly.ash | 210.4741 | 44.99232 | 255.4664 | 0.1761184 | 94.3489 | 0.3693202 | 4000 | 8053.333 | 276.69112 | Ozinga
5979 | 9767 | NA | 219.2436 | 2024-03-04 | Fly.ash | 210.4741 | 46.25211 | 256.7262 | 0.1801612 | 93.94397 | 0.3659306 | 4000 | 8080 | 276.69112 | Ozinga
5980 | 9853 | NA | 225.2218 | 2024-03-04 | Fly.ash | 210.969 | 45.26228 | 256.2313 | 0.1766462 | 94.3489 | 0.3682177 | 4000 | 8493.333 | 276.69112 | Ozinga
5981 | 10335 | NA | 219.2316 | 2024-03-04 | Fly.ash | 210.4741 | 46.25211 | 256.7262 | 0.1801612 | 96.41855 | 0.3755696 | 4000 | 7710 | 276.69112 | Ozinga
5982 | 4829 | NA | 219.6713 | 2024-03-04 | Fly.ash | 210.834 | 46.2971 | 257.1311 | 0.1800525 | 75.67708 | 0.2943132 | 4000 | 6040 | 276.69112 | Ozinga
5983 | 4749 | NA | 221.179 | 2024-03-04 | Fly.ash | 213.0836 | 45.98215 | 259.0658 | 0.1774922 | 75.13718 | 0.2900313 | 4000 | 9220 | 276.69112 | Ozinga
5984 | 6182 | NA | 225.6018 | 2024-03-04 | Fly.ash | 211.6384 | 45.01777 | 256.6562 | 0.1754011 | 81.43459 | 0.3172906 | 4000 | 7293.333 | 276.69112 | Ozinga
5985 | 4584 | NA | 222.1354 | 2024-03-04 | Fly.ash | 209.8542 | 44.51453 | 254.3687 | 0.175 | 74.34338 | 0.2922662 | 4000 | 8150 | 276.69112 | Ozinga
5986 | 6757 | NA | 221.5811 | 2024-03-04 | Fly.ash | 209.3509 | 44.51453 | 253.8655 | 0.1753469 | 83.49333 | 0.3288881 | 4000 | 7976.667 | 276.69112 | Ozinga
5987 | 6307 | NA | 226.301 | 2024-03-04 | Fly.ash | 211.6384 | 45.24652 | 256.885 | 0.1761354 | 81.84634 | 0.3186109 | 4000 | 6783.333 | 276.69112 | Ozinga
5988 | 8843 | NA | 225.859 | 2024-03-04 | Fly.ash | 210.0829 | 44.51453 | 254.5975 | 0.1748428 | 90.53879 | 0.3556155 | 4000 | 7946.667 | 276.69112 | Ozinga
5989 | 8000 | NA | 227.4482 | 2024-03-04 | Fly.ash | 211.6384 | 45.24652 | 256.885 | 0.1761354 | 87.74806 | 0.341585 | 4000 | 8190 | 276.69112 | Ozinga
5990 | 6981 | NA | 227.6288 | 2024-03-04 | Fly.ash | 211.6384 | 45.01777 | 256.6562 | 0.1754011 | 84.36258 | 0.3286988 | 4000 | 6483.333 | 276.69112 | Ozinga
5991 | 10313 | NA | 218.8497 | 2024-03-04 | Fly.ash | 209.3509 | 45.24652 | 254.5975 | 0.1777179 | 96.34902 | 0.3784367 | 4000 | NA | 276.69112 | Ozinga
5992 | 5740 | NA | 220.7276 | 2024-03-04 | Fly.ash | 210.5689 | 44.73226 | 255.3012 | 0.1752137 | 79.6907 | 0.3121439 | 4000 | 7356.667 | 276.69112 | Ozinga
5993 | 5239 | NA | 224.789 | 2024-03-04 | Fly.ash | 212.6601 | 45.45961 | 258.1197 | 0.1761184 | 77.59956 | 0.300634 | 4000 | 7453.333 | 276.69112 | Ozinga
5994 | 3193 | NA | 222.3469 | 2024-03-04 | Fly.ash | 213.1601 | 47.23254 | 260.3927 | 0.1813897 | 59.05203 | 0.2267807 | 4000 | NA | 276.69112 | Ozinga
5995 | 8611 | NA | 221.7541 | 2024-03-04 | Fly.ash | 213.1601 | 48.00535 | 261.1655 | 0.183812 | 89.82819 | 0.3439513 | 4000 | 7726.667 | 276.69112 | Ozinga
5996 | 5318 | NA | 224.5366 | 2024-03-04 | Fly.ash | 212.6601 | 45.18685 | 257.8469 | 0.1752468 | 78.00869 | 0.3025388 | 4000 | 8060 | 276.69112 | Ozinga
5997 | 4243 | NA | 229.0637 | 2024-03-04 | Slag | 211.5149 | 45.43754 | 256.9524 | 0.1768325 | 72.08579 | 0.2805414 | 4000 | 8100 | 276.69112 | Ozinga
5998 | 11473 | NA | 227.3 | 2024-03-04 | Slag | 211.3342 | 45.4827 | 256.8169 | 0.1771017 | 103.4314 | 0.4027436 | 4000 | 7886.667 | 276.69112 | Ozinga
5999 | 6367 | NA | 228.0877 | 2024-03-04 | Slag | 212.0117 | 44.89554 | 256.9073 | 0.1747539 | 82.11276 | 0.3196203 | 4000 | 7300 | 276.69112 | Ozinga
6000 | 9464 | NA | 226.9987 | 2024-03-04 | Slag | 211.8311 | 45.39237 | 257.2234 | 0.1764706 | 92.77207 | 0.3606673 | 4000 | 7643.333 | 276.69112 | Ozinga
6001 | 10527 | NA | 226.5256 | 2024-03-04 | Slag | 211.3794 | 45.6182 | 256.9976 | 0.1775044 | 97.28872 | 0.3785589 | 4000 | 7575 | 276.69112 | Ozinga
6002 | 6901 | NA | 233.4379 | 2024-03-04 | Slag | 211.6052 | 45.16654 | 256.7718 | 0.1759015 | 84.10009 | 0.3275286 | 4000 | 8156.667 | 276.69112 | Ozinga
6003 | 11345 | NA | 233.6154 | 2024-03-04 | Slag | 212.0569 | 45.16654 | 257.2234 | 0.1755926 | 102.2119 | 0.3973661 | 4000 | 8136.666668 | 276.69112 | Ozinga
6004 | 5918 | NA | 227.8419 | 2024-03-04 | Slag | 211.5149 | 45.43754 | 256.9524 | 0.1768325 | 80.4416 | 0.3130603 | 4000 | 8476.666671 | 276.69112 | Ozinga
6005 | 9759 | NA | 227.6113 | 2024-03-04 | Slag | 212.2827 | 44.9407 | 257.2234 | 0.1747147 | 93.90123 | 0.3650571 | 4000 | 7293.333335 | 276.69112 | Ozinga
6006 | 4954 | NA | 224.7857 | 2024-03-04 | Slag | 208.9404 | 44.44387 | 253.3843 | 0.1754011 | 76.24112 | 0.3008913 | 4000 | 7913.333 | 276.69112 | Ozinga
6007 | 8568 | NA | 227.3544 | 2024-03-04 | Slag | 211.5149 | 45.43754 | 256.9524 | 0.1768325 | 89.70074 | 0.3490947 | 4000 | 8806.667 | 276.69112 | Ozinga
6008 | 4087 | NA | 233.0394 | 2024-03-04 | Slag | 211.2891 | 44.89554 | 256.1846 | 0.1752468 | 70.82113 | 0.2764457 | 4000 | 9486.666666 | 276.69112 | Ozinga
6009 | 6584 | NA | 229.3963 | 2024-03-04 | Slag | 209.2114 | 44.9407 | 254.1521 | 0.176826 | 82.8806 | 0.3261063 | 4000 | 8833.333 | 276.69112 | Ozinga
6010 | 9919 | NA | 233.6582 | 2024-03-04 | Slag | 211.2891 | 44.89554 | 256.1846 | 0.1752468 | 94.71423 | 0.3697109 | 4000 | 8633.333 | 276.69112 | Ozinga
6011 | 10914 | NA | 224.772 | 2024-03-04 | Slag | 209.2114 | 44.44387 | 253.6553 | 0.1752137 | 99.45672 | 0.392094 | 4000 | 7740.000003 | 276.69112 | Ozinga
6012 | 10671 | NA | 233.2019 | 2024-03-04 | Slag | 211.5149 | 45.43754 | 256.9524 | 0.1768325 | 98.05655 | 0.3816136 | 4000 | 8776.666666 | 276.69112 | Ozinga
6013 | 7536 | NA | 231.0925 | 2024-03-04 | Slag | 212.0117 | 45.66337 | 257.6751 | 0.177213 | 86.31325 | 0.3349693 | 4000 | 9260.000002 | 276.69112 | Ozinga
6014 | 7400 | NA | 227.6187 | 2024-03-04 | Slag | 211.2891 | 44.89554 | 256.1846 | 0.1752468 | 85.90675 | 0.3353315 | 4000 | 9643.333 | 276.69112 | Ozinga
6015 | 5387 | NA | 230.1003 | 2024-03-04 | Slag | 211.2891 | 45.16654 | 256.4556 | 0.1761184 | 78.36394 | 0.3055653 | 4000 | 8726.667 | 276.69112 | Ozinga
6016 | 6938 | NA | 227.0621 | 2024-03-04 | Slag | 211.2891 | 44.89554 | 256.1846 | 0.1752468 | 84.23559 | 0.3288082 | 4000 | 5183.333 | 276.69112 | Ozinga
6017 | 12032 | NA | 227.6544 | 2024-03-04 | Slag | 212.2827 | 45.16654 | 257.4493 | 0.1754386 | 115.0392 | 0.4468421 | 4000 | 8219.999999 | 276.69112 | Ozinga
6018 | 6822 | NA | 227.3019 | 2024-03-04 | Slag | 211.5149 | 45.16654 | 256.6814 | 0.1759634 | 83.82909 | 0.3265881 | 4000 | 7436.666668 | 276.69112 | Ozinga
6019 | 7537 | NA | 231.5018 | 2024-03-04 | Slag | 212.7796 | 45.16654 | 257.9461 | 0.1751007 | 86.31325 | 0.3346174 | 4000 | 7416.667 | 276.69112 | Ozinga
6020 | 8835 | NA | 227.7121 | 2024-03-04 | Slag | 212.2827 | 44.71487 | 256.9976 | 0.1739895 | 90.51374 | 0.3521968 | 4000 | 7693.333 | 276.69112 | Ozinga
6021 | 9848 | NA | 227.2667 | 2024-03-04 | Slag | 211.2891 | 46.65703 | 257.9461 | 0.180879 | 94.30773 | 0.3656102 | 4000 | 9220 | 276.69112 | Ozinga
6022 | 5484 | NA | 227.3577 | 2024-03-04 | Slag | 211.5149 | 44.89554 | 256.4104 | 0.1750925 | 78.77044 | 0.3072045 | 4000 | 8693.333 | 276.69112 | Ozinga
6023 | 10031 | NA | 227.3039 | 2024-03-04 | Slag | 211.2891 | 45.43754 | 256.7266 | 0.176988 | 95.12073 | 0.3705137 | 4000 | 6790 | 276.69112 | Ozinga
6024 | 10122 | NA | 228.7294 | 2024-03-04 | Slag | 211.6052 | 45.16654 | 256.7718 | 0.1759015 | 95.43689 | 0.3716799 | 4000 | NA | 276.69112 | Ozinga
6025 | 10032 | NA | 227.831 | 2024-03-04 | Slag | 211.5149 | 44.89554 | 256.4104 | 0.1750925 | 95.12073 | 0.3709706 | 4000 | 8036.667 | 276.69112 | Ozinga
6026 | 6030 | NA | 227.9745 | 2024-03-04 | Slag | 211.2891 | 47.9217 | 259.2108 | 0.1848754 | 80.89327 | 0.3120753 | 4000 | 8343.333 | 276.69112 | Ozinga
6027 | 7066 | NA | 227.6041 | 2024-03-04 | Slag | 211.2891 | 44.89554 | 256.1846 | 0.1752468 | 84.64209 | 0.3303949 | 4000 | NA | 276.69112 | Ozinga
6028 | 8462 | NA | 227.6192 | 2024-03-04 | Slag | 211.5149 | 44.66971 | 256.1846 | 0.1743653 | 89.24908 | 0.348378 | 4000 | 7443.333 | 276.69112 | Ozinga
6029 | 6366 | NA | 228.899 | 2024-03-04 | Slag | 211.5149 | 44.89554 | 256.4104 | 0.1750925 | 82.11276 | 0.3202396 | 4000 | 8403.333 | 276.69112 | Ozinga
6030 | 4125 | NA | 232.8135 | 2024-03-04 | Slag | 213.6377 | 45.43754 | 259.0753 | 0.1753835 | 71.18246 | 0.2747559 | 4000 | 7850 | 276.69112 | Ozinga
6031 | 6746 | NA | 232.6764 | 2024-03-04 | Slag | 213.9087 | 45.16654 | 259.0753 | 0.1743375 | 83.46776 | 0.3221757 | 4000 | 8030 | 276.69112 | Ozinga
6032 | 6139 | NA | 231.371 | 2024-03-04 | Slag | 213.0506 | 45.16654 | 258.2171 | 0.1749169 | 81.29977 | 0.3148504 | 4000 | 7936.667 | 276.69112 | Ozinga
6033 | 9641 | NA | 227.5166 | 2024-03-04 | Slag | 211.5149 | 45.43754 | 256.9524 | 0.1768325 | 93.44957 | 0.3636843 | 4000 | 7116.667 | 276.69112 | Ozinga
6034 | 7067 | NA | 227.1828 | 2024-03-04 | Slag | 211.5149 | 44.89554 | 256.4104 | 0.1750925 | 84.64209 | 0.3301039 | 4000 | 7023.333 | 276.69112 | Ozinga
6035 | 10326 | NA | 227.4938 | 2024-03-04 | Slag | 211.7859 | 45.16654 | 256.9524 | 0.1757778 | 96.38539 | 0.3751099 | 4000 | 7670 | 276.69112 | Ozinga
6036 | 7401 | NA | 228.5525 | 2024-03-04 | Slag | 211.5149 | 44.89554 | 256.4104 | 0.1750925 | 85.90675 | 0.3350361 | 4000 | 7770 | 276.69112 | Ozinga
6037 | 3196 | NA | 228.5234 | 2024-03-04 | Slag | 211.5149 | 45.16654 | 256.6814 | 0.1759634 | 59.07783 | 0.2301601 | 4000 | 7156.667 | 276.69112 | Ozinga
6038 | 5386 | NA | 229.5809 | 2024-03-04 | Slag | 211.2891 | 44.89554 | 256.1846 | 0.1752468 | 78.36394 | 0.3058886 | 4000 | NA | 276.69112 | Ozinga
6039 | 4555 | NA | 229.1237 | 2024-03-04 | Slag | 211.5149 | 45.43754 | 256.9524 | 0.1768325 | 74.16345 | 0.2886272 | 4000 | 7466.667 | 276.69112 | Ozinga
6040 | 4782 | NA | 227.5533 | 2024-03-04 | Slag | 211.2891 | 45.43754 | 256.7266 | 0.176988 | 75.42812 | 0.2938072 | 4000 | 7520 | 276.69112 | Ozinga
6041 | 3733 | NA | 227.9269 | 2024-03-04 | Slag | 211.5149 | 44.89554 | 256.4104 | 0.1750925 | 67.88531 | 0.2647525 | 4000 | 8546.667 | 276.69112 | Ozinga
6042 | 5816 | NA | 229.2013 | 2024-03-04 | Slag | 211.2891 | 44.89554 | 256.1846 | 0.1752468 | 80.0351 | 0.3124118 | 4000 | 7436.667 | 276.69112 | Ozinga
6043 | 9988 | NA | 229.1142 | 2024-03-04 | Slag | 214.4056 | 45.93437 | 260.3399 | 0.17644 | 94.94006 | 0.3646773 | 4000 | 8040 | 276.69112 | Ozinga
6044 | 3875 | NA | 227.3813 | 2024-03-04 | Slag | 211.2891 | 46.1602 | 257.4493 | 0.1792982 | 69.14997 | 0.2685965 | 4000 | 7456.667 | 276.69112 | Ozinga
6045 | 8338 | NA | 227.3849 | 2024-03-04 | Slag | 211.2891 | 47.42486 | 258.7139 | 0.1833101 | 88.84258 | 0.3434008 | 4000 | 8113.333 | 276.69112 | Ozinga
6046 | 10325 | NA | 227.3538 | 2024-03-04 | Slag | 211.7859 | 44.89554 | 256.6814 | 0.1749076 | 96.38539 | 0.3755059 | 4000 | 8093.333 | 276.69112 | Ozinga
6047 | 7402 | NA | 228.0211 | 2024-03-04 | Slag | 211.5149 | 45.43754 | 256.9524 | 0.1768325 | 85.90675 | 0.3343294 | 4000 | 7150 | 276.69112 | Ozinga
6048 | 9586 | NA | 230.506 | 2024-03-04 | Slag | 213.9087 | 46.1602 | 260.0689 | 0.1774922 | 93.22373 | 0.3584578 | 4000 | 7753.333 | 276.69112 | Ozinga
6049 | 5919 | NA | 231.6098 | 2024-03-04 | Slag | 212.7796 | 45.16654 | 257.9461 | 0.1751007 | 80.4416 | 0.3118543 | 4000 | 8253.333 | 276.69112 | Ozinga
6050 | 8702 | NA | 235.5552 | 2024-03-04 | Slag | 215.0379 | 44.66971 | 259.7076 | 0.172 | 90.10724 | 0.3469565 | 4000 | NA | 276.69112 | Ozinga
6051 | 9920 | NA | 232.8372 | 2024-03-04 | Slag | 214.5411 | 44.89554 | 259.4366 | 0.1730501 | 94.71423 | 0.3650766 | 4000 | 8110 | 276.69112 | Ozinga
6052 | 8116 | NA | 229.6365 | 2024-03-04 | Slag | 213.9087 | 45.16654 | 259.0753 | 0.1743375 | 88.11991 | 0.3401325 | 4000 | 8600 | 276.69112 | Ozinga
6053 | 4191 | NA | 216.2404 | 2024-03-04 | Fly.ash | 206.1633 | 44.97112 | 251.1345 | 0.1790719 | 71.707 | 0.2855323 | 4000 | 9553.333 | 276.69112 | Ozinga
6054 | 7214 | NA | 214.5154 | 2024-03-04 | Fly.ash | 204.9294 | 44.19418 | 249.1236 | 0.1773986 | 85.1435 | 0.3417722 | 4000 | 7540 | 276.69112 | Ozinga
6055 | 7286 | NA | 218.2073 | 2024-03-04 | Fly.ash | 208.5399 | 45.38244 | 253.9223 | 0.1787257 | 85.46341 | 0.3365731 | 4000 | 8146.667 | 276.69112 | Ozinga
6056 | 8696 | NA | 239.2552 | 2024-03-04 | Fly.ash | 225.5279 | 34.63113 | 260.1591 | 0.1331152 | 90.0947 | 0.3463062 | 4000 | 8143.333 | 276.69112 | Ozinga
6057 | 6457 | NA | 279.1211 | 2024-03-04 | Slag | 269.439 | 33.00366 | 302.4426 | 0.1091237 | 82.41823 | 0.2725086 | 6000 | 7753.333 | NA | Ozinga
6058 | 9871 | NA | 280.2142 | 2024-03-04 | Slag | 270.53 | 35.0948 | 305.6248 | 0.1148297 | 94.46502 | 0.3090882 | 6000 | 8823.333 | NA | Ozinga
6059 | 8921 | NA | 276.9326 | 2024-03-04 | Slag | 259.8925 | 64.55262 | 324.4451 | 0.1989631 | 90.7828 | 0.2798094 | 6000 | 9763.333 | NA | Ozinga
6060 | 5243 | NA | 302.0889 | 2024-03-08 | NA | 300.7654 | 0 | 300.7654 | 0 | 77.61839 | 0.2580696 | 4000 | 6120 | 299.37072 | Ozinga
6061 | 11935 | NA | 297.7592 | 2024-03-08 | Fly.ash | 299.0493 | 46.15831 | 345.2076 | 0.1337117 | 110.3607 | 0.3196938 | 5250 | 6003.333 | NA | Ozinga
6062 | 9213 | NA | 309.9358 | 2024-03-08 | Fly.ash | 310.3041 | 47.11519 | 357.4193 | 0.1318205 | 91.86096 | 0.2570117 | 5250 | NA | NA | Ozinga
6063 | 10676 | NA | 327.3206 | 2024-03-04 | Fly.ash | 327.4045 | 49.63011 | 377.0346 | 0.1316328 | 98.0807 | 0.2601372 | 7000 | 11093.33 | NA | Ozinga
6064 | 7273 | NA | 327.4641 | 2024-03-04 | Fly.ash | 327.4045 | 49.63011 | 377.0346 | 0.1316328 | 85.42367 | 0.2265672 | 7000 | 9576.667 | NA | Ozinga
6065 | 4227 | NA | 328.6873 | 2024-03-04 | Fly.ash | 327.4045 | 49.9023 | 377.3068 | 0.1322592 | 71.99541 | 0.190814 | 7000 | 9840 | NA | Ozinga
6066 | 11542 | NA | 329.3861 | 2024-03-04 | Fly.ash | 328.1303 | 51.67156 | 379.8019 | 0.1360487 | 103.9782 | 0.2737697 | 7000 | 8996.667 | NA | Ozinga
6067 | 11701 | NA | 325.7173 | 2024-03-04 | Fly.ash | 324.2742 | 49.35791 | 373.6321 | 0.132103 | 105.7475 | 0.2830257 | 7000 | 8660 | NA | Ozinga
6068 | 7110 | NA | 285.7005 | 2024-03-04 | NA | 280.4806 | 0 | 280.4806 | 0 | 84.72285 | 0.3020632 | 5000 | NA | 319.78236 | Ozinga
6069 | 11020 | NA | 282.0673 | 2024-03-04 | NA | 278.3557 | 0 | 278.3557 | 0 | 100.0941 | 0.3595907 | 5000 | 7513.333 | 319.78236 | Ozinga
6070 | 7411 | NA | 281.1547 | 2024-03-04 | NA | 276.7023 | 0 | 276.7023 | 0 | 85.95834 | 0.3106528 | 5000 | 8119.999999 | 319.78236 | Ozinga
6071 | 11779 | NA | 278.8255 | 2024-03-04 | NA | 274.5455 | 0 | 274.5455 | 0 | 106.9424 | 0.3895254 | 5000 | 8620 | 319.78236 | Ozinga
6072 | 8744 | NA | 285.0095 | 2024-03-04 | NA | 277.1965 | 0 | 277.1965 | 0 | 90.22705 | 0.3254985 | 5000 | 8766.667 | 319.78236 | Ozinga
6073 | 5130 | NA | 284.7637 | 2024-03-04 | NA | 276.4327 | 0 | 276.4327 | 0 | 77.10638 | 0.2789337 | 5000 | 8890 | 319.78236 | Ozinga
6074 | 3271 | NA | 285.0251 | 2024-03-04 | NA | 276.8371 | 0 | 276.8371 | 0 | 61.24475 | 0.2212303 | 5000 | 8893.333 | 319.78236 | Ozinga
6075 | 6972 | NA | 285.6271 | 2024-03-04 | NA | 277.6908 | 0 | 277.6908 | 0 | 84.34072 | 0.3037217 | 5000 | 8623.333 | 319.78236 | Ozinga
6076 | 5400 | NA | 284.4337 | 2024-03-04 | NA | 276.4327 | 0 | 276.4327 | 0 | 78.40946 | 0.2836476 | 5000 | 8856.666672 | 319.78236 | Ozinga
6077 | 6944 | NA | 281.5499 | 2024-03-04 | NA | 273.3322 | 0 | 273.3322 | 0 | 84.25085 | 0.3082361 | 5000 | 8386.666666 | 319.78236 | Ozinga
6078 | 7948 | NA | 278.5404 | 2024-03-04 | NA | 273.8265 | 0 | 273.8265 | 0 | 87.57596 | 0.3198228 | 5000 | 9023.333 | 319.78236 | Ozinga
6079 | 3175 | NA | 281.695 | 2024-03-04 | NA | 276.6573 | 0 | 276.6573 | 0 | 58.59366 | 0.2117915 | 5000 | 9386.667 | 319.78236 | Ozinga
6080 | 10074 | NA | 281.495 | 2024-03-04 | NA | 276.9269 | 0 | 276.9269 | 0 | 95.25963 | 0.3439883 | 5000 | 8983.333 | 319.78236 | Ozinga
6081 | 10615 | NA | 281.1773 | 2024-03-04 | NA | 276.4327 | 0 | 276.4327 | 0 | 97.82086 | 0.3538687 | 5000 | 8896.667 | 319.78236 | Ozinga
6082 | 10616 | NA | 281.4791 | 2024-03-04 | NA | 276.6573 | 0 | 276.6573 | 0 | 97.82086 | 0.3535813 | 5000 | 9080 | 319.78236 | Ozinga
6083 | 11018 | NA | 279.6186 | 2024-03-04 | NA | 274.5904 | 0 | 274.5904 | 0 | 100.0675 | 0.3644248 | 5000 | 8673.333336 | 319.78236 | Ozinga
6084 | 9565 | NA | 281.576 | 2024-03-04 | NA | 276.9269 | 0 | 276.9269 | 0 | 93.14775 | 0.3363622 | 5000 | 9356.666667 | 319.78236 | Ozinga
6085 | 8503 | NA | 282.1215 | 2024-03-04 | NA | 276.9269 | 0 | 276.9269 | 0 | 89.37331 | 0.3227324 | 5000 | 10116.67 | 319.78236 | Ozinga
6086 | 7847 | NA | 282.7314 | 2024-03-04 | NA | 277.4212 | 0 | 277.4212 | 0 | 87.26142 | 0.3145449 | 5000 | 9816.666669 | 319.78236 | Ozinga
6087 | 4566 | NA | 279.43 | 2024-03-04 | NA | 274.0961 | 0 | 274.0961 | 0 | 74.23062 | 0.2708197 | 5000 | 10433.33 | 319.78236 | Ozinga
6088 | 5583 | NA | 278.6991 | 2024-03-04 | NA | 273.3322 | 0 | 273.3322 | 0 | 79.17334 | 0.2896597 | 5000 | 9810 | 319.78236 | Ozinga
6089 | 9067 | NA | 278.0886 | 2024-03-04 | NA | 273.3322 | 0 | 273.3322 | 0 | 91.30546 | 0.3340457 | 5000 | 7853.333 | 319.78236 | Ozinga
6090 | 6130 | NA | 279.1145 | 2024-03-04 | NA | 274.3657 | 0 | 274.3657 | 0 | 81.28522 | 0.296266 | 5000 | 9206.667 | 319.78236 | Ozinga
6091 | 3500 | NA | 279.8186 | 2024-03-04 | NA | 274.3657 | 0 | 274.3657 | 0 | 65.06413 | 0.2371438 | 5000 | 9576.666671 | 319.78236 | Ozinga
6092 | 5008 | NA | 281.3255 | 2024-03-04 | NA | 275.9384 | 0 | 275.9384 | 0 | 76.56718 | 0.2774792 | 5000 | 9410 | 319.78236 | Ozinga
6093 | 4180 | NA | 285.6393 | 2024-03-04 | NA | 280.252 | 0 | 280.252 | 0 | 71.62446 | 0.2555716 | 5000 | 9873.333 | 319.78236 | Ozinga
6094 | 6095 | NA | 284.012 | 2024-03-04 | NA | 278.6794 | 0 | 278.6794 | 0 | 81.10549 | 0.2910352 | 5000 | 9763.333 | 319.78236 | Ozinga
6095 | 3142 | NA | 278.797 | 2024-03-04 | NA | 273.6018 | 0 | 273.6018 | 0 | 57.56018 | 0.2103794 | 5000 | 8116.666669 | 319.78236 | Ozinga
6096 | 7578 | NA | 280.8873 | 2024-03-04 | NA | 276.1631 | 0 | 276.1631 | 0 | 86.40768 | 0.3128864 | 5000 | 8723.333334 | 319.78236 | Ozinga
6097 | 9115 | NA | 281.3629 | 2024-03-04 | NA | 276.6573 | 0 | 276.6573 | 0 | 91.48519 | 0.3306805 | 5000 | 8873.333 | 319.78236 | Ozinga
6098 | 3833 | NA | 278.3636 | 2024-03-04 | NA | 273.3322 | 0 | 273.3322 | 0 | 68.79363 | 0.251685 | 5000 | 8673.333 | 319.78236 | Ozinga
6099 | 9488 | NA | 282.1523 | 2024-03-04 | NA | 277.556 | 0 | 277.556 | 0 | 92.83321 | 0.3344666 | 5000 | 8896.666665 | 319.78236 | Ozinga
6100 | 8967 | NA | 281.108 | 2024-03-04 | NA | 276.4327 | 0 | 276.4327 | 0 | 90.94599 | 0.3289987 | 5000 | 8743.333 | 319.78236 | Ozinga
6101 | 6909 | NA | 280.9501 | 2024-03-04 | NA | 276.1631 | 0 | 276.1631 | 0 | 84.11605 | 0.3045884 | 5000 | 8853.333 | 319.78236 | Ozinga
6102 | 8046 | NA | 280.7242 | 2024-03-04 | NA | 275.9384 | 0 | 275.9384 | 0 | 87.93543 | 0.3186777 | 5000 | 8710 | 319.78236 | Ozinga
6103 | 9174 | NA | 283.0552 | 2024-03-04 | NA | 277.7807 | 0 | 277.7807 | 0 | 91.70986 | 0.3301521 | 5000 | 8683.333 | 319.78236 | Ozinga
6104 | 5509 | NA | 281.3916 | 2024-03-04 | NA | 276.882 | 0 | 276.882 | 0 | 78.81387 | 0.2846478 | 5000 | 8463.333332 | 319.78236 | Ozinga
6105 | 7579 | NA | 281.0903 | 2024-03-04 | NA | 276.4327 | 0 | 276.4327 | 0 | 86.40768 | 0.3125813 | 5000 | 8593.33334 | 319.78236 | Ozinga
6106 | 7815 | NA | 283.9304 | 2024-03-04 | NA | 275.9384 | 0 | 275.9384 | 0 | 87.17155 | 0.3159095 | 5000 | 10013.33 | 319.78236 | Ozinga
6107 | 9173 | NA | 284.7104 | 2024-03-04 | NA | 276.882 | 0 | 276.882 | 0 | 91.70986 | 0.3312236 | 5000 | 9993.333329 | 319.78236 | Ozinga
6108 | 6908 | NA | 283.962 | 2024-03-04 | NA | 275.9384 | 0 | 275.9384 | 0 | 84.11605 | 0.3048363 | 5000 | 10486.67 | 319.78236 | Ozinga
6109 | 6718 | NA | 285.082 | 2024-03-04 | NA | 276.6573 | 0 | 276.6573 | 0 | 83.39711 | 0.3014455 | 5000 | 10335 | 319.78236 | Ozinga
6110 | 5599 | NA | 280.8784 | 2024-03-04 | NA | 275.9384 | 0 | 275.9384 | 0 | 79.21827 | 0.2870868 | 5000 | 9476.667 | 319.78236 | Ozinga
6111 | 7816 | NA | 280.9833 | 2024-03-04 | NA | 275.9384 | 0 | 275.9384 | 0 | 87.17155 | 0.3159095 | 5000 | 9250 | 319.78236 | Ozinga
6112 | 9673 | NA | 280.866 | 2024-03-04 | NA | 275.9384 | 0 | 275.9384 | 0 | 93.59708 | 0.3391956 | 5000 | 9836.666668 | 319.78236 | Ozinga
6113 | 7353 | NA | 280.9568 | 2024-03-04 | NA | 275.9384 | 0 | 275.9384 | 0 | 85.6438 | 0.3103729 | 5000 | 10640 | 319.78236 | Ozinga
6114 | 6094 | NA | 283.461 | 2024-03-04 | NA | 278.6794 | 0 | 278.6794 | 0 | 81.10549 | 0.2910352 | 5000 | 9636.666668 | 319.78236 | Ozinga
6115 | 7144 | NA | 281.3213 | 2024-03-04 | NA | 275.9384 | 0 | 275.9384 | 0 | 84.87993 | 0.3076046 | 5000 | 9666.666662 | 319.78236 | Ozinga
6116 | 8306 | NA | 282.237 | 2024-03-04 | NA | 276.4327 | 0 | 276.4327 | 0 | 88.6993 | 0.3208713 | 5000 | 10090 | 319.78236 | Ozinga
6117 | 4658 | NA | 284.3458 | 2024-03-04 | NA | 275.9384 | 0 | 275.9384 | 0 | 74.67996 | 0.27064 | 5000 | 9966.667 | 319.78236 | Ozinga
6118 | 6310 | NA | 284.7844 | 2024-03-04 | NA | 276.1631 | 0 | 276.1631 | 0 | 81.86936 | 0.296453 | 5000 | 10600 | 319.78236 | Ozinga
6119 | 8518 | NA | 281.5662 | 2024-03-04 | NA | 275.9384 | 0 | 275.9384 | 0 | 89.46317 | 0.3242143 | 5000 | NA | 319.78236 | Ozinga
6120 | 7647 | NA | 279.4228 | 2024-03-04 | NA | 273.4221 | 0 | 273.4221 | 0 | 86.67728 | 0.317009 | 5000 | 10743.33 | 319.78236 | Ozinga
6121 | 5009 | NA | 284.6675 | 2024-03-04 | NA | 276.1631 | 0 | 276.1631 | 0 | 76.56718 | 0.2772535 | 5000 | 10166.67 | 319.78236 | Ozinga
6122 | 4090 | NA | 285.4297 | 2024-03-04 | NA | 276.1631 | 0 | 276.1631 | 0 | 70.86059 | 0.2565897 | 5000 | 9906.667 | 319.78236 | Ozinga
6123 | 3538 | NA | 288.7776 | 2024-03-04 | NA | 276.1631 | 0 | 276.1631 | 0 | 65.5584 | 0.2373902 | 5000 | 11433.33 | 319.78236 | Ozinga
6124 | 4135 | NA | 292.402 | 2024-03-04 | NA | 279.9375 | 0 | 279.9375 | 0 | 71.22006 | 0.2544141 | 5000 | 10260 | 319.78236 | Ozinga
6125 | 6311 | NA | 282.4766 | 2024-03-04 | NA | 276.4327 | 0 | 276.4327 | 0 | 81.86936 | 0.2961638 | 5000 | 10086.67 | 319.78236 | Ozinga
6126 | 4271 | NA | 286.3345 | 2024-03-04 | NA | 277.3313 | 0 | 277.3313 | 0 | 72.38833 | 0.2610175 | 5000 | 9890 | 319.78236 | Ozinga
6127 | 4445 | NA | 291.7422 | 2024-03-04 | NA | 279.2186 | 0 | 279.2186 | 0 | 73.51168 | 0.2632765 | 5000 | 11070 | 319.78236 | Ozinga
6128 | 3050 | NA | 291.9844 | 2024-03-04 | NA | 278.9939 | 0 | 278.9939 | 0 | 50.55051 | 0.1811886 | 5000 | 11073.33 | 319.78236 | Ozinga
6129 | 4179 | NA | 287.4292 | 2024-03-04 | NA | 276.1631 | 0 | 276.1631 | 0 | 71.62446 | 0.2593557 | 5000 | 9590 | 319.78236 | Ozinga
6130 | 5089 | NA | 288.4 | 2024-03-04 | NA | 276.1631 | 0 | 276.1631 | 0 | 76.92665 | 0.2785552 | 5000 | 10103.33 | 319.78236 | Ozinga
6131 | 5812 | NA | 291.0158 | 2024-03-04 | NA | 278.9939 | 0 | 278.9939 | 0 | 80.02708 | 0.2868417 | 5000 | 10796.67 | 319.78236 | Ozinga
6132 | 3809 | NA | 288.5461 | 2024-03-04 | NA | 276.4327 | 0 | 276.4327 | 0 | 68.6139 | 0.248212 | 5000 | 10156.67 | 319.78236 | Ozinga
6133 | 3460 | NA | 288.0373 | 2024-03-04 | NA | 275.9384 | 0 | 275.9384 | 0 | 64.43505 | 0.2335125 | 5000 | 10253.33 | 319.78236 | Ozinga
6134 | 8297 | NA | 287.8854 | 2024-03-04 | NA | 275.9384 | 0 | 275.9384 | 0 | 88.65437 | 0.3212832 | 5000 | 9273.333333 | 319.78236 | Ozinga
6135 | 9576 | NA | 288.3542 | 2024-03-04 | NA | 276.4327 | 0 | 276.4327 | 0 | 93.19268 | 0.3371261 | 5000 | 10426.66667 | 319.78236 | Ozinga
6136 | 6093 | NA | 288.5331 | 2024-03-04 | NA | 276.6573 | 0 | 276.6573 | 0 | 81.10549 | 0.2931623 | 5000 | 10113.33 | 319.78236 | Ozinga
6137 | 9068 | NA | 288.0549 | 2024-03-04 | NA | 275.9384 | 0 | 275.9384 | 0 | 91.30546 | 0.3308907 | 5000 | 9500 | 319.78236 | Ozinga
6138 | 6733 | NA | 291.1284 | 2024-03-04 | NA | 278.7692 | 0 | 278.7692 | 0 | 83.44205 | 0.299323 | 5000 | 11440 | 319.78236 | Ozinga
6139 | 5420 | NA | 291.1896 | 2024-03-04 | NA | 278.9939 | 0 | 278.9939 | 0 | 78.49933 | 0.2813658 | 5000 | 12210 | 319.78236 | Ozinga
6140 | 5174 | NA | 289.1858 | 2024-03-04 | NA | 277.1067 | 0 | 277.1067 | 0 | 77.33105 | 0.279066 | 5000 | 12186.67 | 319.78236 | Ozinga
6141 | 4237 | NA | 285.4348 | 2024-03-04 | NA | 276.4327 | 0 | 276.4327 | 0 | 72.0738 | 0.2607282 | 5000 | 9933.333 | 319.78236 | Ozinga
6142 | 8463 | NA | 236.0903 | 2024-03-04 | Fly.ash | 222.104 | 44.89962 | 267.0037 | 0.1681611 | 89.25719 | 0.334292 | 4500 | 7030 | NA | Ozinga
6143 | 4630 | NA | 235.8115 | 2024-03-04 | Fly.ash | 222.104 | 44.89962 | 267.0037 | 0.1681611 | 74.57673 | 0.2793098 | 4500 | 7723.333334 | NA | Ozinga
6144 | 6257 | NA | 238.3453 | 2024-03-04 | Fly.ash | 222.3299 | 45.17064 | 267.5005 | 0.1688619 | 81.71369 | 0.3054711 | 4500 | 7539.999998 | NA | Ozinga
6145 | 9849 | NA | 233.8393 | 2024-03-04 | Fly.ash | 222.3299 | 44.89962 | 267.2295 | 0.1680189 | 94.3163 | 0.3529412 | 4500 | 8000 | NA | Ozinga
6146 | 6256 | NA | 234.2653 | 2024-03-04 | Fly.ash | 222.3299 | 45.17064 | 267.5005 | 0.1688619 | 81.71369 | 0.3054711 | 4500 | 7326.667 | NA | Ozinga
6147 | 5765 | NA | 228.0337 | 2024-03-04 | Fly.ash | 220.2695 | 44.79674 | 265.0662 | 0.1690021 | 79.80976 | 0.3010936 | 6000 | 8876.667 | NA | Ozinga
6148 | 6447 | NA | 230.2479 | 2024-03-04 | Fly.ash | 222.7154 | 45.02321 | 267.7387 | 0.1681611 | 82.39158 | 0.3077313 | 6000 | 9870 | NA | Ozinga
6149 | 9205 | NA | 241.4659 | 2024-03-04 | Slag | 225.7049 | 45.56675 | 271.2717 | 0.1679746 | 91.81293 | 0.3384538 | 6000 | 8476.667 | NA | Ozinga
6150 | 9494 | NA | 238.7954 | 2024-03-04 | Slag | 223.9384 | 45.29498 | 269.2334 | 0.1682369 | 92.85472 | 0.3448856 | 6000 | 9373.333 | NA | Ozinga
6151 | 8153 | NA | 238.6862 | 2024-03-04 | Slag | 222.9419 | 46.56324 | 269.5052 | 0.1727731 | 88.23463 | 0.327395 | 6000 | 7763.333 | NA | Ozinga
6152 | 8304 | NA | 238.2321 | 2024-03-04 | Slag | 223.2137 | 45.79323 | 269.0069 | 0.1702307 | 88.68758 | 0.3296851 | 6000 | 9480 | NA | Ozinga
6153 | 7770 | NA | 238.3695 | 2024-03-04 | Slag | 222.7154 | 45.29498 | 268.0104 | 0.1690046 | 86.96637 | 0.3244888 | 6000 | 8335 | NA | Ozinga
6154 | 12003 | NA | 238.9754 | 2024-03-04 | Slag | 223.7572 | 45.29498 | 269.0522 | 0.1683502 | 113.4639 | 0.4217172 | 6000 | 8636.667 | NA | Ozinga
6155 | 8418 | NA | 238.5922 | 2024-03-04 | Slag | 222.9419 | 45.02321 | 267.9651 | 0.1680189 | 89.09523 | 0.3324882 | 6000 | 8553.333 | NA | Ozinga
6156 | 6059 | NA | 238.3148 | 2024-03-04 | Slag | 222.8513 | 44.84203 | 267.6934 | 0.1675127 | 80.94214 | 0.3023689 | 6000 | 8726.667 | NA | Ozinga
6157 | 9561 | NA | 239.1993 | 2024-03-04 | Slag | 223.3496 | 47.28796 | 270.6375 | 0.174728 | 93.12649 | 0.3441004 | 6000 | 8576.667 | NA | Ozinga
6158 | 7906 | NA | 238.7857 | 2024-03-04 | Slag | 223.2137 | 45.56675 | 268.7804 | 0.1695315 | 87.41932 | 0.3252444 | 6000 | 8716.667 | NA | Ozinga
6159 | 9275 | NA | 238.6628 | 2024-03-04 | Slag | 222.9419 | 45.29498 | 268.2369 | 0.1688619 | 92.03941 | 0.3431273 | 6000 | 8550 | NA | Ozinga
6160 | 10200 | NA | 238.2824 | 2024-03-04 | Slag | 222.7154 | 45.56675 | 268.2822 | 0.1698464 | 95.79889 | 0.3570826 | 6000 | 8956.667 | NA | Ozinga
6161 | 9430 | NA | 240.1336 | 2024-03-04 | Slag | 225.2067 | 46.065 | 271.2717 | 0.1698113 | 92.67354 | 0.3416263 | 6000 | 8883.333 | NA | Ozinga
6162 | 9150 | NA | 237.4066 | 2024-03-04 | Slag | 222.7154 | 45.56675 | 268.2822 | 0.1698464 | 91.63175 | 0.3415499 | 6000 | 8333.333 | NA | Ozinga
6163 | 10855 | NA | 237.3832 | 2024-03-04 | Slag | 222.7154 | 45.56675 | 268.2822 | 0.1698464 | 99.15072 | 0.3695762 | 6000 | 8676.667 | NA | Ozinga
6164 | 10201 | NA | 237.5856 | 2024-03-04 | Slag | 222.9419 | 45.56675 | 268.5087 | 0.1697031 | 95.79889 | 0.3567814 | 6000 | 9143.333 | NA | Ozinga
6165 | 10718 | NA | 238.4692 | 2024-03-04 | Slag | 223.7119 | 45.29498 | 269.0069 | 0.1683785 | 98.33541 | 0.3655498 | 6000 | 9680 | NA | Ozinga
6166 | 11421 | NA | 238.0367 | 2024-03-04 | Slag | 223.4402 | 45.02321 | 268.4634 | 0.1677071 | 102.9555 | 0.3834992 | 6000 | 8360 | NA | Ozinga
6167 | 11142 | NA | 237.4961 | 2024-03-04 | Slag | 222.7154 | 45.79323 | 268.5087 | 0.1705466 | 100.8719 | 0.3756748 | 6000 | 8406.667 | NA | Ozinga
6168 | 11420 | NA | 237.4312 | 2024-03-04 | Slag | 222.7154 | 45.56675 | 268.2822 | 0.1698464 | 102.9555 | 0.3837582 | 6000 | 8886.667 | NA | Ozinga
6169 | 11063 | NA | 237.927 | 2024-03-04 | Slag | 223.2137 | 45.56675 | 268.7804 | 0.1695315 | 100.419 | 0.3736097 | 6000 | 8456.667 | NA | Ozinga
6170 | 11742 | NA | 237.543 | 2024-03-04 | Slag | 222.9419 | 45.56675 | 268.5087 | 0.1697031 | 106.3526 | 0.3960864 | 6000 | 7866.667 | NA | Ozinga
6171 | 5775 | NA | 238.56 | 2024-03-04 | Slag | 223.4402 | 46.56324 | 270.0034 | 0.1724543 | 79.85506 | 0.2957557 | 6000 | 7240 | NA | Ozinga
6172 | 5391 | NA | 269.0909 | 2024-03-04 | NA | 263.8161 | 0 | 263.8161 | 0 | 78.39337 | 0.2971515 | 4500 | 8323.333334 | NA | Ozinga
6173 | 6322 | NA | 278.2614 | 2024-03-08 | Fly.ash | 278.605 | 45.50206 | 324.1071 | 0.140392 | 81.92161 | 0.2527609 | 4000 | 7880.000001 | 299.37072 | Ozinga
6174 | 9793 | NA | 277.8651 | 2024-03-08 | Fly.ash | 277.2628 | 45.23361 | 322.4964 | 0.1402608 | 94.04654 | 0.2916204 | 4000 | 7986.667 | 299.37072 | Ozinga
6175 | 10366 | NA | 277.136 | 2024-03-08 | Fly.ash | 275.7416 | 45.0099 | 320.7515 | 0.1403264 | 96.55206 | 0.3010183 | 4000 | 7390.000005 | 299.37072 | Ozinga
6176 | 12037 | NA | 273.4725 | 2024-03-08 | Fly.ash | 269.433 | 44.02559 | 313.4586 | 0.140451 | 115.7909 | 0.3693977 | 4000 | 6390 | 299.37072 | Ozinga
6177 | 11558 | NA | 280.6356 | 2024-03-08 | Fly.ash | 275.4731 | 45.0099 | 320.483 | 0.1404439 | 104.1134 | 0.3248639 | 4000 | 7203.333 | 299.37072 | Ozinga
6178 | 11589 | NA | 278.9668 | 2024-03-08 | Fly.ash | 275.7416 | 45.0099 | 320.7515 | 0.1403264 | 104.516 | 0.3258474 | 4000 | 7190 | 299.37072 | Ozinga
6179 | 8617 | NA | 279.1304 | 2024-03-08 | Fly.ash | 275.7416 | 45.23361 | 320.9752 | 0.1409256 | 89.84084 | 0.2798996 | 4000 | 7943.333 | 299.37072 | Ozinga
6180 | 9525 | NA | 280.9224 | 2024-03-08 | Fly.ash | 278.3813 | 46.26267 | 324.644 | 0.1425028 | 92.97275 | 0.2863837 | 4000 | 7233.333 | 299.37072 | Ozinga
6181 | 6561 | NA | 284.2012 | 2024-03-08 | Fly.ash | 278.3813 | 46.53111 | 324.9125 | 0.1432112 | 82.77169 | 0.2547508 | 4000 | 7343.333 | 299.37072 | Ozinga
6182 | 9241 | NA | 285.458 | 2024-03-08 | Fly.ash | 278.7393 | 47.51543 | 326.2547 | 0.1456391 | 91.94369 | 0.2818157 | 4000 | 7023.333 | 299.37072 | Ozinga
6183 | 6896 | NA | 285.3939 | 2024-03-08 | Fly.ash | 280.3947 | 47.56017 | 327.9549 | 0.1450205 | 84.0692 | 0.2563438 | 4000 | 8156.667 | 299.37072 | Ozinga
6184 | 7916 | NA | 281.7495 | 2024-03-08 | Fly.ash | 278.3813 | 45.23361 | 323.6149 | 0.139776 | 87.46955 | 0.270289 | 4000 | 7090 | 299.37072 | Ozinga
6185 | 4989 | NA | 281.1404 | 2024-03-08 | Fly.ash | 278.3813 | 46.75482 | 325.1362 | 0.1438007 | 76.41841 | 0.2350351 | 4000 | 8930 | 299.37072 | Ozinga
6186 | 12078 | NA | 272.6482 | 2024-03-08 | Fly.ash | 273.3703 | 44.74146 | 318.1118 | 0.140647 | 119.5492 | 0.3758087 | 4000 | 6540 | 299.37072 | Ozinga
6187 | 9907 | NA | 280.1609 | 2024-03-08 | Fly.ash | 279.6341 | 45.77051 | 325.4046 | 0.1406572 | 94.67292 | 0.2909391 | 4000 | 7780 | 299.37072 | Ozinga
6188 | 7409 | NA | 275.2039 | 2024-03-08 | Fly.ash | 273.415 | 44.2493 | 317.6643 | 0.1392958 | 85.94834 | 0.2705634 | 4000 | NA | 299.37072 | Ozinga
6189 | 11913 | NA | 259.0721 | 2024-03-04 | NA | 255.4028 | 0 | 255.4028 | 0 | 109.6783 | 0.4294326 | 4000 | 6120 | 276.69112 | Ozinga
6190 | 9511 | NA | 259.706 | 2024-03-04 | NA | 255.2217 | 0 | 255.2217 | 0 | 92.92314 | 0.364088 | 4000 | 6653.333 | 276.69112 | Ozinga
6191 | 5779 | NA | 261.9762 | 2024-03-04 | NA | 257.4406 | 0 | 257.4406 | 0 | 79.8813 | 0.3102902 | 4000 | 8193.333 | 276.69112 | Ozinga
6192 | 9655 | NA | 259.3094 | 2024-03-04 | NA | 251.7801 | 0 | 251.7801 | 0 | 93.51184 | 0.3714029 | 4000 | 6483.333 | 276.69112 | Ozinga
6193 | 7524 | NA | 262.0906 | 2024-03-04 | NA | 257.4406 | 0 | 257.4406 | 0 | 86.26637 | 0.3350923 | 4000 | 5763.333 | 276.69112 | Ozinga
6194 | 9842 | NA | 259.7562 | 2024-03-04 | NA | 255.4028 | 0 | 255.4028 | 0 | 94.28167 | 0.3691489 | 4000 | 5566.667 | 276.69112 | Ozinga
6195 | 9608 | NA | 259.7939 | 2024-03-04 | NA | 255.3575 | 0 | 255.3575 | 0 | 93.28542 | 0.365313 | 4000 | NA | 276.69112 | Ozinga
6196 | 10738 | NA | 255.2446 | 2024-03-04 | NA | 251.5536 | 0 | 251.5536 | 0 | 98.4931 | 0.3915392 | 4000 | NA | 276.69112 | Ozinga
6197 | 12002 | NA | 258.813 | 2024-03-04 | NA | 255.4028 | 0 | 255.4028 | 0 | 113.4369 | 0.4441489 | 4000 | 7141.667 | 276.69112 | Ozinga
6198 | 10103 | NA | 258.6999 | 2024-03-04 | NA | 255.0858 | 0 | 255.0858 | 0 | 95.36849 | 0.3738683 | 4000 | 6633.333 | 276.69112 | Ozinga
6199 | 7951 | NA | 258.1516 | 2024-03-04 | NA | 254.7235 | 0 | 254.7235 | 0 | 87.57961 | 0.3438222 | 4000 | 4146.667 | 276.69112 | Ozinga
6200 | 4419 | NA | 260.8276 | 2024-03-04 | NA | 256.8519 | 0 | 256.8519 | 0 | 73.31509 | 0.2854372 | 4000 | 4426.667 | 276.69112 | Ozinga
6201 | 7121 | NA | 262.5952 | 2024-03-04 | NA | 257.0783 | 0 | 257.0783 | 0 | 84.77199 | 0.3297516 | 4000 | 4845 | 276.69112 | Ozinga
6202 | 7934 | NA | 260.8978 | 2024-03-04 | NA | 257.4406 | 0 | 257.4406 | 0 | 87.53433 | 0.3400176 | 4000 | 5340 | 276.69112 | Ozinga
6203 | 3781 | NA | 263.654 | 2024-03-04 | NA | 257.0783 | 0 | 257.0783 | 0 | 68.37912 | 0.2659856 | 4000 | 5790 | 276.69112 | Ozinga
6204 | 7792 | NA | 263.2344 | 2024-03-04 | NA | 257.0783 | 0 | 257.0783 | 0 | 87.08148 | 0.3387352 | 4000 | 5770 | 276.69112 | Ozinga
6205 | 6669 | NA | 258.4009 | 2024-03-04 | NA | 254.5877 | 0 | 254.5877 | 0 | 83.18704 | 0.326752 | 4000 | 4785 | 276.69112 | Ozinga
6206 | 7547 | NA | 198.3385 | 2024-03-04 | Fly.ash | 188.3639 | 33.28592 | 221.6499 | 0.1501734 | 86.33536 | 0.3895123 | 4000 | 6373.333 | 276.69112 | Ozinga
6207 | 6862 | NA | 198.3099 | 2024-03-04 | Fly.ash | 188.4544 | 33.2407 | 221.6951 | 0.1499388 | 83.93841 | 0.378621 | 4000 | 8853.333337 | 276.69112 | Ozinga
6208 | 3992 | NA | 199.2686 | 2024-03-04 | Fly.ash | 188.2283 | 35.04971 | 223.278 | 0.1569779 | 70.18988 | 0.3143609 | 4000 | 7216.667 | 276.69112 | Ozinga
6209 | 5628 | NA | 200.7669 | 2024-03-04 | Fly.ash | 188.3639 | 33.28592 | 221.6499 | 0.1501734 | 79.28019 | 0.3576821 | 4000 | 6730 | 276.69112 | Ozinga
6210 | 8681 | NA | 199.4668 | 2024-03-04 | Fly.ash | 188.5901 | 33.55727 | 222.1473 | 0.1510586 | 90.04384 | 0.4053339 | 4000 | 6313.333 | 276.69112 | Ozinga
6211 | 7562 | NA | 201.734 | 2024-03-04 | Fly.ash | 190.8061 | 33.64772 | 224.4538 | 0.1499093 | 86.38058 | 0.3848479 | 4000 | 6256.666667 | 276.69112 | Ozinga
6212 | 9060 | NA | 198.1552 | 2024-03-04 | Fly.ash | 188.3639 | 35.54719 | 223.9111 | 0.1587558 | 91.26493 | 0.4075944 | 4000 | 6726.667 | 276.69112 | Ozinga
6213 | 7235 | NA | 200.3346 | 2024-03-04 | Fly.ash | 190.4443 | 33.91908 | 224.3634 | 0.1511792 | 85.20472 | 0.3797621 | 4000 | 7043.333333 | 276.69112 | Ozinga
6214 | 8430 | NA | 201.6551 | 2024-03-04 | Fly.ash | 190.3991 | 33.69295 | 224.092 | 0.1503532 | 89.13934 | 0.39778 | 4000 | 6253.333 | 276.69112 | Ozinga
6215 | 7452 | NA | 201.7776 | 2024-03-04 | Fly.ash | 190.9418 | 34.91404 | 225.8558 | 0.1545855 | 86.01878 | 0.380857 | 4000 | 7163.333 | 276.69112 | Ozinga
6216 | 6863 | NA | 201.2541 | 2024-03-04 | Fly.ash | 190.4443 | 33.64772 | 224.092 | 0.1501514 | 83.93841 | 0.3745711 | 4000 | 7236.667 | 276.69112 | Ozinga
6217 | 7236 | NA | 201.3662 | 2024-03-04 | Fly.ash | 190.4443 | 35.18539 | 225.6297 | 0.1559431 | 85.20472 | 0.3776308 | 4000 | 6310 | 276.69112 | Ozinga
6218 | 4982 | NA | 201.6568 | 2024-03-04 | Fly.ash | 190.7157 | 35.41152 | 226.1272 | 0.1566 | 76.38576 | 0.3378 | 4000 | 6933.333 | 276.69112 | Ozinga
6219 | 11960 | NA | 200.9697 | 2024-03-04 | Fly.ash | 191.3036 | 33.91908 | 225.2227 | 0.1506024 | 111.3903 | 0.4945783 | 4000 | 6960 | 276.69112 | Ozinga
6220 | 7344 | NA | 200.7017 | 2024-03-04 | Fly.ash | 190.7157 | 35.41152 | 226.1272 | 0.1566 | 85.61175 | 0.3786 | 4000 | 6356.667 | 276.69112 | Ozinga
6221 | 8112 | NA | 200.4198 | 2024-03-04 | Fly.ash | 190.9418 | 33.4216 | 224.3634 | 0.1489619 | 88.09915 | 0.3926628 | 4000 | 6723.333 | 276.69112 | Ozinga
6222 | 6975 | NA | 200.633 | 2024-03-04 | Fly.ash | 190.7157 | 33.4216 | 224.1373 | 0.1491122 | 84.34544 | 0.3763115 | 4000 | 6420 | 276.69112 | Ozinga
6223 | 5152 | NA | 200.4008 | 2024-03-04 | Fly.ash | 190.4443 | 33.4216 | 223.8659 | 0.1492929 | 77.19982 | 0.3448485 | 4000 | 7650 | 276.69112 | Ozinga
6224 | 5752 | NA | 201.1121 | 2024-03-04 | Fly.ash | 191.2131 | 33.64772 | 224.8609 | 0.149638 | 79.73244 | 0.3545857 | 4000 | 6073.333 | 276.69112 | Ozinga
6225 | 9061 | NA | 201.8036 | 2024-03-04 | Fly.ash | 192.2081 | 34.28088 | 226.489 | 0.1513578 | 91.26493 | 0.4029553 | 4000 | 7166.667 | 276.69112 | Ozinga
6226 | 8593 | NA | 200.306 | 2024-03-04 | Fly.ash | 190.4443 | 34.68791 | 225.1322 | 0.1540779 | 89.77249 | 0.3987545 | 4000 | 7050 | 276.69112 | Ozinga
6227 | 3750 | NA | 201.9135 | 2024-03-04 | Fly.ash | 191.2952 | 34.27808 | 225.5733 | 0.1519598 | 68.14808 | 0.3021106 | 4000 | 7570 | 276.69112 | Ozinga
6228 | 3315 | NA | 202.0194 | 2024-03-04 | Fly.ash | 190.9325 | 33.73398 | 224.6665 | 0.1501514 | 62.2537 | 0.2770938 | 4000 | NA | 276.69112 | Ozinga
6229 | 3633 | NA | 200.6567 | 2024-03-04 | Fly.ash | 191.2046 | 34.00603 | 225.2106 | 0.1509966 | 66.87852 | 0.2969599 | 4000 | 6823.333 | 276.69112 | Ozinga
6230 | 11050 | NA | 207.0183 | 2024-03-04 | Slag | 191.7406 | 34.33346 | 226.074 | 0.1518682 | 100.2755 | 0.4435516 | 4000 | 6743.333 | 276.69112 | Ozinga
6231 | 8182 | NA | 205.1525 | 2024-03-04 | Slag | 189.8786 | 33.92473 | 223.8033 | 0.1515828 | 88.33145 | 0.3946834 | 4000 | 7893.333 | 276.69112 | Ozinga
6232 | 3694 | NA | 207.5442 | 2024-03-04 | Slag | 192.1039 | 33.8339 | 225.9378 | 0.1497487 | 67.48613 | 0.2986935 | 4000 | 7396.66667 | 276.69112 | Ozinga
6233 | 9322 | NA | 206.7555 | 2024-03-04 | Slag | 191.5135 | 33.78848 | 225.302 | 0.1499698 | 92.28252 | 0.4095948 | 4000 | 6783.333 | 276.69112 | Ozinga
6234 | 6378 | NA | 208.1222 | 2024-03-04 | Slag | 191.7406 | 33.78848 | 225.529 | 0.1498188 | 82.15506 | 0.3642771 | 4000 | 8333.333 | 276.69112 | Ozinga
6235 | 4956 | NA | 208.2627 | 2024-03-04 | Slag | 191.7406 | 34.06097 | 225.8015 | 0.1508447 | 76.25116 | 0.3376911 | 4000 | 6536.667 | 276.69112 | Ozinga
6236 | 6252 | NA | 205.6514 | 2024-03-04 | Slag | 189.8786 | 33.92473 | 223.8033 | 0.1515828 | 81.70091 | 0.3650568 | 4000 | 7396.667 | 276.69112 | Ozinga
6237 | 6365 | NA | 205.5083 | 2024-03-04 | Slag | 189.6515 | 33.92473 | 223.5762 | 0.1517367 | 82.10964 | 0.3672557 | 4000 | 6836.667 | 276.69112 | Ozinga
6238 | 7035 | NA | 206.3922 | 2024-03-04 | Slag | 190.6506 | 33.69765 | 224.3483 | 0.1502024 | 84.56203 | 0.3769231 | 4000 | 6990 | 276.69112 | Ozinga
6239 | 7274 | NA | 205.3305 | 2024-03-04 | Slag | 189.6515 | 33.92473 | 223.5762 | 0.1517367 | 85.42491 | 0.3820841 | 4000 | 6563.333 | 276.69112 | Ozinga
6240 | 9093 | NA | 207.7308 | 2024-03-04 | Slag | 192.013 | 34.33346 | 226.3465 | 0.1516854 | 91.41964 | 0.4038925 | 4000 | 6903.333 | 276.69112 | Ozinga
6241 | 5827 | NA | 207.3402 | 2024-03-04 | Slag | 191.7406 | 33.78848 | 225.529 | 0.1498188 | 80.06599 | 0.3550141 | 4000 | 6506.667 | 276.69112 | Ozinga
6242 | 11220 | NA | 319.693 | 2024-03-04 | Fly.ash | 319.4214 | 45.7942 | 365.2156 | 0.1253895 | 101.3754 | 0.277577 | 6000 | 9703.333 | NA | Ozinga
6243 | 11280 | NA | 321.0599 | 2024-03-04 | Fly.ash | 320.1497 | 45.24795 | 365.3977 | 0.1238321 | 101.7851 | 0.2785599 | 6000 | 10553.33 | NA | Ozinga
6244 | 7148 | NA | 325.3805 | 2024-03-04 | Fly.ash | 320.1497 | 46.6591 | 366.8088 | 0.1272028 | 84.8968 | 0.231447 | 6000 | 9956.667 | NA | Ozinga
6245 | 8301 | NA | 329.5288 | 2024-03-04 | Fly.ash | 320.1497 | 51.98507 | 372.1348 | 0.1396942 | 88.67505 | 0.2382875 | 6000 | 9890 | NA | Ozinga
6246 | 10011 | NA | 325.9905 | 2024-03-04 | Fly.ash | 320.9236 | 45.52107 | 366.4446 | 0.1242236 | 95.048 | 0.2593789 | 6000 | 7683.333 | NA | Ozinga
6247 | 7689 | NA | 333.1673 | 2024-03-04 | Fly.ash | 323.928 | 45.74868 | 369.6766 | 0.1237532 | 86.76316 | 0.2347002 | 6000 | 9350 | NA | Ozinga
6248 | 9727 | NA | 329.1402 | 2024-03-04 | Fly.ash | 319.7855 | 46.29493 | 366.0805 | 0.1264611 | 93.77341 | 0.2561552 | 6000 | 7760.000002 | NA | Ozinga
6249 | 9348 | NA | 329.5813 | 2024-03-04 | Fly.ash | 319.7855 | 46.43149 | 366.217 | 0.1267868 | 92.36226 | 0.2522063 | 6000 | 10800 | NA | Ozinga
6250 | 11221 | NA | 320.8262 | 2024-03-04 | Fly.ash | 319.649 | 46.29493 | 365.9439 | 0.1265083 | 101.3754 | 0.2770245 | 6000 | 10376.67 | NA | Ozinga
6251 | 11865 | NA | 316.1337 | 2024-03-04 | Fly.ash | 315.9162 | 45.52107 | 361.4373 | 0.1259446 | 108.6133 | 0.3005038 | 6000 | 7560 | NA | Ozinga
6252 | 11725 | NA | 317.5352 | 2024-03-04 | Fly.ash | 316.417 | 47.02327 | 363.4402 | 0.1293838 | 106.0641 | 0.2918337 | 6000 | 9266.667 | NA | Ozinga
6253 | 7714 | NA | 319.9999 | 2024-03-04 | Fly.ash | 319.4214 | 46.6591 | 366.0805 | 0.1274559 | 86.80869 | 0.2371301 | 6000 | 8633.333 | NA | Ozinga
6254 | 9390 | NA | 320.5971 | 2024-03-04 | Fly.ash | 320.1497 | 45.1569 | 365.3066 | 0.1236137 | 92.49882 | 0.2532087 | 6000 | NA | NA | Ozinga
6255 | 11645 | NA | 321.0446 | 2024-03-04 | Fly.ash | 320.6504 | 46.52254 | 367.173 | 0.1267047 | 105.1537 | 0.2863873 | 6000 | NA | NA | Ozinga
6256 | 8596 | NA | 161.1667 | 2024-03-04 | Fly.ash | 149.8361 | 45.6469 | 195.483 | 0.2335083 | 89.7767 | 0.4592559 | 3000 | 5910 | 235.86784 | Ozinga
6257 | 4997 | NA | 172.0301 | 2024-03-04 | Slag | 153.0123 | 46.57484 | 199.5872 | 0.2333559 | 76.52868 | 0.3834349 | 3000 | 4983.333 | 235.86784 | Ozinga
6258 | 12113 | NA | 268.1208 | 2024-03-08 | NA | 263.8393 | 0 | 263.8393 | 0 | 128.9257 | 0.4886525 | 3000 | 6800 | 256.27948 | Ozinga
6259 | 7290 | NA | 295.9223 | 2024-03-04 | Fly.ash | 293.269 | 33.81809 | 327.0871 | 0.1033917 | 85.48461 | 0.2613512 | 5250 | 10090 | NA | Ozinga
6260 | 11253 | NA | 313.293 | 2024-03-04 | Slag | 301.3412 | 33.71043 | 335.0516 | 0.1006127 | 101.5875 | 0.3031995 | 5250 | 10806.67 | NA | Ozinga
6261 | 11809 | NA | 312.8032 | 2024-03-04 | Slag | 298.7867 | 33.71043 | 332.4971 | 0.1013856 | 107.5176 | 0.323364 | 5250 | 10223.33 | NA | Ozinga
6262 | 11067 | NA | 307.9253 | 2024-03-04 | Slag | 295.776 | 33.3455 | 329.1215 | 0.1013167 | 100.4471 | 0.3051975 | 5250 | 10183.33 | NA | Ozinga
6263 | 10257 | NA | 311.9411 | 2024-03-04 | Slag | 298.4674 | 32.98057 | 331.4479 | 0.09950454 | 96.0679 | 0.2898431 | 5250 | 10206.67 | NA | Ozinga
6264 | 10724 | NA | 311.6783 | 2024-03-04 | Slag | 295.776 | 33.3455 | 329.1215 | 0.1013167 | 98.34871 | 0.2988219 | 5250 | 9905 | NA | Ozinga
6265 | 10947 | NA | 314.8337 | 2024-03-04 | Slag | 299.0147 | 33.57359 | 332.5883 | 0.1009464 | 99.62597 | 0.2995474 | 5250 | 10146.67 | NA | Ozinga
6266 | 11665 | NA | 316.3611 | 2024-03-04 | Slag | 300.5657 | 33.71043 | 334.2761 | 0.1008461 | 105.3736 | 0.3152293 | 5250 | 10270 | NA | Ozinga
6267 | 11554 | NA | 317.2483 | 2024-03-04 | Slag | 300.7938 | 34.21221 | 335.006 | 0.1021242 | 104.0964 | 0.3107298 | 5250 | 10480 | NA | Ozinga
6268 | 9509 | NA | 308.0787 | 2024-03-04 | Slag | 296.0041 | 33.3455 | 329.3496 | 0.1012465 | 92.92037 | 0.282133 | 5250 | NA | NA | Ozinga
6269 | 8934 | NA | 308.9778 | 2024-03-04 | Slag | 296.5059 | 33.57359 | 330.0794 | 0.1017137 | 90.82202 | 0.275152 | 5250 | NA | NA | Ozinga
6270 | 11130 | NA | 313.6936 | 2024-03-04 | Slag | 298.0112 | 33.3455 | 331.3567 | 0.1006333 | 100.8576 | 0.3043778 | 5250 | 11323.33 | NA | Ozinga
6271 | 8315 | NA | 314.6849 | 2024-03-04 | Slag | 300.5201 | 33.3455 | 333.8656 | 0.09987703 | 88.72367 | 0.2657467 | 5250 | 11523.33 | NA | Ozinga
6272 | 10305 | NA | 313.4421 | 2024-03-04 | Slag | 297.2357 | 33.84728 | 331.083 | 0.102232 | 96.25036 | 0.2907137 | 5250 | 10970 | NA | Ozinga
6273 | 11269 | NA | 308.826 | 2024-03-04 | Slag | 297.0076 | 33.3455 | 330.3531 | 0.100939 | 101.7243 | 0.307926 | 5250 | 11030 | NA | Ozinga
6274 | 4110 | NA | 214.151 | 2024-03-04 | Slag | 195.2807 | 45.88937 | 241.1701 | 0.190278 | 71.06922 | 0.2946851 | 4000 | 6543.333 | 276.69112 | Ozinga
6275 | 11101 | NA | 221.7759 | 2024-03-04 | Slag | 201.6799 | 44.70846 | 246.3883 | 0.1814553 | 100.6834 | 0.4086373 | 4000 | 8576.666666 | 276.69112 | Ozinga
6276 | 8579 | NA | 220.0244 | 2024-03-04 | Slag | 201.1881 | 44.97671 | 246.1648 | 0.1827098 | 89.72988 | 0.3645114 | 4000 | 8110 | 276.69112 | Ozinga
6277 | 4033 | NA | 221.1306 | 2024-03-04 | Slag | 201.1881 | 44.97671 | 246.1648 | 0.1827098 | 70.46053 | 0.2862332 | 4000 | 7530 | 276.69112 | Ozinga
6278 | 5065 | NA | 223.1234 | 2024-03-04 | Slag | 206.3295 | 46.4968 | 252.8263 | 0.183908 | 76.80913 | 0.3038019 | 4000 | 9316.667 | 276.69112 | Ozinga
6279 | 8485 | NA | 217.4504 | 2024-03-04 | Slag | 201.6799 | 45.20025 | 246.8801 | 0.1830858 | 89.3275 | 0.3618254 | 4000 | NA | 276.69112 | Ozinga
6280 | 5402 | NA | 217.7365 | 2024-03-04 | Slag | 201.1881 | 45.20025 | 246.3883 | 0.1834513 | 78.41864 | 0.3182725 | 4000 | NA | 276.69112 | Ozinga
6281 | 3284 | NA | 217.3892 | 2024-03-04 | Slag | 201.6799 | 44.70846 | 246.3883 | 0.1814553 | 61.65296 | 0.2502268 | 4000 | 7253.333 | 276.69112 | Ozinga
6282 | 11174 | NA | 219.829 | 2024-03-04 | Slag | 201.4563 | 45.20025 | 246.6566 | 0.1832518 | 101.0858 | 0.4098242 | 4000 | 7766.667 | 276.69112 | Ozinga
6283 | 8595 | NA | 218.3428 | 2024-03-04 | Slag | 201.4563 | 44.70846 | 246.1648 | 0.1816201 | 89.77458 | 0.3646931 | 4000 | NA | 276.69112 | Ozinga
6284 | 8010 | NA | 211.4721 | 2024-03-04 | Fly.ash | 199.9675 | 44.55676 | 244.5243 | 0.1822181 | 87.76876 | 0.3589368 | 4000 | 6660.000002 | 276.69112 | Ozinga
6285 | 10751 | NA | 209.7875 | 2024-03-04 | Fly.ash | 200.2365 | 44.55676 | 244.7932 | 0.1820179 | 98.57175 | 0.4026735 | 4000 | 6363.333 | 276.69112 | Ozinga
6286 | 7753 | NA | 211.1809 | 2024-03-04 | Fly.ash | 199.4744 | 44.55676 | 244.0312 | 0.1825863 | 86.91707 | 0.3561719 | 4000 | 6003.33333 | 276.69112 | Ozinga
6287 | 7027 | NA | 214.3512 | 2024-03-04 | Fly.ash | 201.7157 | 45.09467 | 246.8104 | 0.1827098 | 84.5413 | 0.3425354 | 4000 | 6650 | 276.69112 | Ozinga
6288 | 9331 | NA | 209.7266 | 2024-03-04 | Fly.ash | 199.4744 | 44.55676 | 244.0312 | 0.1825863 | 92.29615 | 0.3782145 | 4000 | 6530 | 276.69112 | Ozinga
6289 | 7463 | NA | 208.6602 | 2024-03-04 | Fly.ash | 200.4606 | 44.55676 | 245.0174 | 0.1818514 | 86.06538 | 0.3512623 | 4000 | 6676.666671 | 276.69112 | Ozinga
6290 | 4111 | NA | 211.2534 | 2024-03-04 | Fly.ash | 202.2088 | 45.09467 | 247.3035 | 0.1823455 | 71.09359 | 0.2874751 | 4000 | 6400 | 276.69112 | Ozinga
6291 | 4701 | NA | 208.5834 | 2024-03-04 | Fly.ash | 200.2365 | 44.55676 | 244.7932 | 0.1820179 | 74.90378 | 0.3059879 | 4000 | 7650 | 276.69112 | Ozinga
6292 | 10063 | NA | 209.2339 | 2024-03-04 | Fly.ash | 199.4744 | 44.55676 | 244.0312 | 0.1825863 | 95.20983 | 0.3901543 | 4000 | 8019.999999 | 276.69112 | Ozinga
6293 | 10875 | NA | 210.2306 | 2024-03-04 | Fly.ash | 201.9847 | 45.09467 | 247.0794 | 0.1825109 | 99.24414 | 0.4016691 | 4000 | 7133.333 | 276.69112 | Ozinga
6294 | 10801 | NA | 212.9734 | 2024-03-04 | Fly.ash | 201.7157 | 45.09467 | 246.8104 | 0.1827098 | 98.84071 | 0.4004722 | 4000 | 6580.000001 | 276.69112 | Ozinga
6295 | 4692 | NA | 211.6375 | 2024-03-04 | Fly.ash | 201.9847 | 45.09467 | 247.0794 | 0.1825109 | 74.85895 | 0.3029753 | 4000 | 6393.333 | 276.69112 | Ozinga
6296 | 6332 | NA | 211.2559 | 2024-03-04 | Fly.ash | 201.7157 | 45.09467 | 246.8104 | 0.1827098 | 81.98624 | 0.3321831 | 4000 | 6619.999999 | 276.69112 | Ozinga
6297 | 7260 | NA | 211.2459 | 2024-03-04 | Fly.ash | 201.7157 | 45.3188 | 247.0345 | 0.1834513 | 85.34817 | 0.3454908 | 4000 | 6683.333 | 276.69112 | Ozinga
6298 | 12015 | NA | 208.2642 | 2024-03-04 | Fly.ash | 200.371 | 44.82572 | 245.1967 | 0.1828154 | 114.1711 | 0.4656307 | 4000 | 7803.333 | 276.69112 | Ozinga
6299 | 11846 | NA | 211.2433 | 2024-03-04 | Fly.ash | 201.9399 | 45.04985 | 246.9897 | 0.1823956 | 108.1196 | 0.4377495 | 4000 | 7840 | 276.69112 | Ozinga
6300 | 3074 | NA | 215.8075 | 2024-03-04 | Fly.ash | 204.0018 | 46.08084 | 250.0827 | 0.1842624 | 53.1633 | 0.2125829 | 4000 | 7473.333 | 276.69112 | Ozinga
6301 | 5447 | NA | 202.6718 | 2024-03-04 | Fly.ash | 193.6471 | 46.57392 | 240.221 | 0.1938795 | 78.62431 | 0.3272999 | 4000 | 7486.667 | 276.69112 | Ozinga
6302 | 11329 | NA | 262.4715 | 2024-03-04 | Fly.ash | 257.8044 | 43.27318 | 301.0775 | 0.1437277 | 102.1193 | 0.3391795 | 6000 | 7936.667 | NA | Ozinga
6303 | 8074 | NA | 264.2882 | 2024-03-04 | Fly.ash | 259.8181 | 44.74993 | 304.568 | 0.1469292 | 88.02312 | 0.2890097 | 6000 | 7660 | NA | Ozinga
6304 | 7105 | NA | 261.9442 | 2024-03-04 | Fly.ash | 257.5806 | 43.27318 | 300.8538 | 0.1438346 | 84.71162 | 0.2815707 | 6000 | 8100 | NA | Ozinga
6305 | 8521 | NA | 266.6728 | 2024-03-04 | Fly.ash | 262.0225 | 43.98171 | 306.0042 | 0.1437291 | 89.47544 | 0.2923994 | 6000 | 8750 | NA | Ozinga
6306 | 9495 | NA | 270.2909 | 2024-03-04 | Fly.ash | 261.7557 | 43.98171 | 305.7374 | 0.1438545 | 92.85522 | 0.3037091 | 6000 | 10356.67 | NA | Ozinga
6307 | 10506 | NA | 269.5173 | 2024-03-04 | Fly.ash | 259.5766 | 43.49253 | 303.0691 | 0.143507 | 97.21337 | 0.320763 | 6000 | 10350 | NA | Ozinga
6308 | 4739 | NA | 315.4387 | 2024-03-04 | NA | 305.9002 | 0 | 305.9002 | 0 | 75.06559 | 0.2453924 | 6000 | 8150 | NA | Ozinga
6309 | 9986 | NA | 320.2638 | 2024-03-04 | NA | 309.3102 | 0 | 309.3102 | 0 | 94.93456 | 0.3069234 | 6000 | 10413.33 | NA | Ozinga
6310 | 11121 | NA | 314.152 | 2024-03-04 | NA | 305.4001 | 0 | 305.4001 | 0 | 100.7998 | 0.3300581 | 6000 | 10160 | NA | Ozinga
6311 | 11419 | NA | 309.393 | 2024-03-04 | NA | 305.4001 | 0 | 305.4001 | 0 | 102.9367 | 0.3370552 | 6000 | 8836.667 | NA | Ozinga
6312 | 9260 | NA | 312.8785 | 2024-03-04 | NA | 305.9002 | 0 | 305.9002 | 0 | 91.97922 | 0.3006837 | 6000 | NA | NA | Ozinga
6313 | 10925 | NA | 307.5867 | 2024-03-04 | NA | 305.5365 | 0 | 305.5365 | 0 | 99.48123 | 0.3255952 | 6000 | 6819.999999 | NA | Ozinga
6314 | 9229 | NA | 319.6956 | 2024-03-04 | NA | 312.311 | 0 | 312.311 | 0 | 91.88828 | 0.2942204 | 6000 | 9235.000001 | NA | Ozinga
6315 | 5444 | NA | 321.7376 | 2024-03-04 | NA | 308.8556 | 0 | 308.8556 | 0 | 78.612 | 0.2545267 | 6000 | 10286.67 | NA | Ozinga
6316 | 9712 | NA | 309.3356 | 2024-03-04 | NA | 305.4001 | 0 | 305.4001 | 0 | 93.66149 | 0.3066845 | 6000 | 8436.666668 | NA | Ozinga
6317 | 11461 | NA | 314.4885 | 2024-03-04 | NA | 307.4006 | 0 | 307.4006 | 0 | 103.3459 | 0.3361929 | 6000 | 9530 | NA | Ozinga
6318 | 9613 | NA | 219.2167 | 2024-03-04 | NA | 212.5812 | 0 | 212.5812 | 0 | 93.29298 | 0.4388581 | 3000 | 5113.333 | 235.86784 | Ozinga
6319 | 8500 | NA | 319.5562 | 2024-03-08 | Fly.ash | 320.8129 | 45.54414 | 366.357 | 0.1243163 | 89.3576 | 0.2439085 | 4000 | 7693.333 | 299.37072 | Ozinga
6320 | 12075 | NA | 316.6528 | 2024-03-08 | Fly.ash | 319.317 | 67.95887 | 387.2759 | 0.1754792 | 119.1273 | 0.3076032 | 5500 | 7106.667 | NA | Ozinga
6321 | 11530 | NA | 375.4914 | 2024-03-04 | Fly.ash | 368.7005 | 55.46581 | 424.1663 | 0.1307643 | 103.8682 | 0.2448762 | 7000 | 9375 | NA | Ozinga
6322 | 10395 | NA | 332.2524 | 2024-03-04 | Fly.ash | 328.5629 | 56.2772 | 384.8401 | 0.1462353 | 96.66277 | 0.2511765 | 8750 | 9800 | NA | Ozinga
6323 | 10099 | NA | 333.7744 | 2024-03-04 | Fly.ash | 329.74 | 56.0961 | 385.8361 | 0.1453884 | 95.34979 | 0.2471251 | 8750 | 9926.667 | NA | Ozinga
6324 | 12094 | NA | 329.7977 | 2024-03-04 | Fly.ash | 330.6908 | 55.86972 | 386.5605 | 0.1445303 | 122.4697 | 0.3168189 | 8750 | 8770 | NA | Ozinga
6325 | 11872 | NA | 339.1902 | 2024-03-04 | Fly.ash | 333.679 | 55.32642 | 389.0054 | 0.1422253 | 108.7513 | 0.2795624 | 8750 | 9245 | NA | Ozinga
6326 | 11851 | NA | 342.4789 | 2024-03-04 | Fly.ash | 337.8896 | 57.18271 | 395.0723 | 0.1447399 | 108.208 | 0.2738941 | 8750 | 9190 | NA | Ozinga
6327 | 11717 | NA | 339.0038 | 2024-03-04 | Fly.ash | 334.2676 | 57.00161 | 391.2692 | 0.1456839 | 105.9442 | 0.2707707 | 8750 | 9100 | NA | Ozinga
6328 | 10126 | NA | 339.333 | 2024-03-04 | Fly.ash | 338.4329 | 56.86578 | 395.2987 | 0.1438552 | 95.44034 | 0.2414386 | 8750 | 6400 | NA | Ozinga
6329 | 9954 | NA | 336.4579 | 2024-03-04 | Slag | 325.545 | 62.29138 | 387.8364 | 0.1606125 | 94.84128 | 0.2445394 | 5000 | 10065 | 319.78236 | Ozinga
6330 | 11633 | NA | 334.0891 | 2024-03-04 | Slag | 324.2559 | 62.8899 | 387.1458 | 0.162445 | 105.016 | 0.271257 | 5000 | 10153.33 | 319.78236 | Ozinga
6331 | 11708 | NA | 337.8604 | 2024-03-04 | Slag | 328.2613 | 63.07405 | 391.3354 | 0.1611765 | 105.8447 | 0.2704706 | 5000 | 10073.33 | 319.78236 | Ozinga
6332 | 11360 | NA | 345.5641 | 2024-03-04 | Slag | 325.2688 | 62.79782 | 388.0666 | 0.1618223 | 102.3917 | 0.263851 | 5000 | 9200 | 319.78236 | Ozinga
6333 | 10836 | NA | 347.986 | 2024-03-04 | Slag | 327.5247 | 63.30425 | 390.8289 | 0.1619743 | 99.03087 | 0.2533867 | 5000 | 9320 | 319.78236 | Ozinga
6334 | 11424 | NA | 349.5527 | 2024-03-04 | Slag | 331.392 | 63.9488 | 395.3408 | 0.1617561 | 102.9903 | 0.2605101 | 5000 | 9400 | 319.78236 | Ozinga
6335 | 11649 | NA | 348.7821 | 2024-03-04 | Slag | 328.5836 | 63.76465 | 392.3482 | 0.1625205 | 105.2002 | 0.2681295 | 5000 | 10900 | 319.78236 | Ozinga
6336 | 11386 | NA | 350.5422 | 2024-03-04 | Slag | 330.3791 | 63.48841 | 393.8675 | 0.1611923 | 102.668 | 0.2606663 | 5000 | 8063.333 | 319.78236 | Ozinga
6337 | 11891 | NA | 348.4842 | 2024-03-04 | Slag | 330.7935 | 63.67257 | 394.4661 | 0.1614146 | 109.1595 | 0.2767274 | 5000 | 9460 | 319.78236 | Ozinga
6338 | 11736 | NA | 347.01 | 2024-03-04 | Slag | 329.09 | 63.39633 | 392.4864 | 0.1615249 | 106.3051 | 0.2708504 | 5000 | 9700 | 319.78236 | Ozinga
6339 | 11361 | NA | 342.1811 | 2024-03-04 | Slag | 326.7881 | 62.79782 | 389.5859 | 0.1611912 | 102.3917 | 0.262822 | 5000 | 9316.667 | 319.78236 | Ozinga
6340 | 11699 | NA | 345.0655 | 2024-03-04 | Slag | 325.0386 | 62.79782 | 387.8364 | 0.1619183 | 105.7066 | 0.2725546 | 5000 | 10053.33 | 319.78236 | Ozinga
6341 | 11776 | NA | 348.8334 | 2024-03-04 | Slag | 328.998 | 62.61366 | 391.6116 | 0.1598871 | 106.9036 | 0.2729838 | 5000 | 9630 | 319.78236 | Ozinga
6342 | 11200 | NA | 337.6313 | 2024-03-04 | Slag | 327.8009 | 63.53445 | 391.3354 | 0.1623529 | 101.2408 | 0.2587059 | 5000 | 9100 | 319.78236 | Ozinga
6343 | 10417 | NA | 344.3731 | 2024-03-04 | Slag | 334.937 | 63.48841 | 398.4255 | 0.1593483 | 96.7289 | 0.2427779 | 5000 | 9210 | 319.78236 | Ozinga
6344 | 6948 | NA | 219.1304 | 2024-03-04 | NA | 211.8191 | 0 | 211.8191 | 0 | 84.2664 | 0.3978224 | 3000 | 4200 | 235.86784 | Ozinga
6345 | 5667 | NA | 219.5669 | 2024-03-04 | NA | 210.0451 | 0 | 210.0451 | 0 | 79.47652 | 0.3783784 | 3000 | 4013.333 | 235.86784 | Ozinga
6346 | 11860 | NA | 296.6008 | 2024-03-04 | Fly.ash | 295.1653 | 56.23481 | 351.4001 | 0.1600307 | 108.5557 | 0.3089233 | 5250 | 7516.667 | NA | Ozinga
6347 | 11709 | NA | 314.5804 | 2024-03-04 | Slag | 298.2 | 56.54975 | 354.7498 | 0.1594074 | 105.868 | 0.29843 | 5250 | 9483.333 | NA | Ozinga
6348 | 11946 | NA | 226.4469 | 2024-03-08 | Fly.ash | 222.0514 | 44.94967 | 267.0011 | 0.1683502 | 110.711 | 0.4146465 | 3500 | 4800 | 276.69112 | Ozinga
6349 | 8426 | NA | 231.4545 | 2024-03-08 | Fly.ash | 226.2766 | 45.98351 | 272.2602 | 0.1688955 | 89.1352 | 0.3273898 | 3500 | 6295 | 276.69112 | Ozinga
6350 | 4298 | NA | 231.7473 | 2024-03-08 | Fly.ash | 226.7711 | 45.44412 | 272.2152 | 0.1669419 | 72.50382 | 0.2663474 | 3500 | NA | 276.69112 | Ozinga
6351 | 5437 | NA | 261.9515 | 2024-03-04 | NA | 256.6727 | 0 | 256.6727 | 0 | 78.588 | 0.3061798 | 4500 | 7026.667 | NA | Ozinga
6352 | 10556 | NA | 253.7714 | 2024-03-04 | Fly.ash | 237.3388 | 61.85221 | 299.1911 | 0.2067315 | 97.4329 | 0.3256545 | 4000 | 8813.333334 | 276.69112 | Ozinga
6353 | 10463 | NA | 255.1431 | 2024-03-04 | Fly.ash | 237.6074 | 59.83821 | 297.4456 | 0.2011736 | 96.98534 | 0.3260608 | 4000 | 8370 | 276.69112 | Ozinga
6354 | 11202 | NA | 236.135 | 2024-03-04 | NA | 232.0257 | 0 | 232.0257 | 0 | 101.2492 | 0.4363706 | 3500 | 5460 | 256.27948 | Ozinga
6355 | 10394 | NA | 237.247 | 2024-03-04 | NA | 232.7839 | 0 | 232.7839 | 0 | 96.65507 | 0.4152136 | 3500 | 5500 | 256.27948 | Ozinga
6356 | 9763 | NA | 241.0171 | 2024-03-04 | NA | 234.0725 | 0 | 234.0725 | 0 | 93.93432 | 0.4013044 | 4000 | 6856.666667 | 276.69112 | Ozinga
6357 | 7519 | NA | 242.3491 | 2024-03-04 | NA | 235.7338 | 0 | 235.7338 | 0 | 86.25613 | 0.3659048 | 4000 | 7580 | 276.69112 | Ozinga
6358 | 8752 | NA | 295.7998 | 2024-03-04 | Fly.ash | 289.2447 | 56.2747 | 345.5195 | 0.1628699 | 90.24762 | 0.261194 | 4000 | 10513.33 | 276.69112 | Ozinga
6359 | 11325 | NA | 287.9933 | 2024-03-04 | Fly.ash | 285.5353 | 56.45565 | 341.991 | 0.1650794 | 102.0997 | 0.298545 | 4000 | 8570 | 276.69112 | Ozinga
6360 | 11667 | NA | 288.0013 | 2024-03-04 | Fly.ash | 285.5806 | 57.17944 | 342.76 | 0.1668206 | 105.402 | 0.3075096 | 4000 | 7940.000003 | 276.69112 | Ozinga
6361 | 11970 | NA | 295.4181 | 2024-03-04 | Fly.ash | 289.0186 | 56.54613 | 345.5647 | 0.163634 | 112.0518 | 0.3242571 | 4000 | 9666.666662 | 276.69112 | Ozinga
6362 | 11871 | NA | 292.7488 | 2024-03-04 | Fly.ash | 286.3496 | 57.67705 | 344.0266 | 0.1676529 | 108.7495 | 0.3161078 | 4000 | 8656.667 | 276.69112 | Ozinga
6363 | 11969 | NA | 293.3353 | 2024-03-04 | Fly.ash | 287.0734 | 55.91281 | 342.9862 | 0.1630177 | 112.0518 | 0.3266948 | 4000 | 7263.333 | 276.69112 | Ozinga
6364 | 11731 | NA | 297.7407 | 2024-03-04 | Fly.ash | 288.7471 | 57.81276 | 346.5599 | 0.166819 | 106.171 | 0.3063569 | 4000 | 9863.333 | 276.69112 | Ozinga
6365 | 12007 | NA | 291.4522 | 2024-03-04 | Fly.ash | 285.083 | 57.67705 | 342.76 | 0.1682724 | 113.7256 | 0.3317936 | 4000 | 7753.333 | 276.69112 | Ozinga
6366 | 10536 | NA | 299.3128 | 2024-03-04 | Fly.ash | 288.7471 | 56.2747 | 345.0218 | 0.1631048 | 97.34981 | 0.2821555 | 4000 | 9746.667 | 276.69112 | Ozinga
6367 | 11956 | NA | 290.0609 | 2024-03-04 | Fly.ash | 287.8424 | 55.4152 | 343.2576 | 0.1614391 | 111.2375 | 0.3240643 | 4000 | 8410 | 276.69112 | Ozinga
6368 | 11790 | NA | 295.7727 | 2024-03-04 | Fly.ash | 285.3544 | 55.68663 | 341.041 | 0.1632843 | 107.121 | 0.3141 | 4000 | 6910 | 276.69112 | Ozinga
6369 | 11987 | NA | 285.3052 | 2024-03-04 | Fly.ash | 282.0068 | 57.04373 | 339.0506 | 0.1682455 | 112.5042 | 0.3318212 | 4000 | 7340 | 276.69112 | Ozinga
6370 | 11940 | NA | 288.2735 | 2024-03-04 | Fly.ash | 285.083 | 57.90323 | 342.9862 | 0.1688209 | 110.4233 | 0.3219467 | 4000 | 7205.000002 | 276.69112 | Ozinga
6371 | 11733 | NA | 288.8876 | 2024-03-04 | Fly.ash | 285.5806 | 55.68663 | 341.2672 | 0.163176 | 106.2615 | 0.3113733 | 4000 | 8293.333 | 276.69112 | Ozinga
6372 | 11702 | NA | 298.1672 | 2024-03-04 | Fly.ash | 288.521 | 56.2747 | 344.7957 | 0.1632118 | 105.7639 | 0.3067436 | 4000 | 9230 | 276.69112 | Ozinga
6373 | 11805 | NA | 298.9397 | 2024-03-04 | Fly.ash | 288.2495 | 56.2747 | 344.5242 | 0.1633403 | 107.4376 | 0.3118435 | 4000 | 8210 | 276.69112 | Ozinga
6374 | 11889 | NA | 299.7452 | 2024-03-04 | Fly.ash | 289.2447 | 56.2747 | 345.5195 | 0.1628699 | 109.1114 | 0.3157895 | 4000 | 8210 | 276.69112 | Ozinga
6375 | 11941 | NA | 287.7912 | 2024-03-04 | Fly.ash | 285.5806 | 55.68663 | 341.2672 | 0.163176 | 110.4233 | 0.3235684 | 4000 | 7890.000003 | 276.69112 | Ozinga
6376 | 11937 | NA | 291.4757 | 2024-03-04 | Fly.ash | 285.083 | 55.18902 | 340.272 | 0.1621909 | 110.378 | 0.3243818 | 4000 | 6943.333 | 276.69112 | Ozinga
6377 | 11553 | NA | 294.8207 | 2024-03-04 | Fly.ash | 289.2447 | 56.04852 | 345.2933 | 0.1623215 | 104.0901 | 0.3014542 | 4000 | 7606.667 | 276.69112 | Ozinga
6378 | 11836 | NA | 292.6463 | 2024-03-04 | Fly.ash | 286.3496 | 55.68663 | 342.0362 | 0.1628092 | 107.9352 | 0.3155667 | 4000 | 9695 | 276.69112 | Ozinga
6379 | 11143 | NA | 291.8784 | 2024-03-04 | Fly.ash | 285.3544 | 55.4152 | 340.7696 | 0.1626178 | 100.8783 | 0.2960308 | 4000 | 8150 | 276.69112 | Ozinga
6380 | 11923 | NA | 287.7983 | 2024-03-04 | Fly.ash | 285.3544 | 54.9176 | 340.272 | 0.1613932 | 110.0161 | 0.3233183 | 4000 | 8416.667 | 276.69112 | Ozinga
6381 | 11854 | NA | 295.4137 | 2024-03-04 | Fly.ash | 289.0186 | 57.04373 | 346.0623 | 0.1648366 | 108.2971 | 0.3129412 | 4000 | 8050 | 276.69112 | Ozinga
6382 | 12095 | NA | 291.7986 | 2024-03-04 | Fly.ash | 289.5162 | 56.54613 | 346.0623 | 0.1633987 | 122.7729 | 0.3547712 | 4000 | 6983.333 | 276.69112 | Ozinga
6383 | 11662 | NA | 295.1551 | 2024-03-04 | Fly.ash | 288.7471 | 55.7771 | 344.5242 | 0.161896 | 105.3567 | 0.3058036 | 4000 | 6665 | 276.69112 | Ozinga
6384 | 11853 | NA | 295.4838 | 2024-03-04 | Fly.ash | 289.0186 | 56.2747 | 345.2933 | 0.1629765 | 108.2971 | 0.3136382 | 4000 | 7136.666668 | 276.69112 | Ozinga
6385 | 11208 | NA | 287.6795 | 2024-03-04 | Fly.ash | 285.083 | 55.4152 | 340.4982 | 0.1627474 | 101.2854 | 0.2974625 | 4000 | 6586.667 | 276.69112 | Ozinga
6386 | 9974 | NA | 297.2023 | 2024-03-04 | Fly.ash | 288.1138 | 56.2747 | 344.3885 | 0.1634047 | 94.90702 | 0.2755812 | 4000 | 8526.667 | 276.69112 | Ozinga
6387 | 10696 | NA | 292.4003 | 2024-03-04 | Fly.ash | 289.5162 | 56.54613 | 346.0623 | 0.1633987 | 98.20931 | 0.2837908 | 4000 | 6310 | 276.69112 | Ozinga
6388 | 10985 | NA | 290.646 | 2024-03-04 | Fly.ash | 288.521 | 56.81755 | 345.3385 | 0.1645271 | 99.88308 | 0.2892324 | 4000 | 7680 | 276.69112 | Ozinga
6389 | 11762 | NA | 287.4837 | 2024-03-04 | Fly.ash | 285.5806 | 55.4152 | 340.9958 | 0.1625099 | 106.7138 | 0.3129477 | 4000 | 7653.333 | 276.69112 | Ozinga
6390 | 10986 | NA | 292.1754 | 2024-03-04 | Fly.ash | 290.5114 | 56.2747 | 346.7861 | 0.162275 | 99.88308 | 0.288025 | 4000 | NA | 276.69112 | Ozinga
6391 | 10984 | NA | 290.9516 | 2024-03-04 | Fly.ash | 288.2495 | 56.2747 | 344.5242 | 0.1633403 | 99.88308 | 0.289916 | 4000 | 7476.667 | 276.69112 | Ozinga
6392 | 10759 | NA | 291.1084 | 2024-03-04 | Fly.ash | 289.0186 | 56.81755 | 345.8361 | 0.1642904 | 98.61644 | 0.2851537 | 4000 | 8785 | 276.69112 | Ozinga
6393 | 10845 | NA | 294.811 | 2024-03-04 | Fly.ash | 288.7471 | 56.04852 | 344.7957 | 0.1625558 | 99.06881 | 0.2873262 | 4000 | 8446.667 | 276.69112 | Ozinga
6394 | 11938 | NA | 287.3493 | 2024-03-04 | Fly.ash | 285.3544 | 55.91281 | 341.2672 | 0.1638388 | 110.378 | 0.3234358 | 4000 | 8586.667 | 276.69112 | Ozinga
6395 | 11759 | NA | 288.4987 | 2024-03-04 | Fly.ash | 286.5758 | 55.91281 | 342.4886 | 0.1632545 | 106.6686 | 0.3114516 | 4000 | 8339.999998 | 276.69112 | Ozinga
6396 | 12049 | NA | 291.3328 | 2024-03-04 | Fly.ash | 289.5162 | 56.54613 | 346.0623 | 0.1633987 | 117.1183 | 0.3384314 | 4000 | 11000 | 276.69112 | Ozinga
6397 | 9869 | NA | 290.4411 | 2024-03-04 | Fly.ash | 288.2495 | 55.7771 | 344.0266 | 0.1621302 | 94.45465 | 0.2745562 | 4000 | 9243.333 | 276.69112 | Ozinga
6398 | 9782 | NA | 290.566 | 2024-03-04 | Fly.ash | 288.521 | 56.2747 | 344.7957 | 0.1632118 | 94.00228 | 0.2726319 | 4000 | NA | 276.69112 | Ozinga
6399 | 8249 | NA | 296.8914 | 2024-03-04 | Fly.ash | 288.2495 | 56.54613 | 344.7957 | 0.163999 | 88.52862 | 0.2567568 | 4000 | 9790 | 276.69112 | Ozinga
6400 | 7348 | NA | 296.5363 | 2024-03-04 | Fly.ash | 288.2495 | 56.54613 | 344.7957 | 0.163999 | 85.63345 | 0.24836 | 4000 | 9226.667 | 276.69112 | Ozinga
6401 | 7230 | NA | 290.6775 | 2024-03-04 | Fly.ash | 288.521 | 56.54613 | 345.0671 | 0.16387 | 85.18108 | 0.2468537 | 4000 | 8860 | 276.69112 | Ozinga
6402 | 9118 | NA | 294.293 | 2024-03-04 | Fly.ash | 288.2495 | 56.54613 | 344.7957 | 0.163999 | 91.51425 | 0.2654159 | 4000 | 8146.667 | 276.69112 | Ozinga
6403 | 8665 | NA | 293.6419 | 2024-03-04 | Fly.ash | 291.5066 | 57.17944 | 348.686 | 0.1639855 | 89.9762 | 0.2580436 | 4000 | 9256.667 | 276.69112 | Ozinga
6404 | 9521 | NA | 300.434 | 2024-03-04 | Fly.ash | 292.2756 | 58.94368 | 351.2193 | 0.1678259 | 92.96183 | 0.2646832 | 4000 | 7820 | 276.69112 | Ozinga
6405 | 9187 | NA | 309.1155 | 2024-03-04 | Slag | 291.9735 | 56.72862 | 348.7022 | 0.162685 | 91.77087 | 0.2631784 | 4000 | 9336.667 | 276.69112 | Ozinga
6406 | 9163 | NA | 301.8701 | 2024-03-04 | Slag | 290.3437 | 60.57693 | 350.9206 | 0.1726229 | 91.68033 | 0.2612566 | 4000 | 9330 | 276.69112 | Ozinga
6407 | 11175 | NA | 304.0356 | 2024-03-04 | Slag | 293.5129 | 57.22663 | 350.7395 | 0.1631599 | 101.0974 | 0.2882406 | 4000 | 8253.333 | 276.69112 | Ozinga
6408 | 11261 | NA | 299.4793 | 2024-03-04 | Slag | 288.4874 | 56.32115 | 344.8086 | 0.1633403 | 101.6407 | 0.2947742 | 4000 | NA | 276.69112 | Ozinga
6409 | 10710 | NA | 300.1408 | 2024-03-04 | Slag | 290.0267 | 56.09478 | 346.1215 | 0.1620667 | 98.29036 | 0.2839765 | 4000 | 8693.333 | 276.69112 | Ozinga
6410 | 11595 | NA | 299.6764 | 2024-03-04 | Slag | 288.7591 | 56.32115 | 345.0802 | 0.1632118 | 104.5835 | 0.3030701 | 4000 | 7283.333 | 276.69112 | Ozinga
6411 | 11414 | NA | 299.5214 | 2024-03-04 | Slag | 288.4874 | 56.09478 | 344.5822 | 0.1627907 | 102.9083 | 0.2986467 | 4000 | 7463.333 | 276.69112 | Ozinga
6412 | 10555 | NA | 301.0227 | 2024-03-04 | Slag | 290.0267 | 56.59279 | 346.6195 | 0.1632706 | 97.43015 | 0.2810867 | 4000 | NA | 276.69112 | Ozinga
6413 | 7740 | NA | 302.3502 | 2024-03-04 | Slag | 292.5128 | 57.64918 | 350.162 | 0.1646357 | 86.8823 | 0.2481203 | 4000 | 7810 | 276.69112 | Ozinga
6414 | 10056 | NA | 298.8636 | 2024-03-04 | Slag | 289.5169 | 56.74131 | 346.2582 | 0.16387 | 95.18923 | 0.2749082 | 4000 | 7106.667 | 276.69112 | Ozinga
6415 | 9994 | NA | 302.9639 | 2024-03-04 | Slag | 293.0121 | 57.37682 | 350.389 | 0.1637518 | 94.96226 | 0.2710196 | 4000 | 7180 | 276.69112 | Ozinga
6416 | 8784 | NA | 302.9079 | 2024-03-04 | Slag | 293.0121 | 57.10446 | 350.1166 | 0.1631013 | 90.28678 | 0.2578763 | 4000 | 9460 | 276.69112 | Ozinga
6417 | 11399 | NA | 305.0129 | 2024-03-04 | Slag | 289.5169 | 56.24199 | 345.7589 | 0.1626625 | 102.7699 | 0.2972299 | 4000 | 8650 | 276.69112 | Ozinga
6418 | 11445 | NA | 303.5441 | 2024-03-04 | Slag | 289.2445 | 56.24199 | 345.4865 | 0.1627907 | 103.1784 | 0.2986467 | 4000 | 7636.667 | 276.69112 | Ozinga
6419 | 8472 | NA | 304.6064 | 2024-03-04 | Slag | 290.2432 | 56.46896 | 346.7121 | 0.1628699 | 89.28813 | 0.2575281 | 4000 | 8686.667 | 276.69112 | Ozinga
6420 | 10690 | NA | 303.8606 | 2024-03-04 | Slag | 289.2445 | 56.46896 | 345.7135 | 0.1633403 | 98.13978 | 0.2838761 | 4000 | NA | 276.69112 | Ozinga
6421 | 8068 | NA | 306.3275 | 2024-03-04 | Slag | 290.5155 | 56.24199 | 346.7575 | 0.162194 | 88.01713 | 0.253829 | 4000 | NA | 276.69112 | Ozinga
6422 | 6000 | NA | 281.3962 | 2024-03-04 | Fly.ash | 277.1122 | 50.07839 | 327.1906 | 0.1530557 | 80.78016 | 0.2468902 | 5250 | 10406.67 | NA | Ozinga
6423 | 9519 | NA | 282.5773 | 2024-03-04 | Fly.ash | 276.6256 | 49.10514 | 325.7307 | 0.1507538 | 92.94585 | 0.2853456 | 5250 | 10206.67 | NA | Ozinga
6424 | 7742 | NA | 283.8051 | 2024-03-04 | Fly.ash | 276.8468 | 48.8397 | 325.6865 | 0.1499593 | 86.88512 | 0.2667753 | 5250 | 9920 | NA | Ozinga
6425 | 11605 | NA | 282.8237 | 2024-03-04 | Fly.ash | 280.6513 | 49.636 | 330.2873 | 0.1502813 | 104.6691 | 0.3169033 | 5250 | 10263.33 | NA | Ozinga
6426 | 5246 | NA | 293.4813 | 2024-03-04 | Fly.ash | 283.0845 | 50.96317 | 334.0476 | 0.1525626 | 77.6392 | 0.2324195 | 5250 | 8580 | NA | Ozinga
6427 | 7170 | NA | 291.9269 | 2024-03-04 | Fly.ash | 283.7038 | 49.50328 | 333.2071 | 0.1485661 | 84.98285 | 0.2550451 | 5250 | 8445 | NA | Ozinga
6428 | 8678 | NA | 286.3211 | 2024-03-04 | Fly.ash | 279.8108 | 50.03415 | 329.8449 | 0.1516899 | 90.02608 | 0.2729345 | 5250 | 6770 | NA | Ozinga
6429 | 10864 | NA | 289.0346 | 2024-03-04 | Fly.ash | 283.0845 | 49.94567 | 333.0301 | 0.1499734 | 99.18352 | 0.2978215 | 5250 | 10090 | NA | Ozinga
6430 | 11251 | NA | 293.1157 | 2024-03-04 | Fly.ash | 286.8005 | 51.75947 | 338.56 | 0.1528812 | 101.5724 | 0.3000131 | 5250 | 9930 | NA | Ozinga
6431 | 9709 | NA | 294.9815 | 2024-03-04 | NA | 291.0627 | 0 | 291.0627 | 0 | 93.65923 | 0.3217837 | 5250 | 9180 | NA | Ozinga
6432 | 7338 | NA | 298.403 | 2024-03-04 | NA | 293.7309 | 0 | 293.7309 | 0 | 85.60933 | 0.291455 | 5250 | 10173.33 | NA | Ozinga
6433 | 6828 | NA | 304.2663 | 2024-03-04 | NA | 293.4595 | 0 | 293.4595 | 0 | 83.84558 | 0.2857143 | 5250 | 10273.33 | NA | Ozinga
6434 | 9290 | NA | 303.6057 | 2024-03-04 | NA | 292.9621 | 0 | 292.9621 | 0 | 92.1216 | 0.3144489 | 5250 | 10120 | NA | Ozinga
6435 | 5062 | NA | 307.3782 | 2024-03-04 | NA | 296.4896 | 0 | 296.4896 | 0 | 76.79062 | 0.2589994 | 5250 | 10906.67 | NA | Ozinga
6436 | 10161 | NA | 299.0552 | 2024-03-04 | NA | 296.4896 | 0 | 296.4896 | 0 | 95.64909 | 0.3226052 | 5250 | NA | NA | Ozinga
6437 | 7854 | NA | 299.3229 | 2024-03-04 | NA | 296.4896 | 0 | 296.4896 | 0 | 87.28262 | 0.2943868 | 5250 | 6463.333 | NA | Ozinga
6438 | 9568 | NA | 299.2613 | 2024-03-04 | NA | 296.2182 | 0 | 296.2182 | 0 | 93.16176 | 0.3145038 | 5250 | 8855 | NA | Ozinga
6439 | 9569 | NA | 301.5937 | 2024-03-04 | NA | 296.7157 | 0 | 296.7157 | 0 | 93.16176 | 0.3139765 | 5250 | 9010 | NA | Ozinga
6440 | 9444 | NA | 300.8227 | 2024-03-04 | NA | 296.4896 | 0 | 296.4896 | 0 | 92.70952 | 0.3126907 | 5250 | 8560 | NA | Ozinga
6441 | 7487 | NA | 301.9037 | 2024-03-04 | NA | 299.7909 | 0 | 299.7909 | 0 | 86.15202 | 0.2873737 | 5250 | NA | NA | Ozinga
6442 | 6533 | NA | 299.542 | 2024-03-04 | NA | 296.4896 | 0 | 296.4896 | 0 | 82.66976 | 0.2788286 | 5250 | NA | NA | Ozinga
6443 | 10401 | NA | 297.7314 | 2024-03-04 | NA | 295.753 | 0 | 295.753 | 0 | 96.6746 | 0.3268761 | 5250 | NA | NA | Ozinga
6444 | 9760 | NA | 357.3151 | 2024-03-04 | Fly.ash | 354.9025 | 71.34379 | 426.2462 | 0.1673769 | 93.91405 | 0.2203281 | 6500 | NA | NA | Ozinga
6445 | 8982 | NA | 353.266 | 2024-03-04 | Fly.ash | 351.2694 | 73.20573 | 424.4751 | 0.1724618 | 91.00761 | 0.2144003 | 6500 | 10240 | NA | Ozinga
6446 | 10762 | NA | 175.1645 | 2024-03-08 | Fly.ash | 163.1215 | 70.11714 | 233.2386 | 0.3006241 | 98.62576 | 0.4228535 | 3000 | 4866.667 | 256.27948 | Ozinga
6447 | 9603 | NA | 268.9071 | 2024-03-08 | NA | 263.4545 | 0 | 263.4545 | 0 | 93.27852 | 0.3540593 | 5000 | 6435 | 344.72992 | Ozinga
6448 | 11081 | NA | 279.0369 | 2024-03-08 | NA | 275.0149 | 0 | 275.0149 | 0 | 100.533 | 0.3655548 | 5000 | 7126.667 | 344.72992 | Ozinga
6449 | 6716 | NA | 301.366 | 2024-03-08 | Fly.ash | 300.6838 | 46.7596 | 347.4434 | 0.1345819 | 83.38641 | 0.24 | 5000 | 6546.667 | 344.72992 | Ozinga
6450 | 10577 | NA | 297.0129 | 2024-03-08 | Fly.ash | 296.3146 | 44.85389 | 341.1685 | 0.1314714 | 97.56302 | 0.2859673 | 5000 | 8543.333 | 344.72992 | Ozinga
6451 | 7855 | NA | 297.5308 | 2024-03-08 | Fly.ash | 296.3146 | 46.80608 | 343.1206 | 0.1364129 | 87.29079 | 0.2544026 | 5000 | 6123.333 | 344.72992 | Ozinga
6452 | 9365 | NA | 299.2352 | 2024-03-08 | Fly.ash | 298.0808 | 46.71312 | 344.794 | 0.1354813 | 92.40366 | 0.2679968 | 5000 | 6510 | 344.72992 | Ozinga
6453 | 7436 | NA | 300.4482 | 2024-03-08 | Fly.ash | 299.3823 | 45.5511 | 344.9334 | 0.1320577 | 85.98933 | 0.2492925 | 5000 | 6810 | 344.72992 | Ozinga
6454 | 6792 | NA | 301.3151 | 2024-03-08 | Fly.ash | 300.3119 | 45.5511 | 345.863 | 0.1317027 | 83.71177 | 0.2420374 | 5000 | 6656.667 | 344.72992 | Ozinga
6455 | 10435 | NA | 300.7166 | 2024-03-08 | Fly.ash | 295.9562 | 52.72991 | 348.6861 | 0.1512246 | 96.82964 | 0.2776986 | 5000 | 11295 | 344.72992 | Ozinga
6456 | 11705 | NA | 238.6884 | 2024-03-04 | Fly.ash | 231.8951 | 45.99534 | 277.8904 | 0.1655161 | 105.8304 | 0.380835 | 4500 | 6820 | NA | Ozinga
6457 | 6414 | NA | 240.222 | 2024-03-04 | Fly.ash | 234.2033 | 54.30867 | 288.5119 | 0.1882372 | 82.26775 | 0.285145 | 5000 | 9313.333 | 319.78236 | Ozinga
6458 | 9188 | NA | 220.4308 | 2024-03-04 | Fly.ash | 211.2738 | 54.19593 | 265.4697 | 0.2041511 | 91.77177 | 0.3456958 | 5000 | 8880.000001 | 319.78236 | Ozinga
6459 | 11955 | NA | 219.9533 | 2024-03-04 | Fly.ash | 212.2674 | 54.19593 | 266.4633 | 0.2033898 | 111.2371 | 0.4174576 | 5000 | 7976.667 | 319.78236 | Ozinga
6460 | 11153 | NA | 222.8441 | 2024-03-04 | Fly.ash | 211.4996 | 53.92495 | 265.4246 | 0.2031649 | 100.9851 | 0.3804662 | 5000 | 7056.666667 | 319.78236 | Ozinga
6461 | 6054 | NA | 228.9696 | 2024-03-04 | Fly.ash | 213.6223 | 55.05403 | 268.6763 | 0.2049084 | 80.93259 | 0.3012271 | 5000 | 9033.333 | 319.78236 | Ozinga
6462 | 8298 | NA | 216.9835 | 2024-03-04 | Fly.ash | 208.9253 | 53.83462 | 262.7599 | 0.2048814 | 88.65551 | 0.3374012 | 5000 | 8159.999997 | 319.78236 | Ozinga
6463 | 7811 | NA | 222.8856 | 2024-03-04 | Fly.ash | 211.4996 | 53.92495 | 265.4246 | 0.2031649 | 87.16512 | 0.3283988 | 5000 | 8356.667 | 319.78236 | Ozinga
6464 | 7594 | NA | 225.9169 | 2024-03-04 | Fly.ash | 213.6223 | 54.55724 | 268.1795 | 0.2034355 | 86.44251 | 0.3223308 | 5000 | 9513.333 | 319.78236 | Ozinga
6465 | 5830 | NA | 229.93 | 2024-03-04 | Fly.ash | 214.661 | 54.55724 | 269.2183 | 0.2026506 | 80.07449 | 0.2974333 | 5000 | 5546.667 | 319.78236 | Ozinga
6466 | 6854 | NA | 223.2675 | 2024-03-04 | Fly.ash | 214.1642 | 54.55724 | 268.7215 | 0.2030252 | 83.91336 | 0.3122689 | 5000 | NA | 319.78236 | Ozinga
6467 | 7684 | NA | 221.6285 | 2024-03-04 | Fly.ash | 211.4996 | 55.68632 | 267.1859 | 0.2084178 | 86.75865 | 0.3247126 | 5000 | NA | 319.78236 | Ozinga
6468 | 7399 | NA | 224.8114 | 2024-03-04 | Fly.ash | 213.261 | 53.69913 | 266.9601 | 0.2011504 | 85.90055 | 0.321773 | 5000 | 8830 | 319.78236 | Ozinga
6469 | 10780 | NA | 222.7315 | 2024-03-04 | Fly.ash | 214.1642 | 55.05403 | 269.2183 | 0.2044959 | 98.72692 | 0.366717 | 5000 | 7770 | 319.78236 | Ozinga
6470 | 4030 | NA | 220.4608 | 2024-03-04 | Fly.ash | 211.4996 | 55.4605 | 266.9601 | 0.2077483 | 70.40954 | 0.2637456 | 5000 | 6593.333 | 319.78236 | Ozinga
6471 | 9639 | NA | 227.7822 | 2024-03-04 | Fly.ash | 211.2738 | 54.46691 | 265.7407 | 0.2049626 | 93.44281 | 0.3516315 | 5000 | 7963.333 | 319.78236 | Ozinga
6472 | 4357 | NA | 224.3858 | 2024-03-04 | Fly.ash | 214.3901 | 54.28626 | 268.6763 | 0.2020508 | 72.89352 | 0.2713061 | 5000 | 8683.333 | 319.78236 | Ozinga
6473 | 3831 | NA | 224.4544 | 2024-03-04 | Fly.ash | 213.3454 | 54.84354 | 268.1889 | 0.2044959 | 68.79062 | 0.2565006 | 4000 | 8276.666671 | 276.69112 | Ozinga
6474 | 10416 | NA | 228.3193 | 2024-03-04 | Slag | 212.2674 | 54.39266 | 266.66 | 0.2039776 | 96.72828 | 0.3627401 | 5000 | 7483.333 | 319.78236 | Ozinga
6475 | 10102 | NA | 230.891 | 2024-03-04 | Slag | 213.0379 | 56.65902 | 269.6969 | 0.210084 | 95.36846 | 0.3536134 | 5000 | 9906.667 | 319.78236 | Ozinga
6476 | 7396 | NA | 232.5773 | 2024-03-04 | Slag | 215.4403 | 54.75528 | 270.1955 | 0.2026506 | 85.89507 | 0.3178997 | 5000 | 8595 | 319.78236 | Ozinga
6477 | 5096 | NA | 233.2548 | 2024-03-04 | Slag | 214.9417 | 54.98191 | 269.9236 | 0.2036944 | 76.96561 | 0.2851385 | 5000 | 8590 | 319.78236 | Ozinga
6478 | 8169 | NA | 229.2419 | 2024-03-04 | Slag | 212.0407 | 54.1207 | 266.1614 | 0.2033379 | 88.29742 | 0.3317439 | 5000 | 7116.667 | 319.78236 | Ozinga
6479 | 5465 | NA | 232.6864 | 2024-03-04 | Slag | 214.6697 | 54.75528 | 269.425 | 0.2032301 | 78.68805 | 0.2920592 | 5000 | 8150 | 319.78236 | Ozinga
6480 | 4040 | NA | 235.3146 | 2024-03-04 | Slag | 217.344 | 55.38986 | 272.7339 | 0.2030912 | 70.52915 | 0.2586006 | 5000 | 7846.667 | 319.78236 | Ozinga
6481 | 7060 | NA | 232.9259 | 2024-03-04 | Slag | 214.9417 | 54.75528 | 269.6969 | 0.2030252 | 84.62591 | 0.3137815 | 5000 | 8860 | 319.78236 | Ozinga
6482 | 8170 | NA | 229.8719 | 2024-03-04 | Slag | 212.5393 | 54.1207 | 266.66 | 0.2029577 | 88.29742 | 0.3311236 | 5000 | 8523.333 | 319.78236 | Ozinga
6483 | 7635 | NA | 230.0187 | 2024-03-04 | Slag | 212.2674 | 54.1207 | 266.388 | 0.2031649 | 86.62031 | 0.3251659 | 5000 | 8600 | 319.78236 | Ozinga
6484 | 5563 | NA | 230.4136 | 2024-03-04 | Slag | 212.5393 | 54.1207 | 266.66 | 0.2029577 | 79.05066 | 0.2964474 | 5000 | 8870 | 319.78236 | Ozinga
6485 | 7507 | NA | 231.2374 | 2024-03-04 | Slag | 212.0407 | 54.1207 | 266.1614 | 0.2033379 | 86.21236 | 0.3239101 | 5000 | 8173.333 | 319.78236 | Ozinga
6486 | 7025 | NA | 233.5816 | 2024-03-04 | Slag | 213.0379 | 54.1207 | 267.1586 | 0.2025789 | 84.53526 | 0.3164235 | 5000 | 7456.667 | 319.78236 | Ozinga
6487 | 8035 | NA | 230.9175 | 2024-03-04 | Slag | 212.5393 | 54.1207 | 266.66 | 0.2029577 | 87.88947 | 0.3295937 | 5000 | NA | 319.78236 | Ozinga
6488 | 8439 | NA | 230.8499 | 2024-03-04 | Slag | 212.2674 | 53.89406 | 266.1614 | 0.2024864 | 89.15863 | 0.3349796 | 5000 | NA | 319.78236 | Ozinga
6489 | 9864 | NA | 232.863 | 2024-03-04 | Slag | 214.9417 | 54.98191 | 269.9236 | 0.2036944 | 94.41659 | 0.3497901 | 5000 | 8893.333 | 319.78236 | Ozinga
6490 | 5466 | NA | 234.8282 | 2024-03-04 | Slag | 217.344 | 55.38986 | 272.7339 | 0.2030912 | 78.68805 | 0.2885159 | 5000 | 9010 | 319.78236 | Ozinga
6491 | 3961 | NA | 234.7457 | 2024-03-04 | Slag | 216.7094 | 55.02724 | 271.7367 | 0.2025021 | 69.89457 | 0.2572143 | 5000 | 7956.667 | 319.78236 | Ozinga
6492 | 7508 | NA | 235.8499 | 2024-03-04 | Slag | 212.2674 | 54.1207 | 266.388 | 0.2031649 | 86.21236 | 0.3236345 | 5000 | 7700 | 319.78236 | Ozinga
6493 | 7922 | NA | 232.2723 | 2024-03-04 | Slag | 212.2674 | 53.89406 | 266.1614 | 0.2024864 | 87.48153 | 0.3286785 | 5000 | 8246.667 | 319.78236 | Ozinga
6494 | 7184 | NA | 232.8137 | 2024-03-04 | Slag | 214.6697 | 54.75528 | 269.425 | 0.2032301 | 85.03386 | 0.3156124 | 5000 | 9893.333 | 319.78236 | Ozinga
6495 | 3119 | NA | 233.7043 | 2024-03-04 | Slag | 215.9389 | 54.48331 | 270.4222 | 0.201475 | 56.11509 | 0.2075092 | 5000 | 8013.333 | 319.78236 | Ozinga
6496 | 11094 | NA | 217.401 | 2024-03-04 | Fly.ash | 208.9442 | 53.80882 | 262.753 | 0.2047886 | 100.6127 | 0.3829173 | 4000 | 7676.667 | 276.69112 | Ozinga
6497 | 11205 | NA | 218.8331 | 2024-03-04 | Fly.ash | 212.1454 | 54.11141 | 266.2568 | 0.2032301 | 101.2797 | 0.3803836 | 4000 | 7585 | 276.69112 | Ozinga
6498 | 4560 | NA | 228.1409 | 2024-03-04 | Slag | 212.8228 | 54.78299 | 267.6058 | 0.2047153 | 74.19919 | 0.2772705 | 3500 | 6969.999994 | 256.27948 | Ozinga
6499 | 9066 | NA | 224.591 | 2024-03-04 | Slag | 210.6902 | 45.67471 | 256.3649 | 0.1781629 | 91.30499 | 0.3561525 | 3500 | 6973.333 | 256.27948 | Ozinga
6500 | 11209 | NA | 226.4101 | 2024-03-04 | Slag | 210.6902 | 53.67223 | 264.3624 | 0.2030252 | 101.3019 | 0.3831933 | 3500 | 7286.667 | 256.27948 | Ozinga
6501 | 9785 | NA | 225.5364 | 2024-03-04 | Slag | 208.8241 | 53.31678 | 262.1408 | 0.2033898 | 94.01526 | 0.3586441 | 3500 | 6496.66667 | 256.27948 | Ozinga
6502 | 7499 | NA | 227.4239 | 2024-03-04 | Slag | 210.6902 | 53.6278 | 264.318 | 0.2028912 | 86.19547 | 0.3261052 | 3500 | 6780 | 256.27948 | Ozinga
6503 | 11520 | NA | 225.8693 | 2024-03-04 | Slag | 210.2458 | 53.6278 | 263.8736 | 0.2032329 | 103.79 | 0.3933322 | 3500 | 7219.999999 | 256.27948 | Ozinga
6504 | 6230 | NA | 224.1615 | 2024-03-04 | Slag | 208.3798 | 53.31678 | 261.6965 | 0.2037351 | 81.61911 | 0.3118846 | 3500 | 6380 | 256.27948 | Ozinga
6505 | 8303 | NA | 223.6116 | 2024-03-04 | Slag | 207.9355 | 53.31678 | 261.2522 | 0.2040816 | 88.68358 | 0.3394558 | 3500 | 5883.333 | 256.27948 | Ozinga
6506 | 8324 | NA | 226.3789 | 2024-03-04 | Slag | 210.157 | 54.16097 | 264.318 | 0.2049084 | 88.77244 | 0.3358548 | 3500 | 7453.333 | 256.27948 | Ozinga
6507 | 9668 | NA | 228.3459 | 2024-03-04 | Slag | 212.5562 | 54.29426 | 266.8505 | 0.2034632 | 93.57095 | 0.3506494 | 3500 | 7725 | 256.27948 | Ozinga
6508 | 8853 | NA | 228.5573 | 2024-03-04 | Slag | 212.734 | 53.45008 | 266.184 | 0.2008012 | 90.54967 | 0.3401769 | 3500 | 6483.333 | 256.27948 | Ozinga
6509 | 9462 | NA | 224.2622 | 2024-03-04 | Slag | 208.3353 | 53.0502 | 261.3855 | 0.2029577 | 92.7712 | 0.354921 | 3500 | 6350 | 256.27948 | Ozinga
6510 | 6751 | NA | 231.3301 | 2024-03-04 | Slag | 212.5562 | 54.29426 | 266.8505 | 0.2034632 | 83.4852 | 0.3128538 | 3500 | 6136.667 | 256.27948 | Ozinga
6511 | 9669 | NA | 228.7762 | 2024-03-04 | Slag | 213.045 | 54.51641 | 267.5614 | 0.2037529 | 93.57095 | 0.3497177 | 3500 | 5533.333 | 256.27948 | Ozinga
6512 | 5533 | NA | 231.3856 | 2024-03-04 | Slag | 215.5331 | 55.13844 | 270.6715 | 0.2037098 | 78.90884 | 0.2915299 | 3500 | 6566.667 | 256.27948 | Ozinga
6513 | 8452 | NA | 227.4041 | 2024-03-04 | Slag | 211.1789 | 54.16097 | 265.3399 | 0.2041192 | 89.21675 | 0.3362358 | 3500 | 7586.667 | 256.27948 | Ozinga
6514 | 7111 | NA | 228.2196 | 2024-03-04 | Slag | 212.5562 | 54.51641 | 267.0727 | 0.2041258 | 84.72925 | 0.3172517 | 3500 | 6113.333 | 256.27948 | Ozinga
6515 | 10264 | NA | 233.1846 | 2024-03-04 | Slag | 212.8228 | 54.51641 | 267.3392 | 0.2039222 | 96.1035 | 0.3594815 | 3500 | 6503.333 | 256.27948 | Ozinga
6516 | 9775 | NA | 224.7379 | 2024-03-04 | Slag | 209.3128 | 53.31678 | 262.6296 | 0.2030113 | 93.97083 | 0.3578075 | 3500 | NA | 256.27948 | Ozinga
6517 | 5511 | NA | 229.3223 | 2024-03-04 | Slag | 213.5781 | 54.02767 | 267.6058 | 0.2018927 | 78.81998 | 0.2945376 | 3500 | 6646.667 | 256.27948 | Ozinga
6518 | 8508 | NA | 228.8926 | 2024-03-04 | Slag | 213.045 | 54.02767 | 267.0727 | 0.2022958 | 89.39447 | 0.3347197 | 3500 | NA | 256.27948 | Ozinga
6519 | 9398 | NA | 227.5816 | 2024-03-04 | Slag | 211.8608 | 53.89718 | 265.758 | 0.2028055 | 92.52349 | 0.3481494 | 3500 | 6746.667 | 256.27948 | Ozinga
6520 | 6837 | NA | 229.2389 | 2024-03-04 | Slag | 212.7142 | 54.48106 | 267.1953 | 0.2038998 | 83.85503 | 0.3138343 | 3500 | 4936.667 | 256.27948 | Ozinga
6521 | 6865 | NA | 231.2229 | 2024-03-04 | Slag | 215.3641 | 55.10987 | 270.474 | 0.2037529 | 83.94486 | 0.310362 | 3500 | 4903.333 | 256.27948 | Ozinga
6522 | 7828 | NA | 228.5798 | 2024-03-04 | Slag | 212.9837 | 54.48106 | 267.4647 | 0.2036944 | 87.2236 | 0.3261125 | 3500 | 5585 | 256.27948 | Ozinga
6523 | 5310 | NA | 228.5002 | 2024-03-04 | Slag | 212.4447 | 53.98701 | 266.4317 | 0.2026298 | 77.97125 | 0.29265 | 3500 | 6693.333 | 256.27948 | Ozinga
6524 | 8363 | NA | 228.9621 | 2024-03-04 | Slag | 212.9837 | 53.98701 | 266.9707 | 0.2022207 | 88.93034 | 0.333109 | 3500 | 6810 | 256.27948 | Ozinga
6525 | 5041 | NA | 228.7309 | 2024-03-04 | Slag | 212.4447 | 54.48106 | 266.9258 | 0.2041057 | 76.71365 | 0.2873969 | 3500 | 6136.667 | 256.27948 | Ozinga
6526 | 7199 | NA | 228.5667 | 2024-03-04 | Slag | 212.4447 | 53.98701 | 266.4317 | 0.2026298 | 85.11263 | 0.3194538 | 3500 | 6463.333 | 256.27948 | Ozinga
6527 | 9861 | NA | 228.5228 | 2024-03-04 | Slag | 212.7142 | 53.98701 | 266.7012 | 0.2024251 | 94.40989 | 0.3539912 | 3500 | 5870 | 256.27948 | Ozinga
6528 | 8404 | NA | 231.0298 | 2024-03-04 | Slag | 214.8701 | 55.10987 | 269.98 | 0.2041258 | 89.06509 | 0.3298952 | 3500 | 6016.667 | 256.27948 | Ozinga
6529 | 8688 | NA | 237.1401 | 2024-03-04 | NA | 232.5236 | 0 | 232.5236 | 0 | 90.07469 | 0.3873786 | 4000 | 6000 | 276.69112 | Ozinga
6530 | 7800 | NA | 236.9717 | 2024-03-04 | NA | 232.7945 | 0 | 232.7945 | 0 | 87.13992 | 0.3743212 | 4000 | 6186.667 | 276.69112 | Ozinga
6531 | 3639 | NA | 239.8091 | 2024-03-04 | NA | 235.3681 | 0 | 235.3681 | 0 | 66.91262 | 0.2842893 | 4000 | 6480 | 276.69112 | Ozinga
6532 | 6851 | NA | 239.8345 | 2024-03-04 | NA | 235.639 | 0 | 235.639 | 0 | 83.88911 | 0.3560069 | 4000 | 6406.667 | 276.69112 | Ozinga
6533 | 5492 | NA | 238.892 | 2024-03-04 | NA | 234.8714 | 0 | 234.8714 | 0 | 78.78713 | 0.3354479 | 4000 | 6846.666668 | 276.69112 | Ozinga
6534 | 3029 | NA | 165.1297 | 2024-03-04 | Fly.ash + Slag | 140.0115 | 141.2872 | 281.2986 | 0.5022676 | 46.15412 | 0.1640752 | 6000 | NA | NA | Ozinga
6535 | 3690 | NA | 166.8998 | 2024-03-04 | Fly.ash + Slag | 141.8795 | 142.1073 | 283.9868 | 0.5004011 | 67.43148 | 0.2374459 | 6000 | NA | NA | Ozinga
6536 | 9972 | NA | 163.8609 | 2024-03-04 | Fly.ash + Slag | 140.0115 | 140.0115 | 280.0229 | 0.5 | 94.90526 | 0.3389196 | 6000 | 8303.333 | NA | Ozinga
6537 | 8352 | NA | 166.0993 | 2024-03-04 | Fly.ash + Slag | 140.2848 | 140.786 | 281.0708 | 0.5008916 | 88.8911 | 0.3162587 | 6000 | NA | NA | Ozinga
6538 | 12083 | NA | 269.4473 | 2024-03-04 | Slag | 254.5138 | 72.2025 | 326.7163 | 0.2209945 | 120.5782 | 0.3690608 | 5000 | 7256.667 | 319.78236 | Ozinga
6539 | 10868 | NA | 257.6683 | 2024-03-04 | Slag | 242.627 | 60.6342 | 303.2612 | 0.1999405 | 99.20729 | 0.3271348 | 6000 | 9433.333 | NA | Ozinga
6540 | 11425 | NA | 258.082 | 2024-03-04 | Slag | 243.1233 | 60.90489 | 304.0282 | 0.2003265 | 102.9969 | 0.3387743 | 6000 | NA | NA | Ozinga
6541 | 10155 | NA | 257.6624 | 2024-03-04 | Slag | 242.4917 | 61.49138 | 303.983 | 0.2022855 | 95.59811 | 0.314485 | 6000 | 8486.666666 | NA | Ozinga
6542 | 8831 | NA | 243.4632 | 2024-03-08 | Fly.ash | 237.9166 | 45.46951 | 283.3862 | 0.1604507 | 90.48928 | 0.3193144 | 3500 | 8106.667 | 276.69112 | Ozinga
6543 | 9483 | NA | 240.3481 | 2024-03-08 | Fly.ash | 234.7234 | 45.24464 | 279.9681 | 0.1616064 | 92.82797 | 0.3315663 | 3500 | 8096.667 | 276.69112 | Ozinga
6544 | 10073 | NA | 237.0066 | 2024-03-08 | Fly.ash | 231.4853 | 44.74992 | 276.2352 | 0.1619993 | 95.25661 | 0.3448388 | 3500 | 6506.667 | 276.69112 | Ozinga
6545 | 6999 | NA | 207.7332 | 2024-03-08 | Fly.ash | 200.9632 | 89.38672 | 290.3499 | 0.3078586 | 84.41083 | 0.290721 | 4000 | 6906.667 | 299.37072 | Ozinga
6546 | 9566 | NA | 209.0127 | 2024-03-08 | Fly.ash | 201.9943 | 89.38672 | 291.381 | 0.3067692 | 93.15226 | 0.3196923 | 4000 | 6923.333 | 299.37072 | Ozinga
6547 | 6953 | NA | 258.7739 | 2024-03-04 | Fly.ash | 254.6427 | 68.29582 | 322.9385 | 0.2114825 | 84.28377 | 0.2609902 | 5000 | 5363.333 | 319.78236 | Ozinga
6548 | 5997 | NA | 262.5429 | 2024-03-08 | NA | 255.2489 | 0 | 255.2489 | 0 | 80.7744 | 0.3164534 | 4000 | 6596.667 | 299.37072 | Ozinga
6549 | 4844 | NA | 261.6616 | 2024-03-08 | NA | 254.9768 | 0 | 254.9768 | 0 | 75.74017 | 0.2970473 | 4000 | 7010 | 299.37072 | Ozinga
6550 | 5495 | NA | 259.8695 | 2024-03-08 | NA | 252.923 | 0 | 252.923 | 0 | 78.79419 | 0.3115343 | 4000 | 5943.333 | 299.37072 | Ozinga
6551 | 3070 | NA | 264.9191 | 2024-03-08 | NA | 255.4677 | 0 | 255.4677 | 0 | 52.71122 | 0.2063323 | 4000 | 7603.333 | 299.37072 | Ozinga
6552 | 7798 | NA | 193.1778 | 2024-03-04 | Fly.ash | 181.4152 | 70.29839 | 251.7136 | 0.2792793 | 87.12465 | 0.3461261 | 3000 | 8480.000001 | 235.86784 | Ozinga
6553 | 7557 | NA | 191.0915 | 2024-03-04 | Fly.ash | 178.694 | 58.95994 | 237.6539 | 0.2480916 | 86.35363 | 0.3633588 | 3000 | 6403.333 | 235.86784 | Ozinga
6554 | 11723 | NA | 189.8138 | 2024-03-04 | Fly.ash | 179.1475 | 58.95994 | 238.1074 | 0.247619 | 106.0372 | 0.4453333 | 3000 | 6406.666665 | 235.86784 | Ozinga
6555 | 8048 | NA | 189.3032 | 2024-03-04 | Fly.ash | 178.3765 | 58.95994 | 237.3364 | 0.2484235 | 87.94102 | 0.3705332 | 3000 | 7190 | 235.86784 | Ozinga
6556 | 11255 | NA | 188.4148 | 2024-03-04 | Fly.ash | 176.6984 | 58.14357 | 234.842 | 0.2475859 | 101.5925 | 0.4325995 | 3000 | 6396.66667 | 235.86784 | Ozinga
6557 | 8300 | NA | 188.0891 | 2024-03-04 | Fly.ash | 177.1973 | 58.05286 | 235.2502 | 0.2467708 | 88.66668 | 0.3769038 | 3000 | 5996.667 | 235.86784 | Ozinga
6558 | 9800 | NA | 187.7977 | 2024-03-04 | Fly.ash | 176.6984 | 58.05286 | 234.7513 | 0.2472952 | 94.06378 | 0.4006955 | 3000 | 5373.333 | 235.86784 | Ozinga
6559 | 10610 | NA | 188.2755 | 2024-03-04 | Fly.ash | 177.1973 | 58.05286 | 235.2502 | 0.2467708 | 97.78279 | 0.4156545 | 3000 | 7210 | 235.86784 | Ozinga
6560 | 6700 | NA | 190.1494 | 2024-03-04 | Fly.ash | 178.8754 | 60.45661 | 239.332 | 0.2526056 | 83.31493 | 0.3481145 | 3000 | 6623.333 | 235.86784 | Ozinga
6561 | 4394 | NA | 191.6308 | 2024-03-04 | Fly.ash | 180.4174 | 60.36591 | 240.7833 | 0.2507063 | 73.20103 | 0.3040121 | 3000 | 7970 | 235.86784 | Ozinga
6562 | 4704 | NA | 190.0572 | 2024-03-04 | Fly.ash | 178.8754 | 59.45883 | 238.3342 | 0.2494767 | 74.92448 | 0.3143673 | 3000 | 7423.333 | 235.86784 | Ozinga
6563 | 4932 | NA | 192.7678 | 2024-03-04 | Fly.ash | 181.6873 | 61.13692 | 242.8242 | 0.2517744 | 76.14903 | 0.3135973 | 3000 | 8100 | 235.86784 | Ozinga
6564 | 5191 | NA | 190.4913 | 2024-03-04 | Fly.ash | 179.4196 | 59.23206 | 238.6517 | 0.2481946 | 77.41893 | 0.3244014 | 3000 | 7836.667 | 235.86784 | Ozinga
6565 | 8658 | NA | 192.3999 | 2024-03-04 | Fly.ash | 181.1431 | 59.23206 | 240.3751 | 0.2464151 | 89.93658 | 0.3741509 | 3000 | 6936.667 | 235.86784 | Ozinga
6566 | 8641 | NA | 198.2014 | 2024-03-04 | Slag | 178.5884 | 58.60423 | 237.1927 | 0.2470744 | 89.89862 | 0.3790109 | 3000 | 7513.333 | 235.86784 | Ozinga
6567 | 8294 | NA | 198.2556 | 2024-03-04 | Slag | 178.3198 | 58.60423 | 236.9241 | 0.2473545 | 88.64505 | 0.3741497 | 3000 | 8990 | 235.86784 | Ozinga
6568 | 6667 | NA | 197.8883 | 2024-03-04 | Slag | 178.3198 | 58.60423 | 236.9241 | 0.2473545 | 83.18309 | 0.351096 | 3000 | 8243.333 | 235.86784 | Ozinga
6569 | 4380 | NA | 198.6835 | 2024-03-04 | Slag | 179.0809 | 58.60423 | 237.6851 | 0.2465624 | 73.06501 | 0.3074025 | 3000 | 8243.333 | 235.86784 | Ozinga
6570 | 3986 | NA | 198.492 | 2024-03-04 | Slag | 178.5884 | 58.60423 | 237.1927 | 0.2470744 | 70.15495 | 0.295772 | 3000 | 8253.333 | 235.86784 | Ozinga
6571 | 5165 | NA | 198.4516 | 2024-03-04 | Slag | 178.5884 | 58.33561 | 236.9241 | 0.2462207 | 77.27342 | 0.3261527 | 3000 | 8093.333 | 235.86784 | Ozinga
6572 | 5443 | NA | 210.5708 | 2024-03-04 | Fly.ash | 201.9042 | 65.43399 | 267.3382 | 0.2447611 | 78.61043 | 0.2940486 | 5000 | 8326.667 | 319.78236 | Ozinga
6573 | 7038 | NA | 208.0155 | 2024-03-04 | Fly.ash | 199.4392 | 64.76173 | 264.201 | 0.245123 | 84.5712 | 0.3201018 | 5000 | 8180 | 319.78236 | Ozinga
6574 | 9284 | NA | 208.2955 | 2024-03-04 | Fly.ash | 198.9014 | 64.80655 | 263.708 | 0.2457512 | 92.10059 | 0.3492522 | 5000 | 7603.333 | 319.78236 | Ozinga
6575 | 10450 | NA | 207.6183 | 2024-03-04 | Fly.ash | 199.1703 | 64.71691 | 263.8872 | 0.2452446 | 96.89609 | 0.3671875 | 5000 | 8385.000001 | 319.78236 | Ozinga
6576 | 11109 | NA | 207.2907 | 2024-03-04 | Fly.ash | 196.7502 | 64.04464 | 260.7948 | 0.2455748 | 100.7504 | 0.3863207 | 5000 | 8239.999998 | 319.78236 | Ozinga
6577 | 9626 | NA | 206.605 | 2024-03-04 | Fly.ash | 197.5121 | 64.26873 | 261.7808 | 0.2455059 | 93.35549 | 0.356617 | 5000 | 7580 | 319.78236 | Ozinga
6578 | 7606 | NA | 208.1786 | 2024-03-04 | Fly.ash | 199.1703 | 65.47881 | 264.6491 | 0.2474174 | 86.49836 | 0.3268417 | 5000 | 8843.333 | 319.78236 | Ozinga
6579 | 8877 | NA | 208.3244 | 2024-03-04 | Fly.ash | 199.1703 | 64.71691 | 263.8872 | 0.2452446 | 90.6216 | 0.3434103 | 5000 | 8906.667 | 319.78236 | Ozinga
6580 | 8537 | NA | 213.4501 | 2024-03-04 | Fly.ash | 202.2628 | 65.52363 | 267.7864 | 0.2446862 | 89.54597 | 0.3343933 | 5000 | 8570 | 319.78236 | Ozinga
6581 | 7602 | NA | 216.0997 | 2024-03-04 | Fly.ash | 202.089 | 65.66527 | 267.7542 | 0.2452446 | 86.49262 | 0.3230299 | 5000 | 7553.333 | 319.78236 | Ozinga
6582 | 3017 | NA | 218.4988 | 2024-03-04 | Fly.ash | 204.3627 | 66.43834 | 270.801 | 0.2453401 | 37.97126 | 0.1402183 | 5000 | 7773.333 | 319.78236 | Ozinga
6583 | 5418 | NA | 220.6422 | 2024-03-04 | Fly.ash | 204.6355 | 66.43834 | 271.0739 | 0.2450931 | 78.4891 | 0.2895487 | 5000 | 7763.333 | 319.78236 | Ozinga
6584 | 4324 | NA | 226.0922 | 2024-03-04 | Slag | 204.2168 | 66.15665 | 270.3734 | 0.2446862 | 72.71801 | 0.268954 | 5000 | 9676.667 | 319.78236 | Ozinga
6585 | 9987 | NA | 221.3329 | 2024-03-04 | Slag | 201.6375 | 64.21087 | 265.8484 | 0.2415319 | 94.93615 | 0.3571064 | 5000 | 8490 | 319.78236 | Ozinga
6586 | 10990 | NA | 221.7582 | 2024-03-04 | Slag | 201.8638 | 65.34214 | 267.2059 | 0.2445385 | 99.91374 | 0.3739204 | 5000 | 7850 | 319.78236 | Ozinga
6587 | 10459 | NA | 221.5989 | 2024-03-04 | Slag | 201.0945 | 65.61364 | 266.7081 | 0.2460129 | 96.97243 | 0.3635901 | 5000 | 8193.333 | 319.78236 | Ozinga
6588 | 11316 | NA | 221.0245 | 2024-03-04 | Slag | 201.0945 | 65.34214 | 266.4366 | 0.2452446 | 102.0405 | 0.3829823 | 5000 | 8019.999999 | 319.78236 | Ozinga
6589 | 8776 | NA | 231.1703 | 2024-03-04 | Slag | 211.9094 | 65.34214 | 277.2516 | 0.2356781 | 90.27532 | 0.325608 | 5000 | 6160.000002 | 319.78236 | Ozinga
6590 | 3222 | NA | 223.442 | 2024-03-04 | Slag | 203.1308 | 66.60916 | 269.7399 | 0.2469384 | 59.86679 | 0.2219426 | 5000 | 8536.667 | 319.78236 | Ozinga
6591 | 11590 | NA | 221.1767 | 2024-03-04 | Slag | 200.8682 | 65.61364 | 266.4819 | 0.2462218 | 104.5293 | 0.3922567 | 5000 | 8226.667 | 319.78236 | Ozinga
6592 | 11732 | NA | 220.7025 | 2024-03-04 | Slag | 201.0945 | 65.34214 | 266.4366 | 0.2452446 | 106.2036 | 0.3986073 | 5000 | 7820 | 319.78236 | Ozinga
6593 | 11498 | NA | 220.9069 | 2024-03-04 | Slag | 201.366 | 65.29688 | 266.6629 | 0.2448668 | 103.6243 | 0.3885966 | 5000 | 7923.333 | 319.78236 | Ozinga
6594 | 11458 | NA | 220.5998 | 2024-03-04 | Slag | 201.0945 | 65.34214 | 266.4366 | 0.2452446 | 103.3075 | 0.3877378 | 5000 | 9236.667 | 319.78236 | Ozinga
6595 | 11405 | NA | 220.6845 | 2024-03-04 | Slag | 201.0945 | 65.61364 | 266.7081 | 0.2460129 | 102.855 | 0.3856464 | 5000 | 8473.333336 | 319.78236 | Ozinga
6596 | 11194 | NA | 220.9022 | 2024-03-04 | Slag | 201.366 | 65.34214 | 266.7081 | 0.2449949 | 101.1808 | 0.3793688 | 5000 | 8813.333 | 319.78236 | Ozinga
6597 | 10703 | NA | 220.457 | 2024-03-04 | Slag | 200.8682 | 65.61364 | 266.4819 | 0.2462218 | 98.23946 | 0.3686534 | 5000 | 8736.667 | 319.78236 | Ozinga
6598 | 8634 | NA | 222.3572 | 2024-03-04 | Slag | 202.3615 | 65.34214 | 267.7037 | 0.2440838 | 89.86806 | 0.3356998 | 5000 | 9140.000003 | 319.78236 | Ozinga
6599 | 8067 | NA | 221.5661 | 2024-03-04 | Slag | 201.0492 | 65.29688 | 266.3461 | 0.245158 | 88.01278 | 0.3304451 | 5000 | 9385 | 319.78236 | Ozinga
6600 | 4325 | NA | 224.4548 | 2024-03-04 | Slag | 204.4883 | 66.15665 | 270.645 | 0.2444407 | 72.71801 | 0.2686842 | 5000 | 9156.666672 | 319.78236 | Ozinga
6601 | 5957 | NA | 221.0142 | 2024-03-04 | Slag | 201.0945 | 65.34214 | 266.4366 | 0.2452446 | 80.59165 | 0.3024796 | 5000 | 7886.667 | 319.78236 | Ozinga
6602 | 5250 | NA | 221.2593 | 2024-03-04 | Slag | 201.366 | 65.34214 | 266.7081 | 0.2449949 | 77.65035 | 0.2911435 | 5000 | 9046.667 | 319.78236 | Ozinga
6603 | 5855 | NA | 222.6204 | 2024-03-04 | Slag | 200.8682 | 65.34214 | 266.2104 | 0.245453 | 80.18439 | 0.3012069 | 5000 | 5283.333 | 319.78236 | Ozinga
6604 | 3626 | NA | 221.4919 | 2024-03-04 | Slag | 200.8682 | 65.34214 | 266.2104 | 0.245453 | 66.74491 | 0.2507224 | 5000 | 8393.333 | 319.78236 | Ozinga
6605 | 7464 | NA | 220.5603 | 2024-03-04 | Slag | 200.8682 | 65.34214 | 266.2104 | 0.245453 | 86.067 | 0.3233044 | 5000 | 9253.333 | 319.78236 | Ozinga
6606 | 10372 | NA | 220.4523 | 2024-03-04 | Slag | 200.8682 | 65.34214 | 266.2104 | 0.245453 | 96.56518 | 0.3627401 | 5000 | 8120 | 319.78236 | Ozinga
6607 | 8277 | NA | 221.4155 | 2024-03-04 | Slag | 201.6375 | 65.88514 | 267.5226 | 0.2462788 | 88.60104 | 0.3311908 | 5000 | 9386.667 | 319.78236 | Ozinga
6608 | 8125 | NA | 221.3721 | 2024-03-04 | Slag | 201.6375 | 65.34214 | 266.9796 | 0.2447458 | 88.14853 | 0.3301695 | 5000 | 9273.333 | 319.78236 | Ozinga
6609 | 7466 | NA | 224.2324 | 2024-03-04 | Slag | 201.0945 | 65.34214 | 266.4366 | 0.2452446 | 86.067 | 0.3230299 | 5000 | NA | 319.78236 | Ozinga
6610 | 10278 | NA | 221.5979 | 2024-03-04 | Slag | 201.6375 | 65.61364 | 267.2511 | 0.245513 | 96.15792 | 0.3598036 | 5000 | NA | 319.78236 | Ozinga
6611 | 8517 | NA | 220.58 | 2024-03-04 | Slag | 200.8682 | 65.34214 | 266.2104 | 0.245453 | 89.4608 | 0.336053 | 5000 | 8040 | 319.78236 | Ozinga
6612 | 4312 | NA | 222.8933 | 2024-03-04 | Slag | 201.366 | 65.34214 | 266.7081 | 0.2449949 | 72.62751 | 0.2723108 | 5000 | 8196.667 | 319.78236 | Ozinga
6613 | 7997 | NA | 222.1883 | 2024-03-04 | Slag | 200.8682 | 65.34214 | 266.2104 | 0.245453 | 87.74127 | 0.3295937 | 5000 | 8306.667 | 319.78236 | Ozinga
6614 | 9582 | NA | 220.7282 | 2024-03-04 | Slag | 201.0945 | 65.34214 | 266.4366 | 0.2452446 | 93.21662 | 0.3498641 | 5000 | 8470 | 319.78236 | Ozinga
6615 | 10623 | NA | 220.7942 | 2024-03-04 | Slag | 201.0945 | 66.1114 | 267.2059 | 0.2474174 | 97.8322 | 0.3661304 | 5000 | 7836.667 | 319.78236 | Ozinga
6616 | 6335 | NA | 227.4256 | 2024-03-04 | Slag | 205.6648 | 67.10692 | 272.7717 | 0.2460186 | 81.99442 | 0.3005972 | 5000 | 7980 | 319.78236 | Ozinga
6617 | 8276 | NA | 224.545 | 2024-03-04 | Slag | 201.366 | 65.61364 | 266.9796 | 0.2457627 | 88.60104 | 0.3318644 | 5000 | NA | 319.78236 | Ozinga
6618 | 6309 | NA | 227.9054 | 2024-03-04 | Slag | 201.0945 | 66.88066 | 267.9752 | 0.2495778 | 81.85867 | 0.3054711 | 5000 | 8343.333 | 319.78236 | Ozinga
6619 | 7871 | NA | 228.0531 | 2024-03-04 | Slag | 201.366 | 65.34214 | 266.7081 | 0.2449949 | 87.33402 | 0.3274516 | 5000 | 8526.667 | 319.78236 | Ozinga
6620 | 3417 | NA | 224.3461 | 2024-03-04 | Slag | 200.8682 | 65.88514 | 266.7534 | 0.246989 | 63.80361 | 0.2391858 | 5000 | NA | 319.78236 | Ozinga
6621 | 8896 | NA | 221.1763 | 2024-03-04 | Slag | 201.0945 | 65.34214 | 266.4366 | 0.2452446 | 90.68258 | 0.3403533 | 5000 | 9030 | 319.78236 | Ozinga
6622 | 9478 | NA | 220.9643 | 2024-03-04 | Slag | 200.8682 | 65.61364 | 266.4819 | 0.2462218 | 92.80936 | 0.3482764 | 5000 | 7396.667 | 319.78236 | Ozinga
6623 | 9680 | NA | 221.1083 | 2024-03-04 | Slag | 201.366 | 66.1114 | 267.4774 | 0.2471663 | 93.62388 | 0.3500254 | 5000 | 7956.667 | 319.78236 | Ozinga
6624 | 10621 | NA | 220.8643 | 2024-03-04 | Slag | 200.8682 | 65.34214 | 266.2104 | 0.245453 | 97.8322 | 0.3674996 | 5000 | 6740 | 319.78236 | Ozinga
6625 | 9682 | NA | 222.0746 | 2024-03-04 | Slag | 202.1353 | 65.61364 | 267.7489 | 0.2450566 | 93.62388 | 0.3496704 | 5000 | 8733.333 | 319.78236 | Ozinga
6626 | 7160 | NA | 224.3508 | 2024-03-04 | Slag | 204.1263 | 66.33765 | 270.4639 | 0.2452735 | 84.93573 | 0.3140371 | 5000 | 8670 | 319.78236 | Ozinga
6627 | 5758 | NA | 228.6858 | 2024-03-04 | Slag | 203.357 | 67.60467 | 270.9617 | 0.249499 | 79.77714 | 0.2944222 | 5000 | 8280 | 319.78236 | Ozinga
6628 | 8435 | NA | 229.796 | 2024-03-04 | Slag | 203.1308 | 66.1114 | 269.2422 | 0.2455462 | 89.14405 | 0.3310924 | 5000 | 8313.333 | 319.78236 | Ozinga
6629 | 8773 | NA | 221.5682 | 2024-03-04 | Slag | 201.366 | 65.34214 | 266.7081 | 0.2449949 | 90.27532 | 0.3384798 | 5000 | 8260 | 319.78236 | Ozinga
6630 | 8774 | NA | 221.3987 | 2024-03-04 | Slag | 201.366 | 65.34214 | 266.7081 | 0.2449949 | 90.27532 | 0.3384798 | 5000 | 8220 | 319.78236 | Ozinga
6631 | 9875 | NA | 224.2518 | 2024-03-04 | Slag | 200.8682 | 65.61364 | 266.4819 | 0.2462218 | 94.48364 | 0.3545593 | 5000 | 8690 | 319.78236 | Ozinga
6632 | 5757 | NA | 227.2245 | 2024-03-04 | Slag | 202.1353 | 65.34214 | 267.4774 | 0.2442903 | 79.77714 | 0.2982575 | 5000 | 8496.667 | 319.78236 | Ozinga
6633 | 10540 | NA | 221.5894 | 2024-03-04 | Slag | 202.3615 | 65.34214 | 267.7037 | 0.2440838 | 97.37969 | 0.3637593 | 5000 | 7923.333 | 319.78236 | Ozinga
6634 | 7128 | NA | 221.0529 | 2024-03-04 | Slag | 201.6375 | 65.34214 | 266.9796 | 0.2447458 | 84.79997 | 0.3176271 | 5000 | 8230 | 319.78236 | Ozinga
6635 | 10838 | NA | 223.9465 | 2024-03-04 | Slag | 201.366 | 66.88066 | 268.2467 | 0.2493252 | 99.05397 | 0.3692645 | 5000 | 7516.667 | 319.78236 | Ozinga
6636 | 10622 | NA | 223.5663 | 2024-03-04 | Slag | 201.0945 | 65.61364 | 266.7081 | 0.2460129 | 97.8322 | 0.3668137 | 5000 | 7660 | 319.78236 | Ozinga
6637 | 10758 | NA | 220.2954 | 2024-03-04 | Slag | 200.9135 | 65.38739 | 266.3009 | 0.2455395 | 98.60146 | 0.3702634 | 5000 | 7876.667 | 319.78236 | Ozinga
6638 | 9788 | NA | 220.5649 | 2024-03-04 | Slag | 201.0945 | 65.34214 | 266.4366 | 0.2452446 | 94.03113 | 0.3529212 | 5000 | 5736.667 | 319.78236 | Ozinga
6639 | 11192 | NA | 220.6976 | 2024-03-04 | Slag | 200.8682 | 65.61364 | 266.4819 | 0.2462218 | 101.1808 | 0.3796909 | 5000 | 8080 | 319.78236 | Ozinga
6640 | 8275 | NA | 222.5146 | 2024-03-04 | Slag | 201.366 | 65.34214 | 266.7081 | 0.2449949 | 88.60104 | 0.3322022 | 5000 | 8206.667 | 319.78236 | Ozinga
6641 | 10460 | NA | 220.9806 | 2024-03-04 | Slag | 201.6375 | 65.34214 | 266.9796 | 0.2447458 | 96.97243 | 0.3632203 | 5000 | 9330 | 319.78236 | Ozinga
6642 | 6879 | NA | 220.5233 | 2024-03-04 | Slag | 200.8682 | 65.61364 | 266.4819 | 0.2462218 | 83.98546 | 0.3151639 | 5000 | 8973.333 | 319.78236 | Ozinga
6643 | 5958 | NA | 225.9367 | 2024-03-04 | Slag | 201.0945 | 65.61364 | 266.7081 | 0.2460129 | 80.59165 | 0.3021717 | 5000 | 8960 | 319.78236 | Ozinga
6644 | 5071 | NA | 225.6164 | 2024-03-04 | Slag | 200.8682 | 65.34214 | 266.2104 | 0.245453 | 76.83583 | 0.2886283 | 5000 | 8753.333 | 319.78236 | Ozinga
6645 | 9206 | NA | 221.2991 | 2024-03-04 | Slag | 201.8185 | 65.61364 | 267.4321 | 0.2453469 | 91.81384 | 0.3433164 | 5000 | 9533.333 | 319.78236 | Ozinga
6646 | 5648 | NA | 225.8521 | 2024-03-04 | Slag | 201.366 | 65.34214 | 266.7081 | 0.2449949 | 79.36988 | 0.2975908 | 5000 | 9183.333 | 319.78236 | Ozinga
6647 | 8771 | NA | 223.7793 | 2024-03-04 | Slag | 200.8682 | 65.34214 | 266.2104 | 0.245453 | 90.27532 | 0.3391127 | 5000 | 8706.667 | 319.78236 | Ozinga
6648 | 7355 | NA | 220.2795 | 2024-03-04 | Slag | 200.8682 | 65.34214 | 266.2104 | 0.245453 | 85.65974 | 0.3217746 | 5000 | 9006.667 | 319.78236 | Ozinga
6649 | 7872 | NA | 221.2623 | 2024-03-04 | Slag | 201.8638 | 65.61364 | 267.4774 | 0.2453054 | 87.33402 | 0.3265099 | 5000 | 8040 | 319.78236 | Ozinga
6650 | 7467 | NA | 221.6899 | 2024-03-04 | Slag | 201.0945 | 66.1114 | 267.2059 | 0.2474174 | 86.067 | 0.3220999 | 5000 | 9513.333 | 319.78236 | Ozinga
6651 | 7870 | NA | 222.8602 | 2024-03-04 | Slag | 200.8682 | 65.61364 | 266.4819 | 0.2462218 | 87.33402 | 0.3277297 | 5000 | 9513.333 | 319.78236 | Ozinga
6652 | 8897 | NA | 220.4311 | 2024-03-04 | Slag | 201.0945 | 65.61364 | 266.7081 | 0.2460129 | 90.68258 | 0.3400068 | 5000 | 8226.667 | 319.78236 | Ozinga
6653 | 10324 | NA | 227.8666 | 2024-03-04 | Slag | 203.357 | 66.1114 | 269.4684 | 0.2453401 | 96.38417 | 0.3576826 | 5000 | 10323.33 | 319.78236 | Ozinga
6654 | 10620 | NA | 220.7648 | 2024-03-04 | Slag | 200.8682 | 65.34214 | 266.2104 | 0.245453 | 97.8322 | 0.3674996 | 5000 | 9056.667 | 319.78236 | Ozinga
6655 | 11037 | NA | 227.7852 | 2024-03-04 | Slag | 203.1308 | 66.1114 | 269.2422 | 0.2455462 | 100.1852 | 0.3721008 | 5000 | 9100 | 319.78236 | Ozinga
6656 | 9681 | NA | 226.5945 | 2024-03-04 | Slag | 202.1353 | 65.34214 | 267.4774 | 0.2442903 | 93.62388 | 0.3500254 | 5000 | 9210 | 319.78236 | Ozinga
6657 | 10140 | NA | 228.1371 | 2024-03-04 | Slag | 203.357 | 66.60916 | 269.9662 | 0.2467315 | 95.52441 | 0.3538384 | 5000 | 9150 | 319.78236 | Ozinga
6658 | 10277 | NA | 220.339 | 2024-03-04 | Slag | 200.8682 | 65.61364 | 266.4819 | 0.2462218 | 96.15792 | 0.3608422 | 5000 | 8760 | 319.78236 | Ozinga
6659 | 8608 | NA | 225.5864 | 2024-03-04 | Slag | 200.8682 | 65.34214 | 266.2104 | 0.245453 | 89.82281 | 0.3374129 | 5000 | 9350 | 319.78236 | Ozinga
6660 | 10427 | NA | 228.45 | 2024-03-04 | Slag | 203.6285 | 66.1114 | 269.7399 | 0.2450931 | 96.79143 | 0.3588324 | 5000 | 9443.333 | 319.78236 | Ozinga
6661 | 8548 | NA | 225.0939 | 2024-03-04 | Slag | 204.8956 | 66.1114 | 271.007 | 0.2439472 | 89.59656 | 0.3306061 | 5000 | 9710 | 319.78236 | Ozinga
6662 | 8772 | NA | 220.9085 | 2024-03-04 | Slag | 201.0945 | 65.34214 | 266.4366 | 0.2452446 | 90.27532 | 0.3388247 | 5000 | 8586.667 | 319.78236 | Ozinga
6663 | 9016 | NA | 221.25 | 2024-03-04 | Slag | 201.0945 | 65.34214 | 266.4366 | 0.2452446 | 91.08983 | 0.3418818 | 5000 | 8680 | 319.78236 | Ozinga
6664 | 6994 | NA | 221.1925 | 2024-03-04 | Slag | 201.0945 | 65.34214 | 266.4366 | 0.2452446 | 84.39272 | 0.3167459 | 5000 | 8873.333 | 319.78236 | Ozinga
6665 | 8393 | NA | 225.2877 | 2024-03-04 | Slag | 200.8682 | 65.34214 | 266.2104 | 0.245453 | 89.0083 | 0.3343532 | 5000 | 9740 | 319.78236 | Ozinga
6666 | 10457 | NA | 220.7666 | 2024-03-04 | Slag | 200.8682 | 65.34214 | 266.2104 | 0.245453 | 96.97243 | 0.3642699 | 5000 | 8440 | 319.78236 | Ozinga
6667 | 10458 | NA | 223.5992 | 2024-03-04 | Slag | 200.8682 | 65.61364 | 266.4819 | 0.2462218 | 96.97243 | 0.3638988 | 5000 | 7873.333 | 319.78236 | Ozinga
6668 | 6995 | NA | 224.4871 | 2024-03-04 | Slag | 201.6375 | 65.61364 | 267.2511 | 0.245513 | 84.39272 | 0.3157806 | 5000 | 9593.333 | 319.78236 | Ozinga
6669 | 3358 | NA | 222.8268 | 2024-03-04 | Slag | 202.3615 | 65.34214 | 267.7037 | 0.2440838 | 62.98909 | 0.2352941 | 5000 | 8946.667 | 319.78236 | Ozinga
6670 | 7465 | NA | 220.5033 | 2024-03-04 | Slag | 200.8682 | 65.34214 | 266.2104 | 0.245453 | 86.067 | 0.3233044 | 5000 | 8120 | 319.78236 | Ozinga
6671 | 9243 | NA | 222.4543 | 2024-03-04 | Slag | 200.8682 | 65.34214 | 266.2104 | 0.245453 | 91.9496 | 0.345402 | 5000 | 8920 | 319.78236 | Ozinga
6672 | 9345 | NA | 222.9455 | 2024-03-04 | Slag | 201.8638 | 65.34214 | 267.2059 | 0.2445385 | 92.35685 | 0.3456393 | 5000 | 9386.667 | 319.78236 | Ozinga
6673 | 9583 | NA | 221.2269 | 2024-03-04 | Slag | 201.366 | 65.34214 | 266.7081 | 0.2449949 | 93.21662 | 0.349508 | 5000 | 8300 | 319.78236 | Ozinga
6674 | 4261 | NA | 224.2302 | 2024-03-04 | Slag | 201.366 | 65.61364 | 266.9796 | 0.2457627 | 72.22025 | 0.2705085 | 5000 | 8113.333 | 319.78236 | Ozinga
6675 | 6976 | NA | 222.2264 | 2024-03-04 | Slag | 200.8682 | 65.34214 | 266.2104 | 0.245453 | 84.34747 | 0.3168451 | 5000 | 8220 | 319.78236 | Ozinga
6676 | 7591 | NA | 220.6288 | 2024-03-04 | Slag | 201.366 | 65.34214 | 266.7081 | 0.2449949 | 86.429 | 0.3240584 | 5000 | 9093.333 | 319.78236 | Ozinga
6677 | 9966 | NA | 221.0559 | 2024-03-04 | Slag | 201.0945 | 65.61364 | 266.7081 | 0.2460129 | 94.8909 | 0.3557855 | 5000 | 8250 | 319.78236 | Ozinga
6678 | 10178 | NA | 221.3009 | 2024-03-04 | Slag | 201.6375 | 65.61364 | 267.2511 | 0.245513 | 95.70541 | 0.3581104 | 5000 | 8676.667 | 319.78236 | Ozinga
6679 | 11193 | NA | 220.8747 | 2024-03-04 | Slag | 201.0945 | 65.34214 | 266.4366 | 0.2452446 | 101.1808 | 0.3797554 | 5000 | 8270 | 319.78236 | Ozinga
6680 | 10177 | NA | 222.5744 | 2024-03-04 | Slag | 201.366 | 65.34214 | 266.7081 | 0.2449949 | 95.70541 | 0.3588395 | 5000 | 8560 | 319.78236 | Ozinga
6681 | 11317 | NA | 221.0458 | 2024-03-04 | Slag | 201.0945 | 65.61364 | 266.7081 | 0.2460129 | 102.0405 | 0.3825925 | 5000 | 8490 | 319.78236 | Ozinga
6682 | 9460 | NA | 224.2142 | 2024-03-04 | Slag | 200.8682 | 65.34214 | 266.2104 | 0.245453 | 92.76411 | 0.3484617 | 5000 | 9313.333 | 319.78236 | Ozinga
6683 | 11254 | NA | 224.4258 | 2024-03-04 | Slag | 201.0945 | 65.34214 | 266.4366 | 0.2452446 | 101.588 | 0.381284 | 5000 | 9010 | 319.78236 | Ozinga
6684 | 10763 | NA | 222.8513 | 2024-03-04 | Slag | 201.0945 | 65.34214 | 266.4366 | 0.2452446 | 98.64671 | 0.3702446 | 5000 | 9620 | 319.78236 | Ozinga
6685 | 8775 | NA | 223.0437 | 2024-03-04 | Slag | 201.6375 | 65.34214 | 266.9796 | 0.2447458 | 90.27532 | 0.3381356 | 5000 | 9723.333 | 319.78236 | Ozinga
6686 | 11055 | NA | 222.0773 | 2024-03-04 | Slag | 200.8682 | 65.61364 | 266.4819 | 0.2462218 | 100.321 | 0.3764646 | 5000 | 8563.333 | 319.78236 | Ozinga
6687 | 10702 | NA | 221.9307 | 2024-03-04 | Slag | 200.8682 | 65.34214 | 266.2104 | 0.245453 | 98.23946 | 0.3690294 | 5000 | 8650 | 319.78236 | Ozinga
6688 | 7181 | NA | 221.98 | 2024-03-04 | Slag | 201.8185 | 65.38739 | 267.2059 | 0.2447079 | 85.02623 | 0.3182049 | 5000 | 8790 | 319.78236 | Ozinga
6689 | 9408 | NA | 221.382 | 2024-03-04 | Slag | 201.6375 | 65.88514 | 267.5226 | 0.2462788 | 92.58311 | 0.3460758 | 5000 | 9073.333 | 319.78236 | Ozinga
6690 | 11107 | NA | 220.4861 | 2024-03-04 | Slag | 200.8682 | 65.88514 | 266.7534 | 0.246989 | 100.7282 | 0.3776081 | 5000 | 8283.333 | 319.78236 | Ozinga
6691 | 6546 | NA | 221.3521 | 2024-03-04 | Slag | 201.0945 | 65.11588 | 266.2104 | 0.2446031 | 82.71844 | 0.3107258 | 5000 | 6806.667 | 319.78236 | Ozinga
6692 | 7917 | NA | 224.8429 | 2024-03-04 | Slag | 203.357 | 65.83989 | 269.1969 | 0.2445789 | 87.46977 | 0.3249286 | 5000 | 7263.333 | 319.78236 | Ozinga
6693 | 10848 | NA | 220.7564 | 2024-03-04 | Slag | 201.0945 | 65.61364 | 266.7081 | 0.2460129 | 99.09922 | 0.3715643 | 5000 | 8556.667 | 319.78236 | Ozinga
6694 | 9512 | NA | 233.3859 | 2024-03-04 | Fly.ash | 225.7359 | 72.85561 | 298.5915 | 0.2439976 | 92.92899 | 0.3112245 | 6000 | 8553.333 | NA | Ozinga
6695 | 9890 | NA | 232.7287 | 2024-03-04 | Fly.ash | 225.243 | 72.85561 | 298.0986 | 0.244401 | 94.54203 | 0.3171502 | 6000 | 9526.667 | NA | Ozinga
6696 | 10199 | NA | 233.6137 | 2024-03-04 | Fly.ash | 226.2288 | 72.85561 | 299.0844 | 0.2435955 | 95.79661 | 0.3202996 | 6000 | 10076.67 | NA | Ozinga
6697 | 9989 | NA | 232.9398 | 2024-03-04 | Fly.ash | 225.5119 | 72.85561 | 298.3675 | 0.2441808 | 94.94529 | 0.3182159 | 6000 | 9946.667 | NA | Ozinga
6698 | 10112 | NA | 232.7474 | 2024-03-04 | Fly.ash | 225.243 | 72.85561 | 298.0986 | 0.244401 | 95.39335 | 0.320006 | 6000 | 8206.667 | NA | Ozinga
6699 | 9161 | NA | 233.218 | 2024-03-04 | Fly.ash | 225.7359 | 72.85561 | 298.5915 | 0.2439976 | 91.6744 | 0.3070228 | 6000 | 6970 | NA | Ozinga
6700 | 10111 | NA | 232.7441 | 2024-03-04 | Fly.ash | 225.243 | 72.85561 | 298.0986 | 0.244401 | 95.39335 | 0.320006 | 6000 | 11096.66667 | NA | Ozinga
6701 | 10831 | NA | 231.9321 | 2024-03-04 | Fly.ash | 225.1982 | 72.8108 | 298.009 | 0.2443242 | 98.97789 | 0.3321305 | 6000 | 9750 | NA | Ozinga
6702 | 11303 | NA | 231.5932 | 2024-03-04 | Fly.ash | 225.243 | 72.85561 | 298.0986 | 0.244401 | 101.9351 | 0.341951 | 6000 | 8973.333 | NA | Ozinga
6703 | 9106 | NA | 234.5598 | 2024-03-04 | Fly.ash | 227.5282 | 73.66213 | 301.1903 | 0.2445701 | 91.45037 | 0.3036299 | 6000 | 9823.333 | NA | Ozinga
6704 | 9771 | NA | 235.477 | 2024-03-04 | Fly.ash | 228.021 | 73.66213 | 301.6832 | 0.2441705 | 93.95954 | 0.3114511 | 6000 | 9816.667 | NA | Ozinga
6705 | 9889 | NA | 231.9864 | 2024-03-04 | Fly.ash | 225.243 | 72.85561 | 298.0986 | 0.244401 | 94.54203 | 0.3171502 | 6000 | 8686.667 | NA | Ozinga
6706 | 6875 | NA | 234.6969 | 2024-03-04 | Fly.ash | 227.7522 | 73.66213 | 301.4143 | 0.2443883 | 83.96766 | 0.2785789 | 6000 | 8715.063 | NA | Ozinga
6707 | 5870 | NA | 234.8888 | 2024-03-04 | Fly.ash | 227.5282 | 73.66213 | 301.1903 | 0.2445701 | 80.24871 | 0.2664386 | 6000 | 8855.000002 | NA | Ozinga
6708 | 9333 | NA | 234.9246 | 2024-03-04 | Fly.ash | 227.7522 | 73.66213 | 301.4143 | 0.2443883 | 92.3017 | 0.3062286 | 6000 | 8540 | NA | Ozinga
6709 | 9442 | NA | 235.9442 | 2024-03-04 | Fly.ash | 228.7827 | 73.66213 | 302.4449 | 0.2435556 | 92.70496 | 0.3065185 | 6000 | 8003.333 | NA | Ozinga
6710 | 10929 | NA | 232.7652 | 2024-03-04 | Fly.ash | 225.7359 | 72.85561 | 298.5915 | 0.2439976 | 99.51557 | 0.3332833 | 6000 | 8883.333 | NA | Ozinga
6711 | 10467 | NA | 232.1537 | 2024-03-04 | Fly.ash | 225.019 | 73.12445 | 298.1434 | 0.245266 | 97.00639 | 0.3253682 | 6000 | NA | NA | Ozinga
6712 | 10319 | NA | 237.7245 | 2024-03-04 | Fly.ash | 231.2471 | 74.7823 | 306.0294 | 0.2443631 | 96.3791 | 0.3149341 | 6000 | 8740 | NA | Ozinga
6713 | 8811 | NA | 238.0231 | 2024-03-04 | Fly.ash | 230.3062 | 74.51346 | 304.8196 | 0.244451 | 90.37501 | 0.2964868 | 6000 | 9373.333336 | NA | Ozinga
6714 | 11016 | NA | 237.2149 | 2024-03-04 | Fly.ash | 230.0821 | 74.7823 | 304.8644 | 0.2452969 | 100.0532 | 0.3281893 | 6000 | 9253.333 | NA | Ozinga
6715 | 10810 | NA | 242.6665 | 2024-03-04 | Fly.ash | 235.8622 | 76.48495 | 312.3471 | 0.2448716 | 98.88827 | 0.3165973 | 6000 | 9513.333 | NA | Ozinga
6716 | 10211 | NA | 237.7326 | 2024-03-04 | Fly.ash | 230.575 | 74.51346 | 305.0885 | 0.2442356 | 95.84142 | 0.314143 | 6000 | 9740.000003 | NA | Ozinga
6717 | 7210 | NA | 234.7306 | 2024-03-04 | Fly.ash | 227.3937 | 73.66213 | 301.0559 | 0.2446793 | 85.13263 | 0.2827802 | 6000 | 8656.666667 | NA | Ozinga
6718 | 10651 | NA | 237.2557 | 2024-03-04 | Fly.ash | 230.0821 | 74.51346 | 304.5956 | 0.2446308 | 97.94733 | 0.3215652 | 6000 | 9950 | NA | Ozinga
6719 | 9898 | NA | 238.0658 | 2024-03-04 | Fly.ash | 230.8439 | 74.51346 | 305.3573 | 0.2440205 | 94.58683 | 0.3097579 | 6000 | 8216.667 | NA | Ozinga
6720 | 3965 | NA | 238.7107 | 2024-03-04 | Fly.ash | 231.2919 | 74.46865 | 305.7606 | 0.2435522 | 69.89837 | 0.2286049 | 6000 | 10210 | NA | Ozinga
6721 | 6662 | NA | 237.228 | 2024-03-04 | Fly.ash | 229.9029 | 74.46865 | 304.3716 | 0.2446636 | 83.16114 | 0.2732224 | 6000 | 8926.667 | NA | Ozinga
6722 | 4830 | NA | 238.865 | 2024-03-04 | Fly.ash | 230.3062 | 74.51346 | 304.8196 | 0.244451 | 75.67843 | 0.2482728 | 6000 | 10575 | NA | Ozinga
6723 | 9050 | NA | 238.4882 | 2024-03-04 | Fly.ash | 230.8439 | 74.51346 | 305.3573 | 0.2440205 | 91.22634 | 0.2987528 | 6000 | 10393.33 | NA | Ozinga
6724 | 11211 | NA | 238.0888 | 2024-03-04 | Fly.ash | 230.575 | 74.51346 | 305.0885 | 0.2442356 | 101.3078 | 0.3320605 | 6000 | 9253.333 | NA | Ozinga
6725 | 11274 | NA | 234.3816 | 2024-03-04 | Fly.ash | 228.0658 | 73.93097 | 301.9968 | 0.2448071 | 101.7559 | 0.3369436 | 6000 | 9850.000002 | NA | Ozinga
6726 | 9825 | NA | 237.5845 | 2024-03-04 | Fly.ash | 230.3062 | 74.51346 | 304.8196 | 0.244451 | 94.18358 | 0.3089813 | 6000 | 9183.333331 | NA | Ozinga
6727 | 11068 | NA | 239.314 | 2024-03-04 | Fly.ash | 230.0821 | 73.75174 | 303.8339 | 0.2427371 | 100.4565 | 0.3306297 | 6000 | 9710 | NA | Ozinga
6728 | 9547 | NA | 238.7458 | 2024-03-04 | Fly.ash | 227.6626 | 73.66213 | 301.3247 | 0.244461 | 93.06341 | 0.3088476 | 6000 | NA | NA | Ozinga
6729 | 10156 | NA | 236.0581 | 2024-03-04 | Fly.ash | 227.5282 | 75.90246 | 303.4306 | 0.2501477 | 95.61739 | 0.3151211 | 6000 | 9890 | NA | Ozinga
6730 | 8267 | NA | 235.9683 | 2024-03-04 | Fly.ash | 227.5282 | 76.44014 | 303.9683 | 0.2514741 | 88.58274 | 0.291421 | 6000 | 10680 | NA | Ozinga
6731 | 4923 | NA | 237.8876 | 2024-03-04 | Fly.ash | 229.4997 | 74.19981 | 303.6995 | 0.2443199 | 76.08169 | 0.2505164 | 6000 | 10686.67 | NA | Ozinga
6732 | 9770 | NA | 235.7896 | 2024-03-04 | Fly.ash | 227.7522 | 73.66213 | 301.4143 | 0.2443883 | 93.95954 | 0.3117289 | 6000 | 8760.000002 | NA | Ozinga
6733 | 10744 | NA | 235.566 | 2024-03-04 | Fly.ash | 228.021 | 73.4381 | 301.4591 | 0.2436088 | 98.52982 | 0.326843 | 6000 | 9613.333 | NA | Ozinga
6734 | 10650 | NA | 238.3607 | 2024-03-04 | Fly.ash | 230.0821 | 74.24462 | 304.3268 | 0.2439635 | 97.94733 | 0.3218492 | 6000 | 10706.67 | NA | Ozinga
6735 | 10743 | NA | 236.4017 | 2024-03-04 | Fly.ash | 228.021 | 73.4381 | 301.4591 | 0.2436088 | 98.52982 | 0.326843 | 6000 | 9733.333 | NA | Ozinga
6736 | 11609 | NA | 235.9152 | 2024-03-04 | Fly.ash | 227.7522 | 73.16926 | 300.9215 | 0.2431507 | 104.7579 | 0.3481239 | 6000 | 10013.33 | NA | Ozinga
6737 | 11580 | NA | 235.8685 | 2024-03-04 | Fly.ash | 227.7522 | 73.16926 | 300.9215 | 0.2431507 | 104.3547 | 0.3467838 | 6000 | 10013.33 | NA | Ozinga
6738 | 11433 | NA | 237.178 | 2024-03-04 | Fly.ash | 229.0068 | 75.67843 | 304.6852 | 0.2483824 | 103.1001 | 0.3383824 | 6000 | 10003.33 | NA | Ozinga
6739 | 11721 | NA | 235.8546 | 2024-03-04 | Fly.ash | 227.7522 | 73.16926 | 300.9215 | 0.2431507 | 106.0125 | 0.352293 | 6000 | 10076.67 | NA | Ozinga
6740 | 7897 | NA | 241.0836 | 2024-03-04 | Fly.ash | 230.3062 | 74.51346 | 304.8196 | 0.244451 | 87.41777 | 0.2867852 | 6000 | 9770 | NA | Ozinga
6741 | 5560 | NA | 236.9033 | 2024-03-04 | Fly.ash | 230.8439 | 75.00633 | 305.8502 | 0.2452388 | 79.03893 | 0.2584237 | 6000 | 8793.333 | NA | Ozinga
6742 | 8884 | NA | 236.0915 | 2024-03-04 | Fly.ash | 229.0068 | 73.93097 | 302.9378 | 0.2440467 | 90.64385 | 0.2992161 | 6000 | NA | NA | Ozinga
6743 | 8997 | NA | 236.3517 | 2024-03-04 | Fly.ash | 227.7522 | 74.19981 | 301.952 | 0.2457338 | 91.04711 | 0.3015284 | 6000 | 8233.333 | NA | Ozinga
6744 | 9107 | NA | 237.9324 | 2024-03-04 | Fly.ash | 227.7522 | 73.93097 | 301.6832 | 0.2450616 | 91.45037 | 0.3031338 | 6000 | 10160 | NA | Ozinga
6745 | 7016 | NA | 238.0323 | 2024-03-04 | Fly.ash | 231.0679 | 74.24462 | 305.3125 | 0.2431758 | 84.50534 | 0.2767831 | 6000 | 9843.333 | NA | Ozinga
6746 | 10256 | NA | 234.5698 | 2024-03-04 | Fly.ash | 227.5282 | 75.67843 | 303.2066 | 0.2495936 | 96.06545 | 0.3168317 | 6000 | 10210 | NA | Ozinga
6747 | 9049 | NA | 237.2644 | 2024-03-04 | Fly.ash | 230.3062 | 75.00633 | 305.3125 | 0.2456707 | 91.22634 | 0.2987966 | 6000 | 9326.667 | NA | Ozinga
6748 | 7598 | NA | 235.3014 | 2024-03-04 | Fly.ash | 228.021 | 74.42384 | 302.4449 | 0.2460741 | 86.47683 | 0.2859259 | 6000 | 9600 | NA | Ozinga
6749 | 3324 | NA | 235.3099 | 2024-03-04 | Fly.ash | 227.7522 | 73.93097 | 301.6832 | 0.2450616 | 62.37085 | 0.2067429 | 6000 | 9856.667 | NA | Ozinga
6750 | 8380 | NA | 235.6376 | 2024-03-04 | Fly.ash | 228.7827 | 73.66213 | 302.4449 | 0.2435556 | 88.986 | 0.2942222 | 6000 | 10000 | NA | Ozinga
6751 | 9332 | NA | 234.4365 | 2024-03-04 | Fly.ash | 227.5282 | 74.19981 | 301.728 | 0.2459162 | 92.3017 | 0.3059103 | 6000 | 9860 | NA | Ozinga
6752 | 9441 | NA | 234.405 | 2024-03-04 | Fly.ash | 227.5282 | 73.66213 | 301.1903 | 0.2445701 | 92.70496 | 0.3077953 | 6000 | 9426.667 | NA | Ozinga
6753 | 12042 | NA | 235.0456 | 2024-03-04 | Fly.ash | 228.5139 | 73.93097 | 302.4449 | 0.2444444 | 116.0044 | 0.3835556 | 6000 | 10043.33 | NA | Ozinga
6754 | 8156 | NA | 237.2264 | 2024-03-04 | Fly.ash | 230.0821 | 76.03688 | 306.119 | 0.2483899 | 88.2691 | 0.2883489 | 6000 | 9986.667 | NA | Ozinga
6755 | 11354 | NA | 240.307 | 2024-03-04 | Fly.ash | 228.5829 | 73.0133 | 301.5962 | 0.2420896 | 102.3176 | 0.3392537 | 6000 | 9560 | NA | Ozinga
6756 | 10008 | NA | 242.663 | 2024-03-04 | Fly.ash | 231.3738 | 77.37969 | 308.7535 | 0.2506196 | 95.02532 | 0.3077708 | 6000 | 9710 | NA | Ozinga
6757 | 8160 | NA | 243.1023 | 2024-03-04 | Fly.ash | 231.6439 | 76.11929 | 307.7632 | 0.2473307 | 88.27317 | 0.2868217 | 6000 | 9670 | NA | Ozinga
6758 | 7983 | NA | 240.0999 | 2024-03-04 | Fly.ash | 228.5829 | 74.00361 | 302.5865 | 0.2445701 | 87.68798 | 0.2897947 | 6000 | 9276.667 | NA | Ozinga
6759 | 7149 | NA | 242.7719 | 2024-03-04 | Fly.ash | 231.1488 | 74.85889 | 306.0076 | 0.2446308 | 84.89709 | 0.2774345 | 6000 | 9170 | NA | Ozinga
6760 | 7898 | NA | 242.7436 | 2024-03-04 | Fly.ash | 231.1488 | 75.62413 | 306.7729 | 0.246515 | 87.41789 | 0.2849596 | 6000 | 9210 | NA | Ozinga
6761 | 8375 | NA | 240.5198 | 2024-03-04 | Fly.ash | 229.0781 | 74.00361 | 303.0817 | 0.2441705 | 88.94838 | 0.2934799 | 6000 | 9663.333 | NA | Ozinga
6762 | 7490 | NA | 240.7702 | 2024-03-04 | Fly.ash | 231.3738 | 74.85889 | 306.2327 | 0.244451 | 86.15749 | 0.2813465 | 6000 | 11270 | NA | Ozinga
6763 | 8869 | NA | 238.4733 | 2024-03-04 | Fly.ash | 228.5829 | 74.54379 | 303.1267 | 0.2459162 | 90.61391 | 0.2989308 | 6000 | 11786.67 | NA | Ozinga
6764 | 8604 | NA | 237.4585 | 2024-03-04 | Fly.ash | 229.0781 | 73.50845 | 302.5865 | 0.2429337 | 89.80365 | 0.2967867 | 6000 | 9120 | NA | Ozinga
6765 | 8739 | NA | 237.8489 | 2024-03-04 | Fly.ash | 229.3032 | 73.0133 | 302.3165 | 0.2415128 | 90.20878 | 0.2983919 | 6000 | 9110 | NA | Ozinga
6766 | 10060 | NA | 237.1481 | 2024-03-04 | Fly.ash | 228.5829 | 73.28338 | 301.8663 | 0.2427677 | 95.20538 | 0.3153892 | 6000 | 9170 | NA | Ozinga
6767 | 10832 | NA | 237.8236 | 2024-03-04 | Fly.ash | 229.3032 | 75.5341 | 304.8373 | 0.247785 | 98.98658 | 0.3247194 | 6000 | 9680 | NA | Ozinga
6768 | 10575 | NA | 239.9577 | 2024-03-04 | Fly.ash | 231.3738 | 75.8492 | 307.223 | 0.2468864 | 97.54612 | 0.3175092 | 6000 | 9806.667 | NA | Ozinga
6769 | 11044 | NA | 238.4537 | 2024-03-04 | Fly.ash | 229.0781 | 76.02926 | 305.1074 | 0.2491886 | 100.247 | 0.328563 | 6000 | 9336.667 | NA | Ozinga
6770 | 10343 | NA | 238.6638 | 2024-03-04 | Fly.ash | 229.3032 | 75.5341 | 304.8373 | 0.247785 | 96.46578 | 0.3164501 | 6000 | 9536.667 | NA | Ozinga
6771 | 10974 | NA | 237.8803 | 2024-03-04 | Fly.ash | 228.808 | 75.03894 | 303.847 | 0.246963 | 99.79684 | 0.3284444 | 6000 | 8810 | NA | Ozinga
6772 | 7735 | NA | 238.2097 | 2024-03-04 | Fly.ash | 229.3032 | 74.76886 | 304.072 | 0.2458919 | 86.87772 | 0.2857143 | 6000 | 9136.667 | NA | Ozinga
6773 | 9321 | NA | 235.5452 | 2024-03-04 | Fly.ash | 229.0781 | 75.26401 | 304.3421 | 0.2473007 | 92.27944 | 0.3032096 | 6000 | 9146.667 | NA | Ozinga
6774 | 8255 | NA | 235.9912 | 2024-03-04 | Fly.ash | 229.3032 | 74.00361 | 303.3068 | 0.2439893 | 88.54325 | 0.2919264 | 6000 | 8873.333 | NA | Ozinga
6775 | 4046 | NA | 238.2507 | 2024-03-04 | Fly.ash | 231.3738 | 74.85889 | 306.2327 | 0.244451 | 70.53751 | 0.2303396 | 6000 | 9570 | NA | Ozinga
6776 | 8603 | NA | 235.3395 | 2024-03-04 | Fly.ash | 228.808 | 74.00361 | 302.8116 | 0.2443883 | 89.80365 | 0.2965661 | 6000 | 8540 | NA | Ozinga
6777 | 11098 | NA | 239.2837 | 2024-03-04 | Fly.ash | 229.0781 | 75.5341 | 304.6122 | 0.2479681 | 100.6521 | 0.3304271 | 6000 | 9070 | NA | Ozinga
6778 | 5072 | NA | 246.1312 | 2024-03-04 | Fly.ash | 231.914 | 74.85889 | 306.7729 | 0.2440205 | 76.83952 | 0.2504769 | 6000 | 10266.67 | NA | Ozinga
6779 | 5978 | NA | 247.8361 | 2024-03-04 | Fly.ash | 231.914 | 74.09364 | 306.0076 | 0.24213 | 80.66574 | 0.2636069 | 6000 | 10356.67 | NA | Ozinga
6780 | 11244 | NA | 243.1459 | 2024-03-04 | Fly.ash | 229.0781 | 73.0133 | 302.0914 | 0.2416927 | 101.5074 | 0.3360155 | 6000 | 8660 | NA | Ozinga
6781 | 6539 | NA | 242.6816 | 2024-03-04 | Fly.ash | 228.808 | 74.00361 | 302.8116 | 0.2443883 | 82.69138 | 0.2730786 | 6000 | 9453.333 | NA | Ozinga
6782 | 7468 | NA | 243.6886 | 2024-03-04 | Fly.ash | 229.8433 | 74.00361 | 303.847 | 0.2435556 | 86.06746 | 0.2832593 | 6000 | 9483.333 | NA | Ozinga
6783 | 7345 | NA | 243.327 | 2024-03-04 | Fly.ash | 229.0781 | 73.77854 | 302.8566 | 0.2436088 | 85.61732 | 0.2826992 | 6000 | 8720 | NA | Ozinga
6784 | 7150 | NA | 245.7808 | 2024-03-04 | Fly.ash | 231.6439 | 74.85889 | 306.5028 | 0.2442356 | 84.89709 | 0.2769863 | 6000 | 8823.333 | NA | Ozinga
6785 | 3734 | NA | 247.9133 | 2024-03-04 | Fly.ash | 234.0297 | 75.44407 | 309.4737 | 0.2437818 | 67.92667 | 0.2194909 | 6000 | 8903.333 | NA | Ozinga
6786 | 5082 | NA | 243.2506 | 2024-03-04 | Fly.ash | 229.3032 | 73.77854 | 303.0817 | 0.2434279 | 76.88453 | 0.2536759 | 6000 | 9046.667 | NA | Ozinga
6787 | 6980 | NA | 239.3476 | 2024-03-04 | Fly.ash | 229.0781 | 73.77854 | 302.8566 | 0.2436088 | 84.35692 | 0.2785375 | 6000 | 8730 | NA | Ozinga
6788 | 3932 | NA | 267.1338 | 2024-03-08 | Slag | 249.3943 | 73.54926 | 322.9436 | 0.2277465 | 69.63755 | 0.2156338 | 6000 | NA | NA | Ozinga
6789 | 3468 | NA | 269.78 | 2024-03-08 | Slag | 251.3047 | 76.18739 | 327.4921 | 0.2326389 | 64.58871 | 0.1972222 | 6000 | 10163.33 | NA | Ozinga
6790 | 10629 | NA | 247.3374 | 2024-03-04 | Slag | 228.9416 | 74.07597 | 303.0176 | 0.244461 | 97.8668 | 0.322974 | 6000 | 9756.666667 | NA | Ozinga
6791 | 9277 | NA | 246.2798 | 2024-03-04 | Slag | 228.7163 | 74.21115 | 302.9275 | 0.2449799 | 92.05427 | 0.3038822 | 6000 | NA | NA | Ozinga
6792 | 7516 | NA | 249.8917 | 2024-03-04 | Slag | 231.6001 | 74.93208 | 306.5321 | 0.244451 | 86.24173 | 0.2813465 | 6000 | 9973.333333 | NA | Ozinga
6793 | 7005 | NA | 247.6216 | 2024-03-04 | Slag | 228.8064 | 74.34632 | 303.1528 | 0.2452438 | 84.4394 | 0.2785375 | 6000 | 10713.33 | NA | Ozinga
6794 | 5871 | NA | 249.5605 | 2024-03-04 | Slag | 231.555 | 74.07597 | 305.631 | 0.2423706 | 80.24897 | 0.2625682 | 6000 | 9506.667 | NA | Ozinga
6795 | 6795 | NA | 251.6662 | 2024-03-04 | Slag | 233.132 | 74.93208 | 308.0641 | 0.2432353 | 83.71847 | 0.2717566 | 6000 | 10663.33 | NA | Ozinga
6796 | 8013 | NA | 247.1386 | 2024-03-04 | Slag | 228.8064 | 74.34632 | 303.1528 | 0.2452438 | 87.77372 | 0.2895363 | 6000 | 8773.333 | NA | Ozinga
6797 | 11552 | NA | 247.5307 | 2024-03-04 | Slag | 229.5274 | 74.07597 | 303.6033 | 0.2439893 | 104.0849 | 0.3428317 | 6000 | NA | NA | Ozinga
6798 | 10549 | NA | 247.079 | 2024-03-04 | Slag | 228.8064 | 74.07597 | 302.8824 | 0.2445701 | 97.41621 | 0.3216305 | 6000 | 9030 | NA | Ozinga
6799 | 10927 | NA | 247.8832 | 2024-03-04 | Slag | 229.3021 | 74.07597 | 303.3781 | 0.2441705 | 99.4889 | 0.327937 | 6000 | 7853.333 | NA | Ozinga
6800 | 9402 | NA | 250.3852 | 2024-03-04 | Slag | 231.6001 | 75.20243 | 306.8025 | 0.2451168 | 92.54991 | 0.3016596 | 6000 | 8400 | NA | Ozinga
6801 | 8975 | NA | 250.3151 | 2024-03-04 | Slag | 231.555 | 75.0222 | 306.5772 | 0.244709 | 90.97286 | 0.2967372 | 6000 | 8410 | NA | Ozinga
6802 | 11310 | NA | 246.9899 | 2024-03-04 | Slag | 229.0317 | 74.34632 | 303.3781 | 0.2450616 | 102.0122 | 0.3362543 | 6000 | 9373.333 | NA | Ozinga
6803 | 9999 | NA | 248.2539 | 2024-03-04 | Slag | 228.6713 | 76.32889 | 305.0002 | 0.2502585 | 94.98306 | 0.3114197 | 6000 | 9696.667 | NA | Ozinga
6804 | 11295 | NA | 251.1859 | 2024-03-04 | Slag | 231.6001 | 75.20243 | 306.8025 | 0.2451168 | 101.877 | 0.3320605 | 6000 | 9590 | NA | Ozinga
6805 | 10988 | NA | 248.3986 | 2024-03-04 | Slag | 229.0317 | 74.07597 | 303.1077 | 0.2443883 | 99.89442 | 0.3295674 | 6000 | 8996.667 | NA | Ozinga
6806 | 7340 | NA | 248.1081 | 2024-03-04 | Slag | 228.6713 | 74.34632 | 303.0176 | 0.2453532 | 85.61092 | 0.2825279 | 6000 | 10370 | NA | Ozinga
6807 | 7884 | NA | 248.6027 | 2024-03-04 | Slag | 229.0317 | 75.33761 | 304.3693 | 0.2475204 | 87.36819 | 0.2870466 | 6000 | 9163.333 | NA | Ozinga
6808 | 8441 | NA | 250.2568 | 2024-03-04 | Slag | 230.9242 | 74.12103 | 305.0452 | 0.2429838 | 89.17053 | 0.2923191 | 6000 | 9783.333 | NA | Ozinga
6809 | 7913 | NA | 248.9732 | 2024-03-04 | Slag | 229.7977 | 74.34632 | 304.144 | 0.2444444 | 87.45831 | 0.2875556 | 6000 | 7083.333 | NA | Ozinga
6810 | 9076 | NA | 251.1596 | 2024-03-04 | Slag | 231.3748 | 75.42772 | 306.8025 | 0.2458511 | 91.33333 | 0.2976942 | 6000 | 9486.667 | NA | Ozinga
6811 | 9351 | NA | 248.9522 | 2024-03-04 | Slag | 229.5274 | 74.07597 | 303.6033 | 0.2439893 | 92.36967 | 0.3042446 | 6000 | 9230 | NA | Ozinga
6812 | 11309 | NA | 249.1523 | 2024-03-04 | Slag | 229.0317 | 74.07597 | 303.1077 | 0.2443883 | 102.0122 | 0.3365542 | 6000 | 9563.333 | NA | Ozinga
6813 | 10030 | NA | 248.4226 | 2024-03-04 | Slag | 230.1131 | 73.71551 | 303.8286 | 0.242622 | 95.11823 | 0.3130654 | 6000 | 8546.667 | NA | Ozinga
6814 | 9685 | NA | 248.3547 | 2024-03-04 | Slag | 229.0317 | 74.07597 | 303.1077 | 0.2443883 | 93.63131 | 0.3089044 | 6000 | NA | NA | Ozinga
6815 | 12081 | NA | 247.9027 | 2024-03-04 | Slag | 229.7977 | 74.34632 | 304.144 | 0.2444444 | 120.396 | 0.3958519 | 6000 | 8470 | NA | Ozinga
6816 | 4994 | NA | 246.9625 | 2024-03-04 | Slag | 228.8064 | 74.61667 | 303.4231 | 0.2459162 | 76.50912 | 0.2521533 | 6000 | 9035 | NA | Ozinga
6817 | 7644 | NA | 251.2243 | 2024-03-04 | Slag | 231.6001 | 75.20243 | 306.8025 | 0.2451168 | 86.64726 | 0.2824203 | 6000 | 9290 | NA | Ozinga
6818 | 9967 | NA | 252.2149 | 2024-03-04 | Slag | 232.8166 | 75.11232 | 307.929 | 0.2439274 | 94.89294 | 0.3081651 | 6000 | NA | NA | Ozinga
6819 | 9482 | NA | 247.1632 | 2024-03-04 | Slag | 228.6713 | 74.34632 | 303.0176 | 0.2453532 | 92.82026 | 0.3063197 | 6000 | 8883.333 | NA | Ozinga
6820 | 9306 | NA | 248.6022 | 2024-03-04 | Slag | 228.6713 | 75.47278 | 304.144 | 0.2481481 | 92.18944 | 0.3031111 | 6000 | 7656.667 | NA | Ozinga
6821 | 5448 | NA | 251.8806 | 2024-03-04 | Slag | 231.6001 | 75.20243 | 306.8025 | 0.2451168 | 78.62687 | 0.2562785 | 6000 | 7583.333 | NA | Ozinga
6822 | 11294 | NA | 248.7144 | 2024-03-04 | Slag | 229.1218 | 74.52656 | 303.6484 | 0.245437 | 101.877 | 0.3355097 | 6000 | 8640 | NA | Ozinga
6823 | 11852 | NA | 249.789 | 2024-03-04 | Slag | 231.3748 | 75.20243 | 306.5772 | 0.2452969 | 108.2302 | 0.3530276 | 6000 | 8876.667 | NA | Ozinga
6824 | 11545 | NA | 250.3535 | 2024-03-04 | Slag | 231.8704 | 75.20243 | 307.0728 | 0.244901 | 103.9947 | 0.3386647 | 6000 | 9160 | NA | Ozinga
6825 | 11259 | NA | 251.2953 | 2024-03-04 | Slag | 232.5463 | 74.07597 | 306.6223 | 0.2415871 | 101.6066 | 0.331374 | 6000 | 8643.333 | NA | Ozinga
6826 | 7361 | NA | 248.6994 | 2024-03-04 | Slag | 229.3021 | 74.07597 | 303.3781 | 0.2441705 | 85.70103 | 0.2824892 | 6000 | 9810 | NA | Ozinga
6827 | 8190 | NA | 250.8069 | 2024-03-04 | Slag | 232.1408 | 75.20243 | 307.3432 | 0.2446855 | 88.35948 | 0.2874945 | 6000 | 9523.333 | NA | Ozinga
6828 | 5557 | NA | 249.2496 | 2024-03-04 | Slag | 230.789 | 74.07597 | 304.865 | 0.2429796 | 79.03239 | 0.2592374 | 6000 | 11700 | NA | Ozinga
6829 | 8286 | NA | 248.254 | 2024-03-04 | Slag | 229.7977 | 74.07597 | 303.8737 | 0.2437722 | 88.62983 | 0.2916667 | 6000 | 10383.33 | NA | Ozinga
6830 | 10276 | NA | 254.9293 | 2024-03-04 | Slag | 237.0521 | 74.61667 | 311.6688 | 0.2394101 | 96.15458 | 0.3085153 | 6000 | 9853.333 | NA | Ozinga
6831 | 10989 | NA | 254.6583 | 2024-03-04 | Slag | 236.8268 | 74.34632 | 311.1732 | 0.2389227 | 99.89442 | 0.3210252 | 6000 | 9866.667 | NA | Ozinga
6832 | 11165 | NA | 250.1426 | 2024-03-04 | Slag | 231.6001 | 75.42772 | 307.0278 | 0.2456707 | 101.0209 | 0.3290285 | 6000 | NA | NA | Ozinga
6833 | 11441 | NA | 251.9087 | 2024-03-04 | Slag | 233.6277 | 74.93208 | 308.5598 | 0.2428446 | 103.1386 | 0.3342582 | 6000 | 9780 | NA | Ozinga
6834 | 11495 | NA | 250.7695 | 2024-03-04 | Slag | 232.3661 | 74.93208 | 307.2981 | 0.2438416 | 103.5892 | 0.3370968 | 6000 | 9940 | NA | Ozinga
6835 | 10321 | NA | 250.2005 | 2024-03-04 | Slag | 231.6001 | 74.93208 | 306.5321 | 0.244451 | 96.37987 | 0.3144201 | 6000 | 9556.667 | NA | Ozinga
6836 | 8423 | NA | 252.6279 | 2024-03-04 | Slag | 233.6646 | 75.59606 | 309.2607 | 0.2444412 | 89.12425 | 0.2881849 | 6000 | NA | NA | Ozinga
6837 | 8180 | NA | 250.8523 | 2024-03-04 | Slag | 231.5523 | 74.9219 | 306.4742 | 0.244464 | 88.31526 | 0.2881654 | 6000 | 9876.666666 | NA | Ozinga
6838 | 10886 | NA | 250.917 | 2024-03-04 | Slag | 231.2826 | 74.47246 | 305.7551 | 0.243569 | 99.32657 | 0.3248567 | 6000 | 10556.67 | NA | Ozinga
6839 | 8687 | NA | 247.864 | 2024-03-04 | Slag | 228.7657 | 73.93313 | 302.6989 | 0.2442465 | 90.06808 | 0.2975501 | 6000 | 10580 | NA | Ozinga
6840 | 10137 | NA | 247.4781 | 2024-03-04 | Slag | 228.2264 | 74.15785 | 302.3842 | 0.2452438 | 95.50632 | 0.3158442 | 6000 | 10040 | NA | Ozinga
6841 | 11959 | NA | 247.0924 | 2024-03-04 | Slag | 228.2264 | 74.15785 | 302.3842 | 0.2452438 | 111.3267 | 0.3681629 | 6000 | 8680.000001 | NA | Ozinga
6842 | 3976 | NA | 250.7186 | 2024-03-04 | Slag | 231.2826 | 74.74212 | 306.0247 | 0.2442356 | 69.97804 | 0.2286679 | 6000 | 10630 | NA | Ozinga
6843 | 11315 | NA | 250.5114 | 2024-03-04 | Slag | 231.2826 | 75.01179 | 306.2944 | 0.244901 | 102.0232 | 0.3330888 | 6000 | 9963.333 | NA | Ozinga
6844 | 8207 | NA | 247.894 | 2024-03-04 | Slag | 228.7208 | 74.15785 | 302.8786 | 0.2448434 | 88.40515 | 0.2918831 | 6000 | 9766.667 | NA | Ozinga
6845 | 11019 | NA | 248.4743 | 2024-03-04 | Slag | 228.2264 | 74.65223 | 302.8786 | 0.2464757 | 100.0906 | 0.3304645 | 6000 | 9076.667 | NA | Ozinga
6846 | 11739 | NA | 248.9147 | 2024-03-04 | Slag | 228.9455 | 73.88818 | 302.8337 | 0.2439893 | 106.3379 | 0.3511428 | 6000 | 9783.333 | NA | Ozinga
6847 | 10269 | NA | 251.0414 | 2024-03-04 | Slag | 231.0129 | 75.23651 | 306.2494 | 0.2456707 | 96.13554 | 0.3139125 | 6000 | 9766.667 | NA | Ozinga
6848 | 10081 | NA | 250.9619 | 2024-03-04 | Slag | 231.0129 | 75.01179 | 306.0247 | 0.2451168 | 95.2816 | 0.3113526 | 6000 | 9016.667 | NA | Ozinga
6849 | 10849 | NA | 251.3083 | 2024-03-04 | Slag | 231.0129 | 75.50617 | 306.5191 | 0.2463343 | 99.10185 | 0.3233138 | 6000 | 9326.667 | NA | Ozinga
6850 | 8592 | NA | 236.6295 | 2024-03-04 | Slag | 217.2939 | 74.0703 | 291.3642 | 0.2542189 | 89.76851 | 0.3080972 | 6000 | 10016.67 | NA | Ozinga
6851 | 9014 | NA | 235.8481 | 2024-03-04 | Fly.ash | 227.1398 | 74.23397 | 301.3738 | 0.2463186 | 91.08903 | 0.302246 | 6000 | 7763.333 | NA | Ozinga
6852 | 3218 | NA | 182.474 | 2024-03-04 | Slag | 153.5633 | 101.6466 | 255.2098 | 0.3982862 | 59.74578 | 0.2341045 | 4000 | 7543.333 | 276.69112 | Ozinga
6853 | 3485 | NA | 257.8607 | 2024-03-04 | Slag | 237.6111 | 79.00706 | 316.6182 | 0.2495342 | 64.8938 | 0.2049592 | 5000 | 10710 | 319.78236 | Ozinga
6854 | 3077 | NA | 168.4149 | 2024-03-08 | Slag | 133.066 | 132.7872 | 265.8532 | 0.4994755 | 53.31007 | 0.2005245 | 3000 | 7270 | 256.27948 | Ozinga
6855 | 5414 | NA | 167.0666 | 2024-03-08 | Slag | 132.09 | 131.8576 | 263.9476 | 0.4995598 | 78.45457 | 0.2972354 | 3000 | 8073.333 | 256.27948 | Ozinga
6856 | 7603 | NA | 166.6115 | 2024-03-08 | Slag | 131.8576 | 131.8576 | 263.7152 | 0.5 | 86.49524 | 0.3279873 | 3000 | 8310 | 256.27948 | Ozinga
6857 | 4251 | NA | 166.1952 | 2024-03-08 | Slag | 131.3463 | 131.3463 | 262.6927 | 0.5 | 72.13359 | 0.2745931 | 3000 | 6846.667 | 256.27948 | Ozinga
6858 | 3129 | NA | 166.6899 | 2024-03-08 | Slag | 131.3463 | 131.6252 | 262.9716 | 0.5005302 | 56.93534 | 0.2165076 | 3000 | 8376.667 | 256.27948 | Ozinga
6859 | 5847 | NA | 166.1719 | 2024-03-08 | Slag | 131.3463 | 131.8576 | 263.2039 | 0.5009712 | 80.12778 | 0.3044323 | 3000 | 7280 | 256.27948 | Ozinga
6860 | 7472 | NA | 167.7994 | 2024-03-08 | Slag | 131.6252 | 131.3463 | 262.9716 | 0.4994698 | 86.07694 | 0.3273241 | 3000 | NA | 256.27948 | Ozinga
6861 | 4746 | NA | 167.63 | 2024-03-08 | Slag | 131.3463 | 131.8576 | 263.2039 | 0.5009712 | 75.10817 | 0.2853611 | 3000 | 8413.333 | 256.27948 | Ozinga
6862 | 5536 | NA | 167.855 | 2024-03-08 | Slag | 131.8576 | 131.3463 | 263.2039 | 0.4990288 | 78.91935 | 0.2998411 | 3000 | 7886.667 | 256.27948 | Ozinga
6863 | 5322 | NA | 167.8687 | 2024-03-08 | Slag | 131.6252 | 132.6012 | 264.2265 | 0.501847 | 78.03627 | 0.2953386 | 3000 | 6713.333 | 256.27948 | Ozinga
6864 | 5942 | NA | 168.0451 | 2024-03-08 | Slag | 132.09 | 131.3463 | 263.4363 | 0.4985886 | 80.54608 | 0.3057516 | 3000 | 7800 | 256.27948 | Ozinga
6865 | 4745 | NA | 167.4698 | 2024-03-08 | Slag | 131.3463 | 131.6252 | 262.9716 | 0.5005302 | 75.10817 | 0.2856133 | 3000 | 7613.333 | 256.27948 | Ozinga
6866 | 6409 | NA | 167.3935 | 2024-03-08 | Slag | 131.3463 | 131.8576 | 263.2039 | 0.5009712 | 82.21928 | 0.3123786 | 3000 | 7910 | 256.27948 | Ozinga
6867 | 6523 | NA | 167.0342 | 2024-03-08 | Slag | 131.3463 | 131.6252 | 262.9716 | 0.5005302 | 82.63758 | 0.3142453 | 3000 | 8223.333 | 256.27948 | Ozinga
6868 | 5242 | NA | 165.7703 | 2024-03-08 | Slag | 130.4168 | 130.1844 | 260.6012 | 0.4995541 | 77.61797 | 0.297842 | 3000 | 8396.667 | 256.27948 | Ozinga
6869 | 3043 | NA | 165.2703 | 2024-03-08 | Slag | 130.1844 | 130.4168 | 260.6012 | 0.5004459 | 49.2665 | 0.1890494 | 3000 | 8103.333 | 256.27948 | Ozinga
6870 | 8814 | NA | 188.364 | 2024-03-04 | Slag | 152.0465 | 151.5456 | 303.5921 | 0.499175 | 90.39002 | 0.2977351 | 4000 | 8370 | 276.69112 | Ozinga
6871 | 7873 | NA | 185.9267 | 2024-03-04 | Slag | 149.8607 | 150.8625 | 300.7233 | 0.5016657 | 87.33907 | 0.29043 | 4000 | 7280 | 276.69112 | Ozinga
6872 | 8666 | NA | 188.1191 | 2024-03-04 | Slag | 151.5456 | 150.7715 | 302.317 | 0.4987197 | 89.98019 | 0.2976352 | 4000 | 5836.667 | 276.69112 | Ozinga
6873 | 9735 | NA | 187.5708 | 2024-03-04 | Slag | 151.7733 | 150.7715 | 302.5447 | 0.4983444 | 93.80526 | 0.3100542 | 4000 | 6973.333 | 276.69112 | Ozinga
6874 | 9400 | NA | 187.4289 | 2024-03-04 | Slag | 151.7733 | 151.0447 | 302.8179 | 0.498797 | 92.53023 | 0.3055639 | 4000 | 5480 | 276.69112 | Ozinga
6875 | 6683 | NA | 187.8833 | 2024-03-04 | Slag | 152.0465 | 150.7715 | 302.8179 | 0.4978947 | 83.24078 | 0.2748872 | 4000 | 7250 | 276.69112 | Ozinga
6876 | 9789 | NA | 185.6603 | 2024-03-04 | Slag | 150.1339 | 149.633 | 299.767 | 0.4991645 | 94.03294 | 0.3136868 | 4000 | 6193.333 | 276.69112 | Ozinga
6877 | 7755 | NA | 185.3383 | 2024-03-04 | Slag | 150.1339 | 149.1321 | 299.2661 | 0.4983262 | 86.92924 | 0.2904747 | 4000 | 4333.333 | 276.69112 | Ozinga
6878 | 8167 | NA | 187.4711 | 2024-03-04 | Slag | 151.7733 | 150.7715 | 302.5447 | 0.4983444 | 88.29534 | 0.2918423 | 4000 | 5963.333 | 276.69112 | Ozinga
6879 | 3381 | NA | 300.8713 | 2024-03-08 | Fly.ash | 300.4519 | 57.78793 | 358.2398 | 0.1613107 | 63.36277 | 0.1768725 | 5000 | 7906.666665 | 344.72992 | Ozinga
6880 | 8977 | NA | 210.3179 | 2024-03-04 | Slag | 194.3098 | 34.40951 | 228.7193 | 0.1504443 | 90.9889 | 0.3978191 | 4000 | 6666.667 | 276.69112 | Ozinga
6881 | 5737 | NA | 213.8763 | 2024-03-04 | Slag | 193.5246 | 34.13238 | 227.657 | 0.149929 | 79.67302 | 0.3499696 | 4000 | 7763.333 | 276.69112 | Ozinga
6882 | 3776 | NA | 211.2245 | 2024-03-04 | Slag | 193.8017 | 34.13238 | 227.9341 | 0.1497467 | 68.31095 | 0.299696 | 4000 | 6796.667 | 276.69112 | Ozinga
6883 | 8131 | NA | 214.9782 | 2024-03-04 | Slag | 195.9263 | 34.77901 | 230.7054 | 0.1507508 | 88.17147 | 0.3821822 | 4000 | NA | 276.69112 | Ozinga
6884 | 4781 | NA | 215.15 | 2024-03-04 | Slag | 195.9263 | 34.77901 | 230.7054 | 0.1507508 | 75.42379 | 0.3269269 | 4000 | 6350 | 276.69112 | Ozinga
6885 | 4838 | NA | 214.9519 | 2024-03-04 | Fly.ash | 206.8418 | 36.5354 | 243.3772 | 0.1501184 | 75.73114 | 0.3111678 | 4000 | 5346.667 | 276.69112 | Ozinga
6886 | 6188 | NA | 210.3215 | 2024-03-04 | Fly.ash | 202.4966 | 36.93445 | 239.431 | 0.1542593 | 81.45088 | 0.3401852 | 4000 | 5730 | 276.69112 | Ozinga
6887 | 5989 | NA | 216.2384 | 2024-03-04 | Fly.ash | 207.7729 | 36.93445 | 244.7074 | 0.1509331 | 80.69712 | 0.3297699 | 4000 | 6003.333 | 276.69112 | Ozinga
6888 | 10134 | NA | 246.6427 | 2024-03-04 | NA | 243.3538 | 0 | 243.3538 | 0 | 95.49671 | 0.3924192 | 4000 | 7153.333337 | 276.69112 | Ozinga
6889 | 4009 | NA | 218.9267 | 2024-03-04 | Fly.ash | 210.8909 | 45.29908 | 256.1899 | 0.1768183 | 70.31225 | 0.2744536 | 4000 | 6443.333333 | 276.69112 | Ozinga
6890 | 7514 | NA | 216.6237 | 2024-03-04 | Fly.ash | 208.8255 | 47.04312 | 255.8687 | 0.1838565 | 86.23807 | 0.3370404 | 4000 | 7605 | 276.69112 | Ozinga
6891 | 7688 | NA | 238.9398 | 2024-03-04 | Fly.ash | 228.2725 | 74.17284 | 302.4454 | 0.2452438 | 86.75974 | 0.2868609 | 8000 | NA | NA | Ozinga
6892 | 3931 | NA | 235.3986 | 2024-03-04 | Fly.ash | 228.767 | 73.90312 | 302.6701 | 0.2441705 | 69.63256 | 0.2300609 | 8000 | 9905.000003 | NA | Ozinga
6893 | 10320 | NA | 234.7063 | 2024-03-04 | Fly.ash | 228.4973 | 73.90312 | 302.4004 | 0.2443883 | 96.37974 | 0.3187156 | 8000 | 9419.999994 | NA | Ozinga
6894 | 10501 | NA | 234.5603 | 2024-03-04 | Fly.ash | 228.2725 | 73.90312 | 302.1756 | 0.2445701 | 97.18889 | 0.3216305 | 8000 | 9230 | NA | Ozinga
6895 | 9689 | NA | 237.5184 | 2024-03-04 | Fly.ash | 231.0596 | 75.02695 | 306.0866 | 0.2451168 | 93.63759 | 0.3059186 | 8000 | 8700 | NA | Ozinga
6896 | 5742 | NA | 237.3666 | 2024-03-04 | Fly.ash | 230.8349 | 74.75723 | 305.5921 | 0.2446308 | 79.70209 | 0.260812 | 8000 | 8585 | NA | Ozinga
6897 | 10773 | NA | 238.7465 | 2024-03-04 | Fly.ash | 231.3293 | 74.75723 | 306.0866 | 0.2442356 | 98.67235 | 0.3223675 | 8000 | 8735.000001 | NA | Ozinga
6898 | 4092 | NA | 236.6985 | 2024-03-04 | Fly.ash | 229.5312 | 74.17284 | 303.7041 | 0.2442274 | 70.89125 | 0.2334221 | 8000 | 8345 | NA | Ozinga
6899 | 5306 | NA | 245.6149 | 2024-03-04 | Fly.ash | 235.1504 | 76.64527 | 311.7956 | 0.2458189 | 77.94891 | 0.25 | 8000 | 8435.000001 | NA | Ozinga
6900 | 3842 | NA | 238.2006 | 2024-03-04 | Fly.ash | 231.3293 | 74.84714 | 306.1765 | 0.2444575 | 68.91331 | 0.2250771 | 8000 | 9925 | NA | Ozinga
6901 | 5638 | NA | 243.6378 | 2024-03-04 | Fly.ash | 233.4422 | 75.61134 | 309.0535 | 0.2446545 | 79.34246 | 0.2567273 | 8000 | 10115 | NA | Ozinga
6902 | 8547 | NA | 240.4418 | 2024-03-04 | Fly.ash | 233.9816 | 75.61134 | 309.5929 | 0.2442283 | 89.5918 | 0.2893858 | 8000 | 9605.000002 | NA | Ozinga
6903 | 4145 | NA | 235.4056 | 2024-03-04 | Fly.ash | 228.767 | 73.90312 | 302.6701 | 0.2441705 | 71.34078 | 0.2357047 | 8000 | 9780 | NA | Ozinga
6904 | 8072 | NA | 235.3708 | 2024-03-04 | Fly.ash | 228.767 | 74.17284 | 302.9399 | 0.2448434 | 88.01843 | 0.2905476 | 8000 | 10045 | NA | Ozinga
6905 | 10019 | NA | 235.3411 | 2024-03-04 | Fly.ash | 228.767 | 73.90312 | 302.6701 | 0.2441705 | 95.07609 | 0.3141245 | 8000 | 9649.999998 | NA | Ozinga
6906 | 10085 | NA | 237.9293 | 2024-03-04 | Fly.ash | 231.3293 | 75.02695 | 306.3563 | 0.244901 | 95.30086 | 0.3110785 | 8000 | 9270.000001 | NA | Ozinga
6907 | 9687 | NA | 237.4936 | 2024-03-04 | Fly.ash | 230.8349 | 75.02695 | 305.8618 | 0.2452969 | 93.63759 | 0.3061434 | 8000 | 9635 | NA | Ozinga
6908 | 10419 | NA | 235.3089 | 2024-03-04 | Fly.ash | 228.767 | 73.90312 | 302.6701 | 0.2441705 | 96.73936 | 0.3196198 | 8000 | 9950 | NA | Ozinga
6909 | 8756 | NA | 238.0002 | 2024-03-04 | Fly.ash | 231.3293 | 74.75723 | 306.0866 | 0.2442356 | 90.2661 | 0.2949038 | 8000 | 9700 | NA | Ozinga
6910 | 6996 | NA | 237.458 | 2024-03-04 | Fly.ash | 230.8349 | 74.75723 | 305.5921 | 0.2446308 | 84.40734 | 0.2762092 | 8000 | 9040 | NA | Ozinga
6911 | 10578 | NA | 235.6085 | 2024-03-04 | Fly.ash | 228.9918 | 73.90312 | 302.8949 | 0.2439893 | 97.59347 | 0.3222024 | 8000 | 9389.999996 | NA | Ozinga
6912 | 8976 | NA | 237.465 | 2024-03-04 | Fly.ash | 230.8798 | 75.38658 | 306.2664 | 0.2461471 | 90.98535 | 0.2970791 | 8000 | 9080.000006 | NA | Ozinga
6913 | 9295 | NA | 238.2994 | 2024-03-04 | Fly.ash | 231.3293 | 74.71228 | 306.0416 | 0.2441246 | 92.15413 | 0.3011163 | 8000 | 10180.00001 | NA | Ozinga
6914 | 6044 | NA | 235.8936 | 2024-03-04 | Fly.ash | 228.2725 | 73.90312 | 302.1756 | 0.2445701 | 80.91582 | 0.2677774 | 8000 | 9219.999994 | NA | Ozinga
6915 | 4185 | NA | 238.37 | 2024-03-04 | Fly.ash | 230.6551 | 74.71228 | 305.3673 | 0.2446636 | 71.65546 | 0.2346533 | 8000 | 10460 | NA | Ozinga
6916 | 5235 | NA | 238.5804 | 2024-03-04 | Fly.ash | 230.8349 | 74.75723 | 305.5921 | 0.2446308 | 77.58928 | 0.2538982 | 8000 | 10270 | NA | Ozinga
6917 | 9949 | NA | 239.0584 | 2024-03-04 | Fly.ash | 231.5991 | 75.61134 | 307.2104 | 0.2461223 | 94.80637 | 0.308604 | 8000 | 10090 | NA | Ozinga
6918 | 10084 | NA | 238.3724 | 2024-03-04 | Fly.ash | 231.0596 | 75.52144 | 306.5811 | 0.2463343 | 95.30086 | 0.3108504 | 8000 | 10370 | NA | Ozinga
6919 | 10033 | NA | 235.8458 | 2024-03-04 | Fly.ash | 228.4973 | 74.44256 | 302.9399 | 0.2457338 | 95.12105 | 0.3139932 | 8000 | 9550.000007 | NA | Ozinga
6920 | 9027 | NA | 245.7804 | 2024-03-04 | Fly.ash | 231.0596 | 75.02695 | 306.0866 | 0.2451168 | 91.12021 | 0.2976942 | 8000 | 10380.00001 | NA | Ozinga
6921 | 9688 | NA | 245.6929 | 2024-03-04 | Fly.ash | 231.0596 | 75.02695 | 306.0866 | 0.2451168 | 93.63759 | 0.3059186 | 8000 | 9893.333336 | NA | Ozinga
6922 | 8892 | NA | 245.4753 | 2024-03-04 | Fly.ash | 230.8349 | 74.48751 | 305.3224 | 0.2439635 | 90.67068 | 0.296967 | 8000 | 9516.666669 | NA | Ozinga
6923 | 8832 | NA | 238.9093 | 2024-03-04 | Fly.ash | 228.2725 | 73.40863 | 301.6812 | 0.2433318 | 90.49086 | 0.2999553 | 8000 | 9760 | NA | Ozinga
6924 | 6634 | NA | 242.1365 | 2024-03-04 | Fly.ash | 231.0596 | 75.25172 | 306.3113 | 0.2456707 | 83.07358 | 0.2712063 | 8000 | 10730 | NA | Ozinga
6925 | 8694 | NA | 242.6754 | 2024-03-04 | Fly.ash | 228.2725 | 74.93704 | 303.2096 | 0.247146 | 90.08628 | 0.297109 | 8000 | 8970.000001 | NA | Ozinga
6926 | 5743 | NA | 246.675 | 2024-03-04 | Fly.ash | 232.0936 | 75.25172 | 307.3453 | 0.2448442 | 79.70209 | 0.2593243 | 8000 | 9670.000001 | NA | Ozinga
6927 | 3499 | NA | 240.0648 | 2024-03-04 | Fly.ash | 228.767 | 74.66732 | 303.4343 | 0.2460741 | 65.04733 | 0.2143704 | 8000 | 11619.99999 | NA | Ozinga
6928 | 4434 | NA | 243.5746 | 2024-03-04 | Fly.ash | 228.9918 | 74.44256 | 303.4343 | 0.2453333 | 73.40863 | 0.2419259 | 8000 | 9529.999999 | NA | Ozinga
6929 | 5545 | NA | 247.5211 | 2024-03-04 | Slag | 228.853 | 74.01818 | 302.8712 | 0.2443883 | 78.97073 | 0.2607403 | 8000 | 10370 | NA | Ozinga
6930 | 9012 | NA | 247.3086 | 2024-03-04 | Slag | 228.6279 | 74.01818 | 302.6461 | 0.2445701 | 91.08198 | 0.3009521 | 8000 | 10180.00001 | NA | Ozinga
6931 | 9231 | NA | 253.1249 | 2024-03-04 | Slag | 229.1232 | 74.01818 | 303.1413 | 0.2441705 | 91.89239 | 0.3031338 | 8000 | NA | NA | Ozinga
6932 | 7909 | NA | 253.7753 | 2024-03-04 | Slag | 231.4194 | 74.87362 | 306.293 | 0.244451 | 87.4351 | 0.2854623 | 8000 | NA | NA | Ozinga
6933 | 6210 | NA | 256.2361 | 2024-03-04 | Slag | 231.6895 | 74.87362 | 306.5631 | 0.2442356 | 81.53705 | 0.2659715 | 8000 | 9389.999996 | NA | Ozinga
6934 | 6224 | NA | 254.1104 | 2024-03-04 | Slag | 231.3293 | 74.73855 | 306.0679 | 0.2441895 | 81.58208 | 0.266549 | 8000 | 8359.999997 | NA | Ozinga
6935 | 6566 | NA | 254.3936 | 2024-03-04 | Slag | 231.9596 | 74.87362 | 306.8333 | 0.2440205 | 82.7977 | 0.2698459 | 8000 | 12010 | NA | Ozinga
6936 | 5341 | NA | 255.9566 | 2024-03-04 | Slag | 231.4194 | 74.87362 | 306.293 | 0.244451 | 78.16031 | 0.2551815 | 8000 | 11560 | NA | Ozinga
6937 | 5770 | NA | 256.1686 | 2024-03-04 | Slag | 232.1848 | 74.87362 | 307.0584 | 0.2438416 | 79.82617 | 0.2599707 | 8000 | 10610 | NA | Ozinga
6938 | 6673 | NA | 255.8065 | 2024-03-04 | Slag | 231.1942 | 75.14376 | 306.338 | 0.2452969 | 83.20291 | 0.2716049 | 8000 | 10910 | NA | Ozinga
6939 | 6448 | NA | 255.9771 | 2024-03-04 | Slag | 231.4194 | 75.14376 | 306.5631 | 0.2451168 | 82.39249 | 0.2687619 | 8000 | 6620 | NA | Ozinga
6940 | 12024 | NA | 248.2003 | 2024-03-04 | Slag | 229.6184 | 74.28832 | 303.9067 | 0.2444444 | 114.6741 | 0.3773333 | 8000 | NA | NA | Ozinga
6941 | 8025 | NA | 250.5547 | 2024-03-04 | Slag | 231.4194 | 75.14376 | 306.5631 | 0.2451168 | 87.8403 | 0.2865325 | 8000 | 10270 | NA | Ozinga
6942 | 10533 | NA | 247.9004 | 2024-03-04 | Slag | 228.6279 | 74.78357 | 303.4115 | 0.2464757 | 97.3402 | 0.3208191 | 8000 | 10915 | NA | Ozinga
6943 | 9662 | NA | 247.9862 | 2024-03-04 | Slag | 228.853 | 74.55845 | 303.4115 | 0.2457338 | 93.55825 | 0.3083544 | 8000 | 10610 | NA | Ozinga
6944 | 7349 | NA | 248.8352 | 2024-03-04 | Slag | 229.6184 | 73.79306 | 303.4115 | 0.2432112 | 85.63417 | 0.2822377 | 8000 | NA | NA | Ozinga
6945 | 9159 | NA | 250.4463 | 2024-03-04 | Slag | 231.4194 | 74.60348 | 306.0228 | 0.243784 | 91.66728 | 0.2995439 | 8000 | NA | NA | Ozinga
6946 | 10493 | NA | 250.7068 | 2024-03-04 | Slag | 231.4194 | 74.60348 | 306.0228 | 0.243784 | 97.16011 | 0.317493 | 8000 | 9465 | NA | Ozinga
6947 | 10734 | NA | 251.6563 | 2024-03-04 | Slag | 232.725 | 74.60348 | 307.3285 | 0.2427483 | 98.42076 | 0.3202461 | 8000 | 10810 | NA | Ozinga
6948 | 12077 | NA | 248.1901 | 2024-03-04 | Slag | 229.6184 | 74.28832 | 303.9067 | 0.2444444 | 119.5367 | 0.3933333 | 8000 | 8725 | NA | Ozinga
6949 | 10834 | NA | 247.0242 | 2024-03-04 | Slag | 229.1232 | 73.79306 | 302.9162 | 0.2436088 | 99.00606 | 0.326843 | 8000 | 8675 | NA | Ozinga
6950 | 9634 | NA | 248.8325 | 2024-03-04 | Slag | 231.0141 | 74.82859 | 305.8427 | 0.2446636 | 93.42318 | 0.3054615 | 8000 | 7705 | NA | Ozinga
6951 | 6200 | NA | 246.9595 | 2024-03-04 | Slag | 229.3483 | 74.28832 | 303.6366 | 0.2446619 | 81.49203 | 0.2683867 | 8000 | 9050 | NA | Ozinga
6952 | 9397 | NA | 254.1026 | 2024-03-04 | Slag | 231.6895 | 75.36887 | 307.0584 | 0.2454545 | 92.52272 | 0.3013196 | 8000 | 9565 | NA | Ozinga
6953 | 7663 | NA | 221.935 | 2024-03-04 | Fly.ash | 213.7302 | 71.98098 | 285.7112 | 0.2519361 | 86.70231 | 0.3034614 | 7000 | 9670.000001 | NA | Ozinga
6954 | 11806 | NA | 222.2229 | 2024-03-04 | Fly.ash | 214.4979 | 72.25193 | 286.7498 | 0.2519685 | 107.4747 | 0.3748031 | 7000 | 9435.000001 | NA | Ozinga
6955 | 4550 | NA | 222.5495 | 2024-03-04 | Fly.ash | 214.4979 | 71.98098 | 286.4789 | 0.251261 | 74.14854 | 0.2588272 | 7000 | 10506.67 | NA | Ozinga
6956 | 3368 | NA | 221.9832 | 2024-03-04 | Fly.ash | 213.6399 | 74.78074 | 288.4207 | 0.2592767 | 63.17528 | 0.2190387 | 7000 | 9960 | NA | Ozinga
6957 | 8053 | NA | 221.3105 | 2024-03-04 | Fly.ash | 213.5044 | 72.74866 | 286.2531 | 0.254141 | 87.96672 | 0.307304 | 7000 | 6900 | NA | Ozinga
6958 | 7532 | NA | 221.8265 | 2024-03-04 | Fly.ash | 213.7302 | 72.74866 | 286.4789 | 0.2539407 | 86.29589 | 0.3012295 | 7000 | 9840 | NA | Ozinga
6959 | 9054 | NA | 234.9829 | 2024-03-04 | Slag | 214.7826 | 71.94154 | 286.7242 | 0.2509085 | 91.24071 | 0.3182177 | 7000 | 10100 | NA | Ozinga
6960 | 10001 | NA | 233.9712 | 2024-03-04 | Slag | 214.4202 | 72.48517 | 286.9054 | 0.2526449 | 95.00088 | 0.3311227 | 7000 | 9830 | NA | Ozinga
6961 | 8653 | NA | 238.1729 | 2024-03-04 | Slag | 214.4202 | 72.48517 | 286.9054 | 0.2526449 | 89.92692 | 0.3134375 | 7000 | 9275 | NA | Ozinga
6962 | 7161 | NA | 238.2693 | 2024-03-04 | Slag | 214.4202 | 72.21335 | 286.6336 | 0.2519361 | 84.94356 | 0.296349 | 7000 | 9755 | NA | Ozinga
6963 | 4679 | NA | 240.8937 | 2024-03-04 | Slag | 214.1937 | 71.98684 | 286.1805 | 0.2515435 | 74.79564 | 0.2613582 | 7000 | 9485 | NA | Ozinga
6964 | 5090 | NA | 209.6873 | 2024-03-04 | Fly.ash | 200.5473 | 65.07648 | 265.6238 | 0.2449949 | 76.92905 | 0.2896166 | 5000 | NA | 319.78236 | Ozinga
6965 | 8018 | NA | 209.625 | 2024-03-04 | Fly.ash | 200.5473 | 65.07648 | 265.6238 | 0.2449949 | 87.79015 | 0.3305056 | 5000 | 8943.333333 | 319.78236 | Ozinga
6966 | 5776 | NA | 209.6985 | 2024-03-04 | Fly.ash | 200.2769 | 65.07648 | 265.3534 | 0.2452446 | 79.85839 | 0.3009511 | 5000 | NA | 319.78236 | Ozinga
6967 | 6440 | NA | 213.2131 | 2024-03-04 | Fly.ash | 200.0516 | 65.07648 | 265.1281 | 0.245453 | 82.38213 | 0.3107258 | 5000 | NA | 319.78236 | Ozinga
6968 | 4215 | NA | 209.4218 | 2024-03-04 | Fly.ash | 200.2769 | 65.34688 | 265.6238 | 0.2460129 | 71.92663 | 0.2707838 | 5000 | 9570.000001 | 319.78236 | Ozinga
6969 | 4828 | NA | 209.7842 | 2024-03-04 | Fly.ash | 200.2769 | 65.34688 | 265.6238 | 0.2460129 | 75.66718 | 0.284866 | 5000 | NA | 319.78236 | Ozinga
6970 | 5981 | NA | 209.4905 | 2024-03-04 | Fly.ash | 200.2769 | 65.07648 | 265.3534 | 0.2452446 | 80.6696 | 0.3040082 | 5000 | NA | 319.78236 | Ozinga
6971 | 5661 | NA | 209.8228 | 2024-03-04 | Fly.ash | 200.5473 | 65.07648 | 265.6238 | 0.2449949 | 79.45279 | 0.2991177 | 5000 | NA | 319.78236 | Ozinga
6972 | 8296 | NA | 209.8256 | 2024-03-04 | Fly.ash | 200.5473 | 65.07648 | 265.6238 | 0.2449949 | 88.64642 | 0.3337292 | 5000 | 9755.000002 | 319.78236 | Ozinga
6973 | 10475 | NA | 209.4117 | 2024-03-04 | Fly.ash | 200.2769 | 65.34688 | 265.6238 | 0.2460129 | 97.02885 | 0.3652867 | 5000 | 9060 | 319.78236 | Ozinga
6974 | 4691 | NA | 209.0515 | 2024-03-04 | Fly.ash | 200.0516 | 65.61728 | 265.6689 | 0.246989 | 74.85598 | 0.2817642 | 5000 | 8650 | 319.78236 | Ozinga
6975 | 7008 | NA | 209.928 | 2024-03-04 | Fly.ash | 201.0431 | 65.34688 | 266.3899 | 0.2453054 | 84.45521 | 0.317036 | 5000 | 8825 | 319.78236 | Ozinga
6976 | 7362 | NA | 213.0745 | 2024-03-04 | Fly.ash | 200.8177 | 65.07648 | 265.8942 | 0.2447458 | 85.71708 | 0.3223729 | 5000 | 8920 | 319.78236 | Ozinga
6977 | 11663 | NA | 209.9623 | 2024-03-04 | Fly.ash | 200.998 | 65.34688 | 266.3449 | 0.2453469 | 105.3662 | 0.3956007 | 5000 | 8485.000001 | 319.78236 | Ozinga
6978 | 3418 | NA | 211.5341 | 2024-03-04 | Fly.ash | 202.3049 | 65.84261 | 268.1475 | 0.2455462 | 63.85967 | 0.2381513 | 5000 | 8310.000004 | 319.78236 | Ozinga
6979 | 6441 | NA | 211.7564 | 2024-03-04 | Fly.ash | 200.0516 | 65.07648 | 265.1281 | 0.245453 | 82.38213 | 0.3107258 | 5000 | 8920 | 319.78236 | Ozinga
6980 | 3178 | NA | 215.1335 | 2024-03-04 | Fly.ash | 202.3049 | 65.84261 | 268.1475 | 0.2455462 | 58.76712 | 0.2191597 | 5000 | 9110.000004 | 319.78236 | Ozinga
6981 | 3190 | NA | 210.4799 | 2024-03-04 | Fly.ash | 201.0431 | 65.07648 | 266.1195 | 0.2445385 | 58.99246 | 0.2216765 | 5000 | 8940 | 319.78236 | Ozinga
6982 | 3173 | NA | 209.7333 | 2024-03-04 | Fly.ash | 200.5473 | 65.07648 | 265.6238 | 0.2449949 | 58.54179 | 0.2203936 | 5000 | 9100.000007 | 319.78236 | Ozinga
6983 | 5561 | NA | 209.6049 | 2024-03-04 | Fly.ash | 200.2769 | 65.07648 | 265.3534 | 0.2452446 | 79.04719 | 0.297894 | 5000 | 8555.000002 | 319.78236 | Ozinga
6984 | 7483 | NA | 209.2827 | 2024-03-04 | Fly.ash | 200.0516 | 65.34688 | 265.3985 | 0.2462218 | 86.12268 | 0.3245033 | 5000 | 8659.999997 | 319.78236 | Ozinga
6985 | 5994 | NA | 211.8354 | 2024-03-04 | Fly.ash | 202.8007 | 65.84261 | 268.6433 | 0.2450931 | 80.75973 | 0.3006207 | 5000 | 9486.667 | 319.78236 | Ozinga
6986 | 5670 | NA | 212.0267 | 2024-03-04 | Fly.ash | 202.3049 | 65.84261 | 268.1475 | 0.2455462 | 79.49786 | 0.2964706 | 5000 | 9033.333 | 319.78236 | Ozinga
6987 | 7809 | NA | 211.66 | 2024-03-04 | Fly.ash | 203.0711 | 69.04236 | 272.1134 | 0.2537264 | 87.15922 | 0.3203047 | 5000 | 8770.000001 | 319.78236 | Ozinga
6988 | 3946 | NA | 211.5451 | 2024-03-04 | Fly.ash | 202.5303 | 65.84261 | 268.3729 | 0.2453401 | 69.76343 | 0.2599496 | 5000 | 8910.000004 | 319.78236 | Ozinga
6989 | 6797 | NA | 211.565 | 2024-03-04 | Fly.ash | 202.5303 | 65.84261 | 268.3729 | 0.2453401 | 83.73414 | 0.3120067 | 5000 | 8589.999996 | 319.78236 | Ozinga
6990 | 6442 | NA | 209.085 | 2024-03-04 | Fly.ash | 200.0516 | 65.34688 | 265.3985 | 0.2462218 | 82.38213 | 0.3104092 | 5000 | 9240.000003 | 319.78236 | Ozinga
6991 | 8643 | NA | 209.404 | 2024-03-04 | Fly.ash | 200.0516 | 65.07648 | 265.1281 | 0.245453 | 89.90829 | 0.3391127 | 5000 | 8959.999997 | 319.78236 | Ozinga
6992 | 5784 | NA | 211.9753 | 2024-03-04 | Fly.ash | 202.5303 | 66.06795 | 268.5982 | 0.2459732 | 79.90346 | 0.2974832 | 5000 | 10080.00001 | 319.78236 | Ozinga
6993 | 9261 | NA | 209.1199 | 2024-03-04 | Fly.ash | 200.0516 | 65.07648 | 265.1281 | 0.245453 | 91.98137 | 0.3469318 | 5000 | 8559.999997 | 319.78236 | Ozinga
6994 | 3888 | NA | 211.9729 | 2024-03-04 | Fly.ash | 202.8007 | 65.84261 | 268.6433 | 0.2450931 | 69.35783 | 0.2581782 | 5000 | 8650.000007 | 319.78236 | Ozinga
6995 | 3111 | NA | 211.8086 | 2024-03-04 | Fly.ash | 202.3049 | 65.84261 | 268.1475 | 0.2455462 | 55.79271 | 0.2080672 | 5000 | 9119.999994 | 319.78236 | Ozinga
6996 | 4262 | NA | 211.9194 | 2024-03-04 | Fly.ash | 202.5753 | 65.79755 | 268.3729 | 0.2451721 | 72.2421 | 0.2691856 | 5000 | 10119.99999 | 319.78236 | Ozinga
6997 | 6982 | NA | 214.4553 | 2024-03-04 | Fly.ash | 202.35 | 68.72689 | 271.0769 | 0.2535328 | 84.36507 | 0.3112219 | 5000 | 9700 | 319.78236 | Ozinga
6998 | 4596 | NA | 209.9965 | 2024-03-04 | Fly.ash | 200.5473 | 65.07648 | 265.6238 | 0.2449949 | 74.45038 | 0.280285 | 5000 | 9770.000001 | 319.78236 | Ozinga
6999 | 7989 | NA | 209.8728 | 2024-03-04 | Fly.ash | 200.322 | 65.12154 | 265.4435 | 0.2453311 | 87.70002 | 0.3303905 | 5000 | 9670.000001 | 319.78236 | Ozinga
7000 | 8402 | NA | 210.1296 | 2024-03-04 | Fly.ash | 200.5473 | 63.58927 | 264.1366 | 0.2407439 | 89.05202 | 0.3371438 | 5000 | 9420 | 319.78236 | Ozinga
7001 | 6671 | NA | 209.197 | 2024-03-04 | Fly.ash | 200.2769 | 65.61728 | 265.8942 | 0.2467797 | 83.19334 | 0.3128814 | 5000 | 9310 | 319.78236 | Ozinga
7002 | 10573 | NA | 219.0747 | 2024-03-04 | Slag | 200.2027 | 65.15606 | 265.3588 | 0.2455395 | 97.53118 | 0.3675446 | 5000 | 7580.000006 | 319.78236 | Ozinga
7003 | 10489 | NA | 220.5544 | 2024-03-04 | Slag | 201.1045 | 65.15606 | 266.2606 | 0.2447079 | 97.12537 | 0.3647756 | 5000 | 8640.000003 | 319.78236 | Ozinga
7004 | 4465 | NA | 224.5576 | 2024-03-04 | Slag | 200.3831 | 65.11097 | 265.494 | 0.2452446 | 73.63311 | 0.2773437 | 5000 | 9480 | 319.78236 | Ozinga
7005 | 7600 | NA | 217.3347 | 2024-03-04 | Slag | 198.2187 | 64.43461 | 262.6533 | 0.2453219 | 86.48396 | 0.3292704 | 5000 | 9656.667 | 319.78236 | Ozinga
7006 | 5354 | NA | 223.0211 | 2024-03-04 | Slag | 200.3831 | 65.11097 | 265.494 | 0.2452446 | 78.23236 | 0.2946671 | 5000 | 11253.33 | 319.78236 | Ozinga
7007 | 5877 | NA | 222.0615 | 2024-03-04 | Slag | 198.2187 | 64.43461 | 262.6533 | 0.2453219 | 80.26145 | 0.3055794 | 5000 | 9070 | 319.78236 | Ozinga
7008 | 9316 | NA | 221.7346 | 2024-03-04 | Slag | 197.9482 | 64.43461 | 262.3828 | 0.2455748 | 92.25557 | 0.3516068 | 5000 | 9066.667 | 319.78236 | Ozinga
7009 | 5355 | NA | 219.5014 | 2024-03-04 | Slag | 200.3831 | 65.11097 | 265.494 | 0.2452446 | 78.23236 | 0.2946671 | 5000 | 9910 | 319.78236 | Ozinga
7010 | 4011 | NA | 218.0294 | 2024-03-04 | Slag | 198.7147 | 64.66006 | 263.3748 | 0.2455059 | 70.34149 | 0.2670776 | 5000 | 9690 | 319.78236 | Ozinga
7011 | 6780 | NA | 217.4585 | 2024-03-04 | Slag | 198.2187 | 64.66006 | 262.8788 | 0.2459691 | 83.59816 | 0.3180103 | 5000 | 8740 | 319.78236 | Ozinga
7012 | 6997 | NA | 217.4099 | 2024-03-04 | Slag | 198.2187 | 64.43461 | 262.6533 | 0.2453219 | 84.40979 | 0.3213734 | 5000 | 9460 | 319.78236 | Ozinga
7013 | 8880 | NA | 217.2871 | 2024-03-04 | Slag | 198.2187 | 64.43461 | 262.6533 | 0.2453219 | 90.63231 | 0.3450644 | 5000 | 9920 | 319.78236 | Ozinga
7014 | 10694 | NA | 214.5239 | 2024-03-04 | Slag | 195.7838 | 63.71316 | 259.497 | 0.2455256 | 98.20755 | 0.3784535 | 5000 | 8900 | 319.78236 | Ozinga
7015 | 3649 | NA | 217.8588 | 2024-03-04 | Slag | 198.4442 | 64.43461 | 262.8788 | 0.2451115 | 67.00478 | 0.2548885 | 5000 | 9020 | 319.78236 | Ozinga
7016 | 7131 | NA | 218.0458 | 2024-03-04 | Slag | 198.9402 | 64.66006 | 263.6002 | 0.2452959 | 84.81561 | 0.3217585 | 5000 | 9540 | 319.78236 | Ozinga
7017 | 8378 | NA | 217.8564 | 2024-03-04 | Slag | 198.7147 | 64.43461 | 263.1493 | 0.2448595 | 88.96395 | 0.338074 | 5000 | 8800 | 319.78236 | Ozinga
7018 | 9069 | NA | 217.3376 | 2024-03-04 | Slag | 198.2187 | 64.75025 | 262.969 | 0.2462277 | 91.30867 | 0.3472222 | 5000 | 9730 | 319.78236 | Ozinga
7019 | 8113 | NA | 217.5738 | 2024-03-04 | Slag | 198.4442 | 64.43461 | 262.8788 | 0.2451115 | 88.10723 | 0.335163 | 5000 | 9020 | 319.78236 | Ozinga
7020 | 3436 | NA | 218.3689 | 2024-03-04 | Slag | 198.9402 | 64.43461 | 263.3748 | 0.2446499 | 64.16407 | 0.2436227 | 5000 | 9475 | 319.78236 | Ozinga
7021 | 3820 | NA | 217.7401 | 2024-03-04 | Slag | 198.4442 | 64.43461 | 262.8788 | 0.2451115 | 68.67314 | 0.261235 | 5000 | 9470 | 319.78236 | Ozinga
7022 | 10956 | NA | 216.9094 | 2024-03-04 | Slag | 197.9482 | 64.43461 | 262.3828 | 0.2455748 | 99.69554 | 0.3799622 | 5000 | 9170 | 319.78236 | Ozinga
7023 | 10918 | NA | 218.4028 | 2024-03-04 | Slag | 198.7147 | 64.29934 | 263.0141 | 0.2444711 | 99.47008 | 0.378193 | 5000 | 9730 | 319.78236 | Ozinga
7024 | 10880 | NA | 217.0002 | 2024-03-04 | Slag | 197.9482 | 64.43461 | 262.3828 | 0.2455748 | 99.28972 | 0.3784155 | 5000 | NA | 319.78236 | Ozinga
7025 | 9428 | NA | 220.1506 | 2024-03-04 | Slag | 197.9482 | 64.43461 | 262.3828 | 0.2455748 | 92.66139 | 0.3531535 | 5000 | 11055 | 319.78236 | Ozinga
7026 | 4835 | NA | 221.7917 | 2024-03-04 | Slag | 199.2107 | 64.16407 | 263.3748 | 0.2436227 | 75.70729 | 0.2874508 | 5000 | 9410 | 319.78236 | Ozinga
7027 | 10431 | NA | 219.6446 | 2024-03-04 | Slag | 198.9402 | 64.66006 | 263.6002 | 0.2452959 | 96.80973 | 0.3672597 | 5000 | 7535 | 319.78236 | Ozinga
7028 | 5669 | NA | 220.8214 | 2024-03-04 | Slag | 200.3831 | 65.11097 | 265.494 | 0.2452446 | 79.4949 | 0.2994226 | 5000 | NA | 319.78236 | Ozinga
7029 | 4533 | NA | 222.9831 | 2024-03-04 | Slag | 200.3831 | 65.11097 | 265.494 | 0.2452446 | 74.08402 | 0.2790421 | 5000 | 9900 | 319.78236 | Ozinga
7030 | 3459 | NA | 219.6969 | 2024-03-04 | Slag | 200.1576 | 65.11097 | 265.2686 | 0.245453 | 64.43461 | 0.2429033 | 5000 | 9170 | 319.78236 | Ozinga
7031 | 10166 | NA | 250.3436 | 2024-03-04 | Slag | 237.6714 | 42.79907 | 280.4705 | 0.1525974 | 95.66047 | 0.3410714 | 5000 | 6300 | 319.78236 | Ozinga
7032 | 10071 | NA | 250.6692 | 2024-03-04 | Slag | 237.8991 | 43.02672 | 280.9258 | 0.1531605 | 95.25069 | 0.33906 | 5000 | 7833.333 | 319.78236 | Ozinga
7033 | 4744 | NA | 253.51 | 2024-03-04 | Slag | 237.2161 | 42.43482 | 279.6509 | 0.1517421 | 75.08049 | 0.2684793 | 5000 | 7000 | 319.78236 | Ozinga
7034 | 3051 | NA | 245.5187 | 2024-03-04 | Fly.ash | 237.9534 | 42.84985 | 280.8033 | 0.1525974 | 50.5993 | 0.1801948 | 5000 | 8273.333 | 319.78236 | Ozinga
7035 | 11439 | NA | 230.5388 | 2024-03-04 | Slag | 207.6657 | 90.71076 | 298.3765 | 0.3040144 | 103.1375 | 0.3456623 | 4000 | 8546.667 | 276.69112 | Ozinga
7036 | 12091 | NA | 228.9134 | 2024-03-04 | Slag | 206.3647 | 89.7238 | 296.0885 | 0.3030303 | 121.7552 | 0.4112121 | 4000 | 8405.402 | 276.69112 | Ozinga
7037 | 8891 | NA | 233.4228 | 2024-03-04 | Slag | 210.0434 | 91.74258 | 301.786 | 0.3039988 | 90.6659 | 0.3004311 | 4000 | 8716.666669 | 276.69112 | Ozinga
7038 | 7049 | NA | 231.5225 | 2024-03-04 | Slag | 208.1592 | 90.71076 | 298.87 | 0.3035125 | 84.60954 | 0.2830982 | 4000 | 7726.667 | 276.69112 | Ozinga
7039 | 5017 | NA | 231.838 | 2024-03-04 | Slag | 208.4284 | 90.48645 | 298.9148 | 0.3027165 | 76.62412 | 0.256341 | 4000 | 9464.999999 | 276.69112 | Ozinga
7040 | 6479 | NA | 231.1582 | 2024-03-04 | Slag | 207.9349 | 90.71076 | 298.6457 | 0.3037404 | 82.50103 | 0.2762506 | 4000 | 9930 | 276.69112 | Ozinga
7041 | 9846 | NA | 231.0021 | 2024-03-04 | Slag | 207.9349 | 90.71076 | 298.6457 | 0.3037404 | 94.29971 | 0.3157578 | 4000 | 8635 | 276.69112 | Ozinga
7042 | 10025 | NA | 230.8466 | 2024-03-04 | Slag | 207.6657 | 90.71076 | 298.3765 | 0.3040144 | 95.10722 | 0.3187491 | 4000 | 6289.999996 | 276.69112 | Ozinga
7043 | 6591 | NA | 231.1944 | 2024-03-04 | Slag | 207.9349 | 90.71076 | 298.6457 | 0.3037404 | 82.90479 | 0.2776025 | 4000 | 7280.000006 | 276.69112 | Ozinga
7044 | 7442 | NA | 234.1777 | 2024-03-04 | Slag | 210.5369 | 92.01175 | 302.5486 | 0.3041222 | 86.00026 | 0.2842527 | 4000 | 8035.000001 | 276.69112 | Ozinga
7045 | 7047 | NA | 231.244 | 2024-03-04 | Slag | 207.9349 | 90.48645 | 298.4213 | 0.3032171 | 84.60954 | 0.2835238 | 4000 | 8985.000001 | 276.69112 | Ozinga
7046 | 10432 | NA | 230.7508 | 2024-03-04 | Slag | 207.6657 | 90.97993 | 298.6457 | 0.3046417 | 96.81198 | 0.32417 | 4000 | 7990 | 276.69112 | Ozinga
7047 | 10143 | NA | 231.0801 | 2024-03-04 | Slag | 207.9349 | 90.48645 | 298.4213 | 0.3032171 | 95.55584 | 0.3202044 | 4000 | 8875 | 276.69112 | Ozinga
7048 | 8195 | NA | 231.5761 | 2024-03-04 | Slag | 208.4284 | 90.48645 | 298.9148 | 0.3027165 | 88.37794 | 0.2956626 | 4000 | 8785 | 276.69112 | Ozinga
7049 | 9412 | NA | 231.3808 | 2024-03-04 | Slag | 208.1592 | 90.71076 | 298.87 | 0.3035125 | 92.59496 | 0.3098169 | 4000 | 8605.000002 | 276.69112 | Ozinga
7050 | 11489 | NA | 231.7167 | 2024-03-04 | Slag | 207.9349 | 90.71076 | 298.6457 | 0.3037404 | 103.5413 | 0.3467027 | 4000 | 9354.999995 | 276.69112 | Ozinga
7051 | 11286 | NA | 231.936 | 2024-03-04 | Slag | 207.9349 | 90.48645 | 298.4213 | 0.3032171 | 101.8365 | 0.3412508 | 4000 | 8935 | 276.69112 | Ozinga
7052 | 11490 | NA | 232.2378 | 2024-03-04 | Slag | 208.1592 | 90.71076 | 298.87 | 0.3035125 | 103.5413 | 0.3464425 | 4000 | 8035 | 276.69112 | Ozinga
7053 | 8333 | NA | 232.4492 | 2024-03-04 | Slag | 207.9349 | 90.48645 | 298.4213 | 0.3032171 | 88.82656 | 0.2976548 | 4000 | 9064.999999 | 276.69112 | Ozinga
7054 | 11029 | NA | 231.9974 | 2024-03-04 | Slag | 207.9349 | 90.48645 | 298.4213 | 0.3032171 | 100.1766 | 0.3356885 | 4000 | 7305 | 276.69112 | Ozinga
7055 | 10315 | NA | 232.0082 | 2024-03-04 | Slag | 207.6657 | 90.71076 | 298.3765 | 0.3040144 | 96.36336 | 0.322959 | 4000 | 9530 | 276.69112 | Ozinga
7056 | 10736 | NA | 232.3018 | 2024-03-04 | Slag | 207.9349 | 90.48645 | 298.4213 | 0.3032171 | 98.47187 | 0.3299759 | 4000 | 8480.000006 | 276.69112 | Ozinga
7057 | 6802 | NA | 232.2309 | 2024-03-04 | Slag | 207.9349 | 90.71076 | 298.6457 | 0.3037404 | 83.75716 | 0.2804567 | 4000 | 9413.333 | 276.69112 | Ozinga
7058 | 11026 | NA | 231.8128 | 2024-03-04 | Slag | 207.6657 | 90.48645 | 298.1522 | 0.3034908 | 100.1766 | 0.3359916 | 4000 | 7953.333 | 276.69112 | Ozinga
7059 | 9745 | NA | 232.2447 | 2024-03-04 | Slag | 207.9349 | 90.48645 | 298.4213 | 0.3032171 | 93.85109 | 0.3144919 | 4000 | 8830 | 276.69112 | Ozinga
7060 | 8965 | NA | 232.1744 | 2024-03-04 | Slag | 207.9349 | 90.48645 | 298.4213 | 0.3032171 | 90.93507 | 0.3047204 | 4000 | 8729.999999 | 276.69112 | Ozinga
7061 | 7797 | NA | 232.0784 | 2024-03-04 | Slag | 207.6657 | 90.48645 | 298.1522 | 0.3034908 | 87.12181 | 0.2922058 | 4000 | 8940.000003 | 276.69112 | Ozinga
7062 | 11028 | NA | 231.7711 | 2024-03-04 | Slag | 207.6657 | 90.48645 | 298.1522 | 0.3034908 | 100.1766 | 0.3359916 | 4000 | 9050 | 276.69112 | Ozinga
7063 | 8692 | NA | 233.7304 | 2024-03-04 | Slag | 208.6975 | 90.48645 | 299.184 | 0.3024441 | 90.08269 | 0.3010946 | 4000 | 7886.666666 | 276.69112 | Ozinga
7064 | 8966 | NA | 232.6784 | 2024-03-04 | Slag | 207.9349 | 90.48645 | 298.4213 | 0.3032171 | 90.93507 | 0.3047204 | 4000 | 8770 | 276.69112 | Ozinga
7065 | 11824 | NA | 232.2353 | 2024-03-04 | Slag | 207.6657 | 90.48645 | 298.1522 | 0.3034908 | 107.7583 | 0.3614204 | 4000 | 8703.333335 | 276.69112 | Ozinga
7066 | 11388 | NA | 233.6573 | 2024-03-04 | Slag | 207.6657 | 90.71076 | 298.3765 | 0.3040144 | 102.6889 | 0.3441588 | 4000 | 9950 | 276.69112 | Ozinga
7067 | 10960 | NA | 234.2158 | 2024-03-04 | Slag | 209.4602 | 90.48645 | 299.9466 | 0.3016751 | 99.77286 | 0.3326354 | 4000 | 9675 | 276.69112 | Ozinga
7068 | 11440 | NA | 233.4916 | 2024-03-04 | Slag | 207.6657 | 90.97993 | 298.6457 | 0.3046417 | 103.1375 | 0.3453508 | 4000 | 9350 | 276.69112 | Ozinga
7069 | 10885 | NA | 232.8968 | 2024-03-04 | Slag | 207.9349 | 90.48645 | 298.4213 | 0.3032171 | 99.32424 | 0.3328322 | 4000 | 8325 | 276.69112 | Ozinga
7070 | 11797 | NA | 232.8724 | 2024-03-04 | Slag | 207.9349 | 90.48645 | 298.4213 | 0.3032171 | 107.3097 | 0.3595911 | 4000 | 10130 | 276.69112 | Ozinga
7071 | 9746 | NA | 232.9944 | 2024-03-04 | Slag | 207.9349 | 90.48645 | 298.4213 | 0.3032171 | 93.85109 | 0.3144919 | 4000 | 9075 | 276.69112 | Ozinga
7072 | 6236 | NA | 232.851 | 2024-03-04 | Slag | 207.6657 | 90.48645 | 298.1522 | 0.3034908 | 81.64865 | 0.2738489 | 4000 | 10860 | 276.69112 | Ozinga
7073 | 7048 | NA | 233.1857 | 2024-03-04 | Slag | 207.9349 | 90.48645 | 298.4213 | 0.3032171 | 84.60954 | 0.2835238 | 4000 | 9955 | 276.69112 | Ozinga
7074 | 11694 | NA | 233.3315 | 2024-03-04 | Slag | 208.4284 | 90.71076 | 299.1391 | 0.3032394 | 105.6498 | 0.3531794 | 4000 | 8994.999998 | 276.69112 | Ozinga
7075 | 11228 | NA | 232.7474 | 2024-03-04 | Slag | 207.6657 | 90.71076 | 298.3765 | 0.3040144 | 101.4328 | 0.3399489 | 4000 | 8803.33333 | 276.69112 | Ozinga
7076 | 11349 | NA | 233.0864 | 2024-03-04 | Slag | 207.9349 | 90.48645 | 298.4213 | 0.3032171 | 102.2851 | 0.3427541 | 4000 | 9005.000002 | 276.69112 | Ozinga
7077 | 8691 | NA | 233.4535 | 2024-03-04 | Slag | 208.1592 | 90.71076 | 298.87 | 0.3035125 | 90.08269 | 0.301411 | 4000 | 9600 | 276.69112 | Ozinga
7078 | 11230 | NA | 232.9284 | 2024-03-04 | Slag | 207.9349 | 90.97993 | 298.9148 | 0.3043674 | 101.4328 | 0.3393366 | 4000 | NA | 276.69112 | Ozinga
7079 | 10672 | NA | 233.1722 | 2024-03-04 | Slag | 207.9349 | 90.48645 | 298.4213 | 0.3032171 | 98.06811 | 0.328623 | 4000 | NA | 276.69112 | Ozinga
7080 | 11086 | NA | 232.7115 | 2024-03-04 | Slag | 207.6657 | 90.71076 | 298.3765 | 0.3040144 | 100.5804 | 0.3370922 | 4000 | 9605 | 276.69112 | Ozinga
7081 | 11753 | NA | 232.6614 | 2024-03-04 | Slag | 207.9349 | 90.48645 | 298.4213 | 0.3032171 | 106.5021 | 0.3568851 | 4000 | 8275 | 276.69112 | Ozinga
7082 | 10959 | NA | 233.2101 | 2024-03-04 | Slag | 208.4284 | 90.71076 | 299.1391 | 0.3032394 | 99.77286 | 0.3335333 | 4000 | 10023.33334 | 276.69112 | Ozinga
7083 | 9531 | NA | 233.4307 | 2024-03-04 | Slag | 208.4284 | 90.48645 | 298.9148 | 0.3027165 | 92.99871 | 0.3111211 | 4000 | 8366.667 | 276.69112 | Ozinga
7084 | 10588 | NA | 232.7146 | 2024-03-04 | Slag | 207.9349 | 90.71076 | 298.6457 | 0.3037404 | 97.66435 | 0.3270242 | 4000 | 8230 | 276.69112 | Ozinga
7085 | 11614 | NA | 232.8632 | 2024-03-04 | Slag | 207.9349 | 90.71076 | 298.6457 | 0.3037404 | 104.7974 | 0.3509088 | 4000 | 8920 | 276.69112 | Ozinga
7086 | 11693 | NA | 232.6469 | 2024-03-04 | Slag | 207.9349 | 90.48645 | 298.4213 | 0.3032171 | 105.6498 | 0.3540289 | 4000 | 9970.000003 | 276.69112 | Ozinga
7087 | 11231 | NA | 233.4798 | 2024-03-04 | Slag | 208.6975 | 90.48645 | 299.184 | 0.3024441 | 101.4328 | 0.3390313 | 4000 | 9110.000004 | 276.69112 | Ozinga
7088 | 11350 | NA | 232.5217 | 2024-03-04 | Slag | 207.9349 | 90.71076 | 298.6457 | 0.3037404 | 102.2851 | 0.3424966 | 4000 | 8760.000004 | 276.69112 | Ozinga
7089 | 11227 | NA | 232.649 | 2024-03-04 | Slag | 207.6657 | 90.48645 | 298.1522 | 0.3034908 | 101.4328 | 0.3402046 | 4000 | 8825 | 276.69112 | Ozinga
7090 | 11287 | NA | 232.7706 | 2024-03-04 | Slag | 207.9349 | 90.48645 | 298.4213 | 0.3032171 | 101.8365 | 0.3412508 | 4000 | 10145 | 276.69112 | Ozinga
7091 | 11825 | NA | 232.6178 | 2024-03-04 | Slag | 208.1592 | 90.48645 | 298.6457 | 0.3029893 | 107.7583 | 0.3608232 | 4000 | 8255 | 276.69112 | Ozinga
7092 | 11887 | NA | 232.6407 | 2024-03-04 | Slag | 208.1592 | 90.48645 | 298.6457 | 0.3029893 | 109.0144 | 0.3650293 | 4000 | 9640.000003 | 276.69112 | Ozinga
7093 | 11777 | NA | 232.2134 | 2024-03-04 | Slag | 207.6657 | 90.48645 | 298.1522 | 0.3034908 | 106.9059 | 0.3585615 | 4000 | 10445 | 276.69112 | Ozinga
7094 | 11985 | NA | 232.5795 | 2024-03-04 | Slag | 207.9349 | 90.48645 | 298.4213 | 0.3032171 | 112.3791 | 0.3765785 | 4000 | 8544.999998 | 276.69112 | Ozinga
7095 | 11798 | NA | 233.9554 | 2024-03-04 | Slag | 209.4602 | 90.97993 | 300.4401 | 0.3028222 | 107.3097 | 0.3571749 | 4000 | 9119.999994 | 276.69112 | Ozinga
7096 | 11849 | NA | 232.4947 | 2024-03-04 | Slag | 207.9349 | 90.71076 | 298.6457 | 0.3037404 | 108.162 | 0.3621752 | 4000 | 9144.999998 | 276.69112 | Ozinga
7097 | 11348 | NA | 232.5559 | 2024-03-04 | Slag | 207.9349 | 90.48645 | 298.4213 | 0.3032171 | 102.2851 | 0.3427541 | 4000 | 10343.33 | 276.69112 | Ozinga
7098 | 11692 | NA | 232.637 | 2024-03-04 | Slag | 207.9349 | 90.48645 | 298.4213 | 0.3032171 | 105.6498 | 0.3540289 | 4000 | 10603.33 | 276.69112 | Ozinga
7099 | 11087 | NA | 232.8501 | 2024-03-04 | Slag | 207.9349 | 90.48645 | 298.4213 | 0.3032171 | 100.5804 | 0.3370415 | 4000 | 9973.333 | 276.69112 | Ozinga
7100 | 11229 | NA | 232.5447 | 2024-03-04 | Slag | 207.9349 | 90.48645 | 298.4213 | 0.3032171 | 101.4328 | 0.3398978 | 4000 | 10250 | 276.69112 | Ozinga
7101 | 11488 | NA | 232.241 | 2024-03-04 | Slag | 207.6657 | 90.71076 | 298.3765 | 0.3040144 | 103.5413 | 0.3470155 | 4000 | 9915 | 276.69112 | Ozinga
7102 | 11783 | NA | 234.8639 | 2024-03-04 | Slag | 210.1331 | 91.56313 | 301.6963 | 0.3034944 | 107.0405 | 0.3547955 | 4000 | 10356.66667 | 276.69112 | Ozinga
7103 | 5678 | NA | 233.8893 | 2024-03-04 | Slag | 209.191 | 90.48645 | 299.6775 | 0.3019461 | 79.54015 | 0.2654192 | 4000 | 9400 | 276.69112 | Ozinga
7104 | 10316 | NA | 233.0669 | 2024-03-04 | Slag | 208.4284 | 90.48645 | 298.9148 | 0.3027165 | 96.36336 | 0.3223773 | 4000 | NA | 276.69112 | Ozinga
7105 | 7525 | NA | 233.1591 | 2024-03-04 | Slag | 207.9349 | 90.71076 | 298.6457 | 0.3037404 | 86.26943 | 0.2888689 | 4000 | NA | 276.69112 | Ozinga
7106 | 11027 | NA | 232.3411 | 2024-03-04 | Slag | 207.6657 | 90.48645 | 298.1522 | 0.3034908 | 100.1766 | 0.3359916 | 4000 | 10010 | 276.69112 | Ozinga
7107 | 7595 | NA | 234.1655 | 2024-03-04 | Fly.ash | 228.153 | 58.54778 | 286.7008 | 0.2042122 | 86.4575 | 0.3015601 | 4000 | 5950 | 276.69112 | Ozinga
7108 | 11551 | NA | 234.3717 | 2024-03-04 | Fly.ash | 227.9293 | 58.54778 | 286.4771 | 0.2043716 | 104.08 | 0.3633099 | 4000 | 8383.333 | 276.69112 | Ozinga
7109 | 7849 | NA | 234.2707 | 2024-03-04 | Fly.ash | 227.661 | 58.54778 | 286.2088 | 0.2045632 | 87.26259 | 0.3048914 | 4000 | 6763.333337 | 276.69112 | Ozinga
7110 | 8605 | NA | 234.8221 | 2024-03-04 | Fly.ash | 227.9293 | 58.81615 | 286.7455 | 0.2051162 | 89.81203 | 0.3132117 | 4000 | 5873.333336 | 276.69112 | Ozinga
7111 | 8890 | NA | 233.9228 | 2024-03-04 | Fly.ash | 227.661 | 58.54778 | 286.2088 | 0.2045632 | 90.66185 | 0.3167682 | 4000 | 5690 | 276.69112 | Ozinga
7112 | 8606 | NA | 234.7709 | 2024-03-04 | Fly.ash | 228.4213 | 58.81615 | 287.2375 | 0.2047649 | 89.81203 | 0.3126752 | 4000 | 6726.667 | 276.69112 | Ozinga
7113 | 8059 | NA | 231.8204 | 2024-03-04 | Fly.ash | 225.8719 | 57.87688 | 283.7488 | 0.2039723 | 87.97822 | 0.3100567 | 4000 | 6216.667 | 276.69112 | Ozinga
7114 | 8114 | NA | 233.6899 | 2024-03-04 | Fly.ash | 227.661 | 58.81615 | 286.4771 | 0.2053084 | 88.1124 | 0.3075722 | 4000 | 6140 | 276.69112 | Ozinga
7115 | 9110 | NA | 233.6046 | 2024-03-04 | Fly.ash | 227.661 | 58.81615 | 286.4771 | 0.2053084 | 91.46694 | 0.3192818 | 4000 | 5990 | 276.69112 | Ozinga
7116 | 9334 | NA | 233.3262 | 2024-03-04 | Fly.ash | 227.3926 | 59.30814 | 286.7008 | 0.2068643 | 92.31675 | 0.3219969 | 4000 | 5403.333 | 276.69112 | Ozinga
7117 | 8741 | NA | 233.5728 | 2024-03-04 | Fly.ash | 227.3926 | 59.03978 | 286.4324 | 0.2061212 | 90.21458 | 0.3149594 | 4000 | 5743.333 | 276.69112 | Ozinga
7118 | 7403 | NA | 231.3484 | 2024-03-04 | Fly.ash | 225.1115 | 58.14524 | 283.2568 | 0.205274 | 85.92077 | 0.3033318 | 4000 | 7383.333 | 276.69112 | Ozinga
7119 | 11051 | NA | 233.619 | 2024-03-04 | Fly.ash | 227.3926 | 59.03978 | 286.4324 | 0.2061212 | 100.2782 | 0.3500937 | 4000 | 6100 | 276.69112 | Ozinga
7120 | 10537 | NA | 233.737 | 2024-03-04 | Fly.ash | 227.661 | 58.54778 | 286.2088 | 0.2045632 | 97.37091 | 0.3402094 | 4000 | 6650 | 276.69112 | Ozinga
7121 | 10538 | NA | 235.1226 | 2024-03-04 | Fly.ash | 227.661 | 59.30814 | 286.9691 | 0.2066708 | 97.37091 | 0.339308 | 4000 | 7273.333 | 276.69112 | Ozinga
7122 | 10076 | NA | 233.521 | 2024-03-04 | Fly.ash | 227.3926 | 58.54778 | 285.9404 | 0.2047552 | 95.26874 | 0.3331769 | 4000 | 7875 | 276.69112 | Ozinga
7123 | 7729 | NA | 234.801 | 2024-03-04 | Fly.ash | 227.9293 | 58.81615 | 286.7455 | 0.2051162 | 86.86004 | 0.3029169 | 4000 | 6413.333 | 276.69112 | Ozinga
7124 | 9335 | NA | 234.7178 | 2024-03-04 | Fly.ash | 227.9293 | 59.30814 | 287.2375 | 0.2064777 | 92.31675 | 0.3213952 | 4000 | 7916.667 | 276.69112 | Ozinga
7125 | 9111 | NA | 234.5461 | 2024-03-04 | Fly.ash | 227.661 | 59.30814 | 286.9691 | 0.2066708 | 91.46694 | 0.3187344 | 4000 | 5996.667 | 276.69112 | Ozinga
7126 | 8260 | NA | 233.6918 | 2024-03-04 | Fly.ash | 227.3926 | 59.30814 | 286.7008 | 0.2068643 | 88.55967 | 0.3088924 | 4000 | 7923.333 | 276.69112 | Ozinga
7127 | 5850 | NA | 234.6276 | 2024-03-04 | Fly.ash | 227.661 | 58.54778 | 286.2088 | 0.2045632 | 80.15098 | 0.2800438 | 4000 | NA | 276.69112 | Ozinga
7128 | 9446 | NA | 235.9699 | 2024-03-04 | Fly.ash | 227.661 | 58.54778 | 286.2088 | 0.2045632 | 92.71929 | 0.3239569 | 4000 | 6223.333 | 276.69112 | Ozinga
7129 | 8377 | NA | 236.055 | 2024-03-04 | Fly.ash | 228.153 | 58.54778 | 286.7008 | 0.2042122 | 88.96222 | 0.3102964 | 4000 | 7193.333 | 276.69112 | Ozinga
7130 | 8001 | NA | 232.4391 | 2024-03-04 | Fly.ash | 225.8719 | 60.3816 | 286.2535 | 0.2109375 | 87.75459 | 0.3065625 | 4000 | 7436.667 | 276.69112 | Ozinga
7131 | 9293 | NA | 231.8589 | 2024-03-04 | Fly.ash | 225.8719 | 57.38488 | 283.2568 | 0.2025896 | 92.13784 | 0.3252803 | 4000 | 7580 | 276.69112 | Ozinga
7132 | 5279 | NA | 233.4711 | 2024-03-04 | Fly.ash | 229.4736 | 58.74344 | 288.2171 | 0.2038167 | 77.81365 | 0.2699828 | 5000 | 7503.333 | 319.78236 | Ozinga
7133 | 4418 | NA | 183.99 | 2024-03-04 | Fly.ash | 173.0145 | 43.9066 | 216.9211 | 0.2024081 | 73.31277 | 0.3379697 | 4000 | 5953.333 | 276.69112 | Ozinga
7134 | 4655 | NA | 182.5218 | 2024-03-04 | Fly.ash | 170.8079 | 43.41125 | 214.2192 | 0.2026487 | 74.66374 | 0.348539 | 4000 | 5633.333 | 276.69112 | Ozinga
7135 | 5425 | NA | 181.6765 | 2024-03-04 | Fly.ash | 170.3576 | 42.78079 | 213.1384 | 0.2007184 | 78.53653 | 0.3684767 | 4000 | 4883.333 | 276.69112 | Ozinga
7136 | 5857 | NA | 182.017 | 2024-03-04 | Fly.ash | 170.7629 | 42.01524 | 212.7781 | 0.1974603 | 80.20273 | 0.3769312 | 4000 | 6146.667 | 276.69112 | Ozinga
7137 | 3746 | NA | 182.304 | 2024-03-04 | Fly.ash | 171.1232 | 43.27615 | 214.3993 | 0.2018484 | 68.08901 | 0.3175803 | 4000 | 6526.667 | 276.69112 | Ozinga
7138 | 5336 | NA | 181.4963 | 2024-03-04 | Fly.ash | 170.3576 | 42.5106 | 212.8682 | 0.1997038 | 78.13123 | 0.3670404 | 4000 | 5646.667 | 276.69112 | Ozinga
7139 | 3922 | NA | 181.7271 | 2024-03-04 | Fly.ash | 170.3576 | 42.78079 | 213.1384 | 0.2007184 | 69.57508 | 0.3264314 | 4000 | 5070 | 276.69112 | Ozinga
7140 | 4873 | NA | 181.7482 | 2024-03-04 | Fly.ash | 170.7629 | 43.54634 | 214.3092 | 0.2031939 | 75.83458 | 0.3538559 | 4000 | 5110 | 276.69112 | Ozinga
7141 | 5810 | NA | 181.982 | 2024-03-04 | Fly.ash | 170.8079 | 43.41125 | 214.2192 | 0.2026487 | 80.0226 | 0.3735548 | 4000 | 5726.667 | 276.69112 | Ozinga
7142 | 8751 | NA | 181.8997 | 2024-03-04 | Fly.ash | 171.1232 | 43.36621 | 214.4894 | 0.2021835 | 90.24495 | 0.4207432 | 4000 | 5533.333 | 276.69112 | Ozinga
7143 | 3570 | NA | 231.133 | 2024-03-04 | Slag | 207.625 | 90.25424 | 297.8793 | 0.3029893 | 65.91199 | 0.2212708 | 4000 | 9150 | 276.69112 | Ozinga
7144 | 8444 | NA | 233.4536 | 2024-03-04 | Slag | 209.9966 | 91.77563 | 301.7722 | 0.3041222 | 89.18031 | 0.2955219 | 4000 | 9026.667 | 276.69112 | Ozinga
7145 | 11411 | NA | 231.1521 | 2024-03-04 | Slag | 207.4013 | 91.01493 | 298.4162 | 0.3049933 | 102.8728 | 0.3447293 | 4000 | 8323.333 | 276.69112 | Ozinga
7146 | 11503 | NA | 229.8301 | 2024-03-04 | Slag | 205.2982 | 90.07525 | 295.3734 | 0.3049538 | 103.6783 | 0.3510074 | 4000 | 8335 | 276.69112 | Ozinga
7147 | 7540 | NA | 236.3248 | 2024-03-04 | Slag | 212.5472 | 92.58107 | 305.1282 | 0.3034169 | 86.31652 | 0.2828861 | 4000 | 9610 | 276.69112 | Ozinga
7148 | 4195 | NA | 230.7156 | 2024-03-04 | Slag | 207.1328 | 90.25424 | 297.387 | 0.3034908 | 71.77382 | 0.2413482 | 4000 | 9020 | 276.69112 | Ozinga
7149 | 5869 | NA | 233.6263 | 2024-03-04 | Slag | 209.9966 | 91.28341 | 301.28 | 0.3029853 | 80.23096 | 0.2663003 | 4000 | 9400.000001 | 276.69112 | Ozinga
7150 | 6090 | NA | 233.5287 | 2024-03-04 | Slag | 209.7729 | 91.50715 | 301.28 | 0.3037279 | 81.08115 | 0.2691222 | 4000 | 8856.666667 | 276.69112 | Ozinga
7151 | 7858 | NA | 231.2426 | 2024-03-04 | Slag | 207.625 | 90.47797 | 298.103 | 0.3035125 | 87.30095 | 0.292855 | 4000 | 8730 | 276.69112 | Ozinga
7152 | 9911 | NA | 233.0033 | 2024-03-04 | Slag | 209.7729 | 91.50715 | 301.28 | 0.3037279 | 94.68417 | 0.314273 | 4000 | 9000 | 276.69112 | Ozinga
7153 | 9740 | NA | 232.8895 | 2024-03-04 | Slag | 209.5044 | 91.50715 | 301.0115 | 0.3039988 | 93.83398 | 0.3117289 | 4000 | 9393.333 | 276.69112 | Ozinga
7154 | 7496 | NA | 233.9937 | 2024-03-04 | Slag | 210.5336 | 91.77563 | 302.3092 | 0.303582 | 86.18228 | 0.2850799 | 4000 | 9006.667 | 276.69112 | Ozinga
7155 | 7247 | NA | 230.3489 | 2024-03-04 | Slag | 207.1328 | 90.47797 | 297.6108 | 0.3040144 | 85.2426 | 0.2864231 | 4000 | 7996.667 | 276.69112 | Ozinga
7156 | 6681 | NA | 233.0543 | 2024-03-04 | Slag | 209.5044 | 91.50715 | 301.0115 | 0.3039988 | 83.22899 | 0.2764977 | 4000 | 8810 | 276.69112 | Ozinga
7157 | 4101 | NA | 230.5672 | 2024-03-04 | Slag | 207.1328 | 90.25424 | 297.387 | 0.3034908 | 70.96838 | 0.2386398 | 4000 | 9216.666664 | 276.69112 | Ozinga
7158 | 7641 | NA | 233.0466 | 2024-03-04 | Slag | 209.5044 | 91.50715 | 301.0115 | 0.3039988 | 86.62975 | 0.2877955 | 4000 | 8313.333 | 276.69112 | Ozinga
7159 | 7604 | NA | 230.9802 | 2024-03-04 | Slag | 207.625 | 90.47797 | 298.103 | 0.3035125 | 86.49551 | 0.2901531 | 4000 | 8026.667 | 276.69112 | Ozinga
7160 | 4443 | NA | 230.7997 | 2024-03-04 | Slag | 207.4013 | 90.47797 | 297.8793 | 0.3037404 | 73.4742 | 0.2466577 | 4000 | 8770 | 276.69112 | Ozinga
7161 | 4039 | NA | 231.7659 | 2024-03-04 | Slag | 208.3857 | 90.25424 | 298.6399 | 0.3022176 | 70.52091 | 0.2361402 | 4000 | 8976.667 | 276.69112 | Ozinga
7162 | 4809 | NA | 230.5241 | 2024-03-04 | Slag | 207.1328 | 90.25424 | 297.387 | 0.3034908 | 75.5773 | 0.2541378 | 4000 | 8319.999999 | 276.69112 | Ozinga
7163 | 6306 | NA | 230.8309 | 2024-03-04 | Slag | 207.4013 | 90.25424 | 297.6555 | 0.3032171 | 81.84184 | 0.2749549 | 4000 | 8915 | 276.69112 | Ozinga
7164 | 6540 | NA | 230.4501 | 2024-03-04 | Slag | 207.1328 | 90.25424 | 297.387 | 0.3034908 | 82.69203 | 0.278062 | 4000 | 7980.000001 | 276.69112 | Ozinga
7165 | 4510 | NA | 230.7336 | 2024-03-04 | Slag | 207.1328 | 90.25424 | 297.387 | 0.3034908 | 73.87692 | 0.2484201 | 4000 | 9003.333 | 276.69112 | Ozinga
7166 | 9455 | NA | 230.3329 | 2024-03-04 | Slag | 207.1328 | 90.25424 | 297.387 | 0.3034908 | 92.76006 | 0.3119169 | 4000 | 7873.333 | 276.69112 | Ozinga
7167 | 5637 | NA | 232.1656 | 2024-03-04 | Slag | 208.9227 | 90.25424 | 299.1769 | 0.3016751 | 79.33602 | 0.265181 | 4000 | 8053.333 | 276.69112 | Ozinga
7168 | 5325 | NA | 230.6109 | 2024-03-04 | Slag | 207.1328 | 90.74645 | 297.8793 | 0.3046417 | 78.08311 | 0.2621301 | 4000 | 8780.000001 | 276.69112 | Ozinga
7169 | 6766 | NA | 231.1222 | 2024-03-04 | Slag | 207.625 | 90.25424 | 297.8793 | 0.3029893 | 83.54222 | 0.2804567 | 4000 | 8370 | 276.69112 | Ozinga
7170 | 9534 | NA | 232.4289 | 2024-03-04 | Fly.ash | 226.0142 | 58.16675 | 284.181 | 0.2046821 | 93.00387 | 0.3272699 | 4000 | 7160.000002 | 276.69112 | Ozinga
7171 | 9121 | NA | 244.8537 | 2024-03-04 | Slag | 229.0709 | 59.33548 | 288.4064 | 0.2057357 | 91.52048 | 0.3173317 | 4000 | 6410 | 276.69112 | Ozinga
7172 | 11525 | NA | 241.9646 | 2024-03-04 | Slag | 226.239 | 58.93092 | 285.1699 | 0.206652 | 103.8371 | 0.3641236 | 4000 | 7780 | 276.69112 | Ozinga
7173 | 11670 | NA | 244.2196 | 2024-03-04 | Slag | 228.5315 | 58.84102 | 287.3725 | 0.2047552 | 105.4553 | 0.3669639 | 4000 | 7926.667 | 276.69112 | Ozinga
7174 | 7021 | NA | 164.8329 | 2024-03-08 | Slag | 148.5444 | 31.46968 | 180.0141 | 0.1748179 | 84.52793 | 0.469563 | 4000 | 4406.667 | 299.37072 | Ozinga
7175 | 11961 | NA | 203.3967 | 2024-03-04 | Slag | 180.8148 | 77.49206 | 258.3069 | 0.3 | 111.6158 | 0.4321053 | 3000 | 9320.000001 | 235.86784 | Ozinga
7176 | 12045 | NA | 231.7506 | 2024-03-04 | Slag | 209.5307 | 89.67012 | 299.2008 | 0.2996988 | 116.6613 | 0.3899096 | 6000 | 10590 | NA | Ozinga
7177 | 11989 | NA | 271.113 | 2024-03-04 | Slag | 245.0369 | 131.4843 | 376.5212 | 0.3492082 | 112.7008 | 0.2993213 | 6000 | 10313.33 | NA | Ozinga
7178 | 11945 | NA | 268.0752 | 2024-03-04 | Slag | 242.5713 | 129.736 | 372.3073 | 0.3484648 | 110.6387 | 0.2971704 | 6000 | 10690 | NA | Ozinga
7179 | 11966 | NA | 269.0888 | 2024-03-04 | Slag | 243.8265 | 130.2739 | 374.1004 | 0.3482325 | 111.8939 | 0.2991013 | 6000 | 11000 | NA | Ozinga
7180 | 11567 | NA | 273.9734 | 2024-03-04 | Slag | 247.8163 | 133.2327 | 381.049 | 0.3496471 | 104.2281 | 0.2735294 | 6000 | 8366.667 | NA | Ozinga
7181 | 12043 | NA | 269.3086 | 2024-03-04 | Slag | 243.3334 | 130.0049 | 373.3383 | 0.3482229 | 116.063 | 0.310879 | 6000 | 8730 | NA | Ozinga
7182 | 6753 | NA | 235.3653 | 2024-03-04 | Slag + Silica.fume | 216.6124 | 85.53414 | 302.1466 | 0.2830882 | 83.49021 | 0.2763235 | 6000 | 8260.05673 | NA | Ozinga
7183 | 8813 | NA | 242.1228 | 2024-03-04 | Slag + Silica.fume | 223.8551 | 86.02291 | 309.878 | 0.2776025 | 90.37737 | 0.2916547 | 6000 | NA | NA | Ozinga
7184 | 7651 | NA | 237.6011 | 2024-03-04 | Slag + Silica.fume | 219.1896 | 85.08981 | 304.2794 | 0.2796437 | 86.68941 | 0.2849007 | 6000 | 7100 | NA | Ozinga
7185 | 6710 | NA | 237.8625 | 2024-03-04 | Slag + Silica.fume | 219.4117 | 84.60104 | 304.0128 | 0.2782812 | 83.35691 | 0.2741888 | 6000 | 7533.333 | NA | Ozinga
7186 | 11999 | NA | 235.5422 | 2024-03-04 | Slag + Silica.fume | 217.7233 | 84.42331 | 302.1466 | 0.2794118 | 113.1717 | 0.3745588 | 6000 | 7725 | NA | Ozinga
7187 | 12031 | NA | 235.7042 | 2024-03-04 | Slag + Silica.fume | 217.7233 | 84.42331 | 302.1466 | 0.2794118 | 115.0379 | 0.3807353 | 6000 | 7064 | NA | Ozinga
7188 | 8058 | NA | 238.0521 | 2024-03-04 | Slag + Silica.fume | 219.6783 | 85.08981 | 304.7681 | 0.2791952 | 87.97797 | 0.2886718 | 6000 | 7530 | NA | Ozinga
7189 | 10129 | NA | 238.0225 | 2024-03-04 | Slag + Silica.fume | 219.6783 | 85.62301 | 305.3013 | 0.2804541 | 95.44277 | 0.3126183 | 6000 | 7543.333 | NA | Ozinga
7190 | 8259 | NA | 240.2163 | 2024-03-04 | Slag + Silica.fume | 221.6778 | 85.57857 | 307.2564 | 0.2785249 | 88.5556 | 0.288214 | 6000 | 6933.333 | NA | Ozinga
7191 | 9285 | NA | 238.1509 | 2024-03-04 | Slag + Silica.fume | 219.9005 | 85.08981 | 304.9903 | 0.2789918 | 92.11027 | 0.3020105 | 6000 | 7243.333 | NA | Ozinga
7192 | 10857 | NA | 240.9865 | 2024-03-04 | Slag + Silica.fume | 221.7223 | 86.60054 | 308.3228 | 0.2808762 | 99.17517 | 0.3216602 | 6000 | 7100 | NA | Ozinga
7193 | 6611 | NA | 249.165 | 2024-03-04 | Slag + Silica.fume | 229.7647 | 87.71137 | 317.4761 | 0.2762771 | 83.00144 | 0.2614416 | 6000 | 7026.667 | NA | Ozinga
7194 | 10367 | NA | 240.8377 | 2024-03-04 | Slag + Silica.fume | 221.6778 | 85.84517 | 307.523 | 0.2791504 | 96.5536 | 0.313972 | 6000 | 6636.667 | NA | Ozinga
7195 | 9865 | NA | 241.1035 | 2024-03-04 | Slag + Silica.fume | 221.9 | 87.35591 | 309.2559 | 0.2824713 | 94.4208 | 0.3053161 | 6000 | 6900 | NA | Ozinga
7196 | 6293 | NA | 241.2356 | 2024-03-04 | Slag + Silica.fume | 221.9 | 85.84517 | 307.7452 | 0.2789489 | 81.80174 | 0.26581 | 6000 | 6836.667 | NA | Ozinga
7197 | 6556 | NA | 243.8161 | 2024-03-04 | Slag + Silica.fume | 224.2105 | 87.04487 | 311.2554 | 0.2796574 | 82.73484 | 0.2658101 | 6000 | 7173.333 | NA | Ozinga
7198 | 7455 | NA | 241.0255 | 2024-03-04 | Slag + Silica.fume | 222.1666 | 85.57857 | 307.7452 | 0.2780826 | 86.02291 | 0.2795264 | 6000 | 6980 | NA | Ozinga
7199 | 3466 | NA | 241.1443 | 2024-03-04 | Slag + Silica.fume | 221.9 | 86.33394 | 308.2339 | 0.2800923 | 64.51718 | 0.2093124 | 6000 | 6570 | NA | Ozinga
7200 | 9465 | NA | 240.6677 | 2024-03-04 | Slag + Silica.fume | 221.9 | 85.84517 | 307.7452 | 0.2789489 | 92.77677 | 0.3014727 | 6000 | 6356.667 | NA | Ozinga
7201 | 11817 | NA | 235.8851 | 2024-03-04 | Slag + Silica.fume | 217.7233 | 84.42331 | 302.1466 | 0.2794118 | 107.6175 | 0.3561765 | 6000 | NA | NA | Ozinga
7202 | 8855 | NA | 214.1049 | 2024-03-04 | Slag + Silica.fume | 194.4581 | 77.67549 | 272.1336 | 0.2854314 | 90.56154 | 0.3327834 | 6000 | 8126.667 | NA | Ozinga
7203 | 9551 | NA | 214.3122 | 2024-03-04 | Slag + Silica.fume | 194.7275 | 77.45099 | 272.1785 | 0.2845596 | 93.07589 | 0.3419663 | 6000 | 7790 | NA | Ozinga
7204 | 9552 | NA | 214.5773 | 2024-03-04 | Slag + Silica.fume | 194.9969 | 77.67549 | 272.6724 | 0.2848674 | 93.07589 | 0.3413469 | 6000 | 6323.333 | NA | Ozinga
7205 | 6820 | NA | 214.5534 | 2024-03-04 | Slag + Silica.fume | 194.9969 | 76.9571 | 271.954 | 0.2829784 | 83.82667 | 0.3082384 | 6000 | 6470 | NA | Ozinga
7206 | 8223 | NA | 214.2779 | 2024-03-04 | Slag + Silica.fume | 194.7275 | 76.68771 | 271.4152 | 0.2825476 | 88.45128 | 0.3258892 | 6000 | 6870 | NA | Ozinga
7207 | 3585 | NA | 214.2285 | 2024-03-04 | Slag + Silica.fume | 194.4581 | 77.1816 | 271.6397 | 0.2841322 | 66.13641 | 0.2434711 | 6000 | 7446.667 | NA | Ozinga
7208 | 4235 | NA | 211.9239 | 2024-03-04 | Slag + Silica.fume | 192.303 | 75.78973 | 268.0927 | 0.2826997 | 72.0631 | 0.2687992 | 6000 | 7393.333 | NA | Ozinga
7209 | 7083 | NA | 214.1769 | 2024-03-04 | Slag + Silica.fume | 194.4581 | 76.9571 | 271.4152 | 0.2835401 | 84.67975 | 0.3119934 | 6000 | 6443.333 | NA | Ozinga
7210 | 7551 | NA | 214.1921 | 2024-03-04 | Slag + Silica.fume | 194.7275 | 76.9122 | 271.6397 | 0.2831405 | 86.34102 | 0.3178512 | 6000 | 6890 | NA | Ozinga
7211 | 8314 | NA | 211.3641 | 2024-03-04 | Slag + Silica.fume | 192.303 | 74.80195 | 267.1049 | 0.2800471 | 88.72067 | 0.3321567 | 6000 | 6635 | NA | Ozinga
7212 | 5122 | NA | 215.1659 | 2024-03-04 | Slag + Silica.fume | 195.4908 | 76.9571 | 272.4479 | 0.2824654 | 77.0918 | 0.2829598 | 6000 | 7660 | NA | Ozinga
7213 | 7311 | NA | 214.8661 | 2024-03-04 | Slag + Silica.fume | 195.4908 | 76.68771 | 272.1785 | 0.2817552 | 85.53284 | 0.3142527 | 6000 | 6333.333 | NA | Ozinga
7214 | 8572 | NA | 214.0648 | 2024-03-04 | Slag + Silica.fume | 194.7275 | 76.9122 | 271.6397 | 0.2831405 | 89.70846 | 0.3302479 | 6000 | 6726.667 | NA | Ozinga
7215 | 5123 | NA | 215.8362 | 2024-03-04 | Slag + Silica.fume | 196.4786 | 76.9571 | 273.4357 | 0.281445 | 77.0918 | 0.2819376 | 6000 | 6086.667 | NA | Ozinga
7216 | 3684 | NA | 214.1394 | 2024-03-04 | Slag + Silica.fume | 194.4581 | 76.9571 | 271.4152 | 0.2835401 | 67.39359 | 0.2483044 | 6000 | 6830 | NA | Ozinga
7217 | 3208 | NA | 146.7712 | 2024-03-04 | Slag | 105.3669 | 155.9032 | 261.2701 | 0.5967128 | 59.48641 | 0.2276817 | 5000 | 6913.333 | 319.78236 | Ozinga
7218 | 4025 | NA | 146.0586 | 2024-03-04 | Slag | 105.1409 | 154.6375 | 259.7784 | 0.5952671 | 70.38019 | 0.270924 | 5000 | 6266.667 | 319.78236 | Ozinga
7219 | 3565 | NA | 144.0857 | 2024-03-04 | Slag | 103.4684 | 153.1911 | 256.6594 | 0.5968651 | 65.85995 | 0.2566044 | 5000 | 6836.667 | 319.78236 | Ozinga
7220 | 3614 | NA | 145.9899 | 2024-03-04 | Slag | 104.8697 | 155.406 | 260.2756 | 0.5970823 | 66.58319 | 0.255818 | 5000 | NA | 319.78236 | Ozinga
7221 | 3037 | NA | 144.4968 | 2024-03-04 | Slag | 103.6944 | 152.9198 | 256.6142 | 0.5959133 | 47.82418 | 0.186366 | 5000 | 6486.667 | 319.78236 | Ozinga
7222 | 3327 | NA | 144.1268 | 2024-03-04 | Slag | 103.4684 | 153.4171 | 256.8854 | 0.5972198 | 62.46977 | 0.2431814 | 5000 | 7056.667 | 319.78236 | Ozinga
7223 | 3778 | NA | 144.9246 | 2024-03-04 | Slag | 104.4628 | 152.9198 | 257.3827 | 0.5941342 | 68.34608 | 0.2655427 | 5000 | 7373.333 | 319.78236 | Ozinga
7224 | 4193 | NA | 144.6883 | 2024-03-04 | Slag | 104.2368 | 153.1911 | 257.4279 | 0.5950834 | 71.73627 | 0.2786655 | 5000 | 7660 | 319.78236 | Ozinga
7225 | 3834 | NA | 145.9291 | 2024-03-04 | Slag | 105.4573 | 153.1911 | 258.6483 | 0.5922754 | 68.79811 | 0.2659909 | 5000 | 7200 | 319.78236 | Ozinga
7226 | 4089 | NA | 147.4518 | 2024-03-04 | Slag | 106.6777 | 154.6375 | 261.3153 | 0.5917661 | 70.83222 | 0.2710604 | 5000 | 8145 | 319.78236 | Ozinga
7227 | 8860 | NA | 144.3414 | 2024-03-04 | Slag | 103.9656 | 153.6883 | 257.6539 | 0.5964912 | 90.58568 | 0.3515789 | 5000 | 8403.333 | 319.78236 | Ozinga
7228 | 4245 | NA | 145.7057 | 2024-03-04 | Slag | 104.8697 | 154.9087 | 259.7784 | 0.5963111 | 72.09788 | 0.2775361 | 5000 | 7200 | 319.78236 | Ozinga
7229 | 4300 | NA | 145.5219 | 2024-03-04 | Slag | 104.6436 | 154.9087 | 259.5524 | 0.5968304 | 72.50471 | 0.2793452 | 5000 | 8516.667 | 319.78236 | Ozinga
7230 | 3731 | NA | 146.2552 | 2024-03-04 | Slag | 105.3669 | 154.6375 | 260.0044 | 0.5947497 | 67.84886 | 0.2609527 | 5000 | 7555 | 319.78236 | Ozinga
7231 | 3691 | NA | 147.0495 | 2024-03-04 | Slag | 106.1353 | 154.9087 | 261.0441 | 0.5934199 | 67.44203 | 0.258355 | 5000 | 7685 | 319.78236 | Ozinga
7232 | 4192 | NA | 144.2558 | 2024-03-04 | Slag | 103.6944 | 153.1911 | 256.8854 | 0.59634 | 71.73627 | 0.2792539 | 5000 | 7956.667 | 319.78236 | Ozinga
7233 | 3775 | NA | 146.1385 | 2024-03-04 | Slag | 105.1409 | 154.9087 | 260.0496 | 0.5956892 | 68.30088 | 0.2626456 | 5000 | 8240 | 319.78236 | Ozinga
7234 | 3167 | NA | 145.2384 | 2024-03-04 | Slag | 104.4176 | 154.0499 | 258.4675 | 0.5960126 | 58.26594 | 0.2254285 | 5000 | 7270 | 319.78236 | Ozinga
7235 | 3376 | NA | 144.1449 | 2024-03-04 | Slag | 103.4684 | 152.9198 | 256.3882 | 0.5964386 | 63.32861 | 0.2470028 | 5000 | 7576.667 | 319.78236 | Ozinga
7236 | 3321 | NA | 145.8798 | 2024-03-04 | Slag | 104.8697 | 154.6375 | 259.5072 | 0.5958892 | 62.33416 | 0.2402021 | 5000 | 8333.333 | 319.78236 | Ozinga
7237 | 3398 | NA | 146.7844 | 2024-03-04 | Slag | 105.9093 | 154.6375 | 260.5468 | 0.5935115 | 63.59983 | 0.2441013 | 5000 | 9100 | 319.78236 | Ozinga
7238 | 3838 | NA | 145.1976 | 2024-03-04 | Slag | 104.5532 | 153.9595 | 258.5127 | 0.5955587 | 68.88851 | 0.2664802 | 5000 | 6470 | 319.78236 | Ozinga
7239 | 4890 | NA | 145.5889 | 2024-03-04 | Slag | 105.2313 | 153.1911 | 258.4223 | 0.5927934 | 75.89489 | 0.2936855 | 5000 | 7080 | 319.78236 | Ozinga
7240 | 4645 | NA | 145.117 | 2024-03-04 | Slag | 104.2368 | 153.4171 | 257.6539 | 0.5954386 | 74.62922 | 0.2896491 | 5000 | 6856.667 | 319.78236 | Ozinga
7241 | 3266 | NA | 155.102 | 2024-03-04 | Slag | 107.5366 | 158.977 | 266.5136 | 0.5965061 | 61.1589 | 0.2294776 | 5000 | 10900 | 319.78236 | Ozinga
7242 | 3245 | NA | 147.7429 | 2024-03-04 | Slag | 105.7285 | 155.9032 | 261.6317 | 0.595888 | 60.75207 | 0.2322046 | 5000 | 10770 | 319.78236 | Ozinga
7243 | 3203 | NA | 148.2358 | 2024-03-04 | Slag | 106.6777 | 154.9087 | 261.5865 | 0.5921894 | 59.3508 | 0.2268879 | 5000 | 10793.33 | 319.78236 | Ozinga
7244 | 3125 | NA | 148.4166 | 2024-03-04 | Slag | 106.0901 | 156.4004 | 262.4905 | 0.5958326 | 56.63865 | 0.2157741 | 5000 | 9116.667 | 319.78236 | Ozinga
7245 | 3397 | NA | 146.3062 | 2024-03-04 | Slag | 105.1409 | 154.6375 | 259.7784 | 0.5952671 | 63.59983 | 0.2448234 | 5000 | 8113.333 | 319.78236 | Ozinga
7246 | 3298 | NA | 146.2403 | 2024-03-04 | Slag | 105.1409 | 154.9087 | 260.0496 | 0.5956892 | 61.92734 | 0.2381366 | 5000 | 7393.333 | 319.78236 | Ozinga
7247 | 3162 | NA | 145.638 | 2024-03-04 | Slag | 104.8697 | 154.9087 | 259.7784 | 0.5963111 | 58.08513 | 0.2235949 | 5000 | 8436.667 | 319.78236 | Ozinga
7248 | 3784 | NA | 145.8384 | 2024-03-04 | Slag | 105.1409 | 155.5868 | 260.7276 | 0.5967406 | 68.39128 | 0.2623093 | 5000 | 9346.667 | 319.78236 | Ozinga
7249 | 3299 | NA | 147.3659 | 2024-03-04 | Slag | 106.6777 | 154.6375 | 261.3153 | 0.5917661 | 61.92734 | 0.2369832 | 5000 | 8156.667 | 319.78236 | Ozinga
7250 | 3031 | NA | 145.644 | 2024-03-04 | Slag | 104.6436 | 154.6375 | 259.2812 | 0.5964086 | 46.64891 | 0.1799163 | 5000 | 7843.333 | 319.78236 | Ozinga
7251 | 3348 | NA | 145.7177 | 2024-03-04 | Slag | 104.8697 | 155.18 | 260.0496 | 0.5967321 | 62.78618 | 0.2414392 | 5000 | 9406.667 | 319.78236 | Ozinga
7252 | 4088 | NA | 145.958 | 2024-03-04 | Slag | 105.1409 | 155.18 | 260.3208 | 0.5961104 | 70.83222 | 0.2720959 | 5000 | 9686.667 | 319.78236 | Ozinga
7253 | 3519 | NA | 146.9415 | 2024-03-04 | Slag | 106.1353 | 154.9087 | 261.0441 | 0.5934199 | 65.31752 | 0.2502165 | 5000 | 9356.667 | 319.78236 | Ozinga
7254 | 3189 | NA | 146.2692 | 2024-03-04 | Slag | 105.3669 | 154.6375 | 260.0044 | 0.5947497 | 58.94398 | 0.2267038 | 5000 | 8456.667 | 319.78236 | Ozinga
7255 | 3260 | NA | 146.5116 | 2024-03-04 | Slag | 105.6381 | 155.18 | 260.8181 | 0.594974 | 61.06849 | 0.2341421 | 5000 | 7596.667 | 319.78236 | Ozinga
7256 | 3320 | NA | 145.6321 | 2024-03-04 | Slag | 104.6436 | 154.6375 | 259.2812 | 0.5964086 | 62.33416 | 0.2404114 | 5000 | 8460 | 319.78236 | Ozinga
7257 | 3038 | NA | 145.8059 | 2024-03-04 | Slag | 104.6436 | 154.6375 | 259.2812 | 0.5964086 | 47.91458 | 0.1847978 | 5000 | NA | 319.78236 | Ozinga
7258 | 3128 | NA | 147.1601 | 2024-03-04 | Slag | 105.9093 | 154.9087 | 260.8181 | 0.5939341 | 56.81946 | 0.217851 | 5000 | NA | 319.78236 | Ozinga
7259 | 3428 | NA | 147.2897 | 2024-03-04 | Slag | 106.1353 | 155.18 | 261.3153 | 0.5938419 | 64.05185 | 0.2451133 | 5000 | NA | 319.78236 | Ozinga
7260 | 6486 | NA | 263.7349 | 2024-03-08 | NA | 259.5205 | 0 | 259.5205 | 0 | 82.51821 | 0.3179642 | 3500 | NA | 276.69112 | Ozinga
7261 | 3472 | NA | 262.1693 | 2024-03-08 | NA | 257.6335 | 0 | 257.6335 | 0 | 64.66151 | 0.2509825 | 3500 | NA | 276.69112 | Ozinga
7262 | 6768 | NA | 209.6175 | 2024-03-04 | Slag | 190.9922 | 64.04123 | 255.0335 | 0.2511091 | 83.54779 | 0.3275954 | 4000 | 6710 | 276.69112 | Ozinga
7263 | 10090 | NA | 208.6198 | 2024-03-04 | Slag | 191.0828 | 63.8602 | 254.943 | 0.2504882 | 95.31508 | 0.3738683 | 4000 | 7390 | 276.69112 | Ozinga
7264 | 8612 | NA | 267.021 | 2024-03-04 | NA | 262.7705 | 0 | 262.7705 | 0 | 89.82831 | 0.3418508 | 3500 | NA | 256.27948 | Ozinga
7265 | 7278 | NA | 264.8727 | 2024-03-04 | NA | 260.366 | 0 | 260.366 | 0 | 85.42763 | 0.3281059 | 3500 | NA | 256.27948 | Ozinga
7266 | 7091 | NA | 267.5229 | 2024-03-04 | NA | 262.7705 | 0 | 262.7705 | 0 | 84.70175 | 0.3223412 | 3500 | 6000 | 256.27948 | Ozinga
7267 | 7658 | NA | 264.9518 | 2024-03-04 | NA | 260.5928 | 0 | 260.5928 | 0 | 86.69793 | 0.332695 | 3500 | NA | 256.27948 | Ozinga
7268 | 7527 | NA | 264.217 | 2024-03-04 | NA | 259.867 | 0 | 259.867 | 0 | 86.28962 | 0.3320531 | 3500 | NA | 256.27948 | Ozinga
7269 | 7050 | NA | 264.4884 | 2024-03-04 | NA | 259.867 | 0 | 259.867 | 0 | 84.61101 | 0.3255936 | 3500 | NA | 256.27948 | Ozinga
7270 | 7276 | NA | 264.1922 | 2024-03-04 | NA | 259.5947 | 0 | 259.5947 | 0 | 85.42763 | 0.3290807 | 3500 | NA | 256.27948 | Ozinga
7271 | 8959 | NA | 265.0625 | 2024-03-04 | NA | 260.5928 | 0 | 260.5928 | 0 | 90.91714 | 0.3488858 | 3500 | 5750.000007 | 256.27948 | Ozinga
7272 | 9194 | NA | 265.0065 | 2024-03-04 | NA | 260.0938 | 0 | 260.0938 | 0 | 91.77913 | 0.3528694 | 3500 | 6950 | 256.27948 | Ozinga
7273 | 10034 | NA | 264.3291 | 2024-03-04 | NA | 259.867 | 0 | 259.867 | 0 | 95.13635 | 0.3660964 | 3500 | NA | 256.27948 | Ozinga
7274 | 6932 | NA | 265.5741 | 2024-03-04 | NA | 260.5928 | 0 | 260.5928 | 0 | 84.2027 | 0.3231198 | 3500 | 6359.999997 | 256.27948 | Ozinga
7275 | 5694 | NA | 264.826 | 2024-03-04 | NA | 260.0938 | 0 | 260.0938 | 0 | 79.57518 | 0.305948 | 3500 | 6189.999996 | 256.27948 | Ozinga
7276 | 4229 | NA | 264.8352 | 2024-03-04 | NA | 260.0938 | 0 | 260.0938 | 0 | 71.99875 | 0.2768184 | 3500 | 6400 | 256.27948 | Ozinga
7277 | 3042 | NA | 267.7208 | 2024-03-04 | NA | 262.7705 | 0 | 262.7705 | 0 | 48.95189 | 0.1862914 | 3500 | NA | 256.27948 | Ozinga
7278 | 3673 | NA | 264.3358 | 2024-03-04 | NA | 259.5947 | 0 | 259.5947 | 0 | 67.32587 | 0.2593499 | 3500 | 6100 | 256.27948 | Ozinga
7279 | 3955 | NA | 264.3316 | 2024-03-04 | NA | 259.5947 | 0 | 259.5947 | 0 | 69.86646 | 0.2691367 | 3500 | NA | 256.27948 | Ozinga
7280 | 3501 | NA | 268.4713 | 2024-03-04 | NA | 263.814 | 0 | 263.814 | 0 | 65.10284 | 0.2467756 | 3500 | NA | 256.27948 | Ozinga
7281 | 6121 | NA | 264.4726 | 2024-03-04 | NA | 259.867 | 0 | 259.867 | 0 | 81.25379 | 0.3126746 | 3500 | NA | 256.27948 | Ozinga
7282 | 4612 | NA | 267.4271 | 2024-03-04 | NA | 262.7705 | 0 | 262.7705 | 0 | 74.49398 | 0.2834945 | 3500 | NA | 256.27948 | Ozinga
7283 | 4699 | NA | 264.5137 | 2024-03-04 | NA | 259.867 | 0 | 259.867 | 0 | 74.90229 | 0.2882332 | 3500 | NA | 256.27948 | Ozinga
7284 | 4852 | NA | 267.8281 | 2024-03-04 | NA | 263.2695 | 0 | 263.2695 | 0 | 75.76428 | 0.2877822 | 3500 | NA | 256.27948 | Ozinga
7285 | 7013 | NA | 264.841 | 2024-03-04 | NA | 259.9577 | 0 | 259.9577 | 0 | 84.47491 | 0.3249564 | 3500 | NA | 256.27948 | Ozinga
7286 | 5569 | NA | 265.1037 | 2024-03-04 | NA | 260.5928 | 0 | 260.5928 | 0 | 79.1215 | 0.3036212 | 3500 | NA | 256.27948 | Ozinga
7287 | 3458 | NA | 264.62 | 2024-03-04 | NA | 259.867 | 0 | 259.867 | 0 | 64.42232 | 0.247905 | 3500 | NA | 256.27948 | Ozinga
7288 | 5109 | NA | 264.7532 | 2024-03-04 | NA | 260.0938 | 0 | 260.0938 | 0 | 77.03458 | 0.29618 | 3500 | NA | 256.27948 | Ozinga
7289 | 3513 | NA | 264.6291 | 2024-03-04 | NA | 259.867 | 0 | 259.867 | 0 | 65.23895 | 0.2510475 | 3500 | NA | 256.27948 | Ozinga
7290 | 3902 | NA | 267.9112 | 2024-03-04 | NA | 260.0938 | 0 | 260.0938 | 0 | 69.45815 | 0.2670504 | 3500 | NA | 256.27948 | Ozinga
7291 | 7657 | NA | 264.3243 | 2024-03-04 | NA | 259.867 | 0 | 259.867 | 0 | 86.69793 | 0.3336243 | 3500 | 7359.999997 | 256.27948 | Ozinga
7292 | 7938 | NA | 266.0736 | 2024-03-04 | NA | 259.867 | 0 | 259.867 | 0 | 87.55992 | 0.3369413 | 3500 | NA | 256.27948 | Ozinga
7293 | 6238 | NA | 264.2138 | 2024-03-04 | NA | 259.5947 | 0 | 259.5947 | 0 | 81.6621 | 0.3145753 | 3500 | 6280.000006 | 256.27948 | Ozinga
7294 | 5108 | NA | 264.7005 | 2024-03-04 | NA | 260.0938 | 0 | 260.0938 | 0 | 77.03458 | 0.29618 | 3500 | NA | 256.27948 | Ozinga
7295 | 9414 | NA | 264.7887 | 2024-03-04 | NA | 259.867 | 0 | 259.867 | 0 | 92.59575 | 0.3563198 | 3500 | NA | 256.27948 | Ozinga
7296 | 5902 | NA | 264.6479 | 2024-03-04 | NA | 259.5947 | 0 | 259.5947 | 0 | 80.3918 | 0.3096819 | 3500 | NA | 256.27948 | Ozinga
7297 | 4508 | NA | 265.0645 | 2024-03-04 | NA | 259.9577 | 0 | 259.9577 | 0 | 73.85883 | 0.2841187 | 3500 | NA | 256.27948 | Ozinga
7298 | 5498 | NA | 267.658 | 2024-03-04 | NA | 262.589 | 0 | 262.589 | 0 | 78.80393 | 0.3001037 | 3500 | NA | 256.27948 | Ozinga
7299 | 6726 | NA | 267.533 | 2024-03-04 | NA | 262.5437 | 0 | 262.5437 | 0 | 83.43145 | 0.3177812 | 3500 | NA | 256.27948 | Ozinga
7300 | 8436 | NA | 265.1094 | 2024-03-04 | NA | 260.1845 | 0 | 260.1845 | 0 | 89.14779 | 0.342633 | 3500 | NA | 256.27948 | Ozinga
7301 | 4700 | NA | 267.6708 | 2024-03-04 | NA | 262.5437 | 0 | 262.5437 | 0 | 74.90229 | 0.2852946 | 3500 | NA | 256.27948 | Ozinga
7302 | 9923 | NA | 264.9741 | 2024-03-04 | NA | 260.0938 | 0 | 260.0938 | 0 | 94.72804 | 0.3642072 | 3500 | NA | 256.27948 | Ozinga
7303 | 7722 | NA | 272.1284 | 2024-03-04 | NA | 262.5437 | 0 | 262.5437 | 0 | 86.83403 | 0.3307413 | 3500 | 8416.667 | 256.27948 | Ozinga
7304 | 10392 | NA | 275.2517 | 2024-03-04 | NA | 263.2695 | 0 | 263.2695 | 0 | 96.63349 | 0.3670515 | 3500 | NA | 256.27948 | Ozinga
7305 | 3804 | NA | 265.2324 | 2024-03-04 | NA | 260.0938 | 0 | 260.0938 | 0 | 68.59616 | 0.2637363 | 3500 | 7300 | 256.27948 | Ozinga
7306 | 6595 | NA | 265.482 | 2024-03-04 | NA | 259.867 | 0 | 259.867 | 0 | 82.9324 | 0.3191341 | 3500 | 7489.999996 | 256.27948 | Ozinga
7307 | 5367 | NA | 265.369 | 2024-03-04 | NA | 259.5947 | 0 | 259.5947 | 0 | 78.30488 | 0.3016428 | 3500 | 6780.000006 | 256.27948 | Ozinga
7308 | 4340 | NA | 265.3954 | 2024-03-04 | NA | 259.5947 | 0 | 259.5947 | 0 | 72.81537 | 0.2804963 | 3500 | 7480.000006 | 256.27948 | Ozinga
7309 | 4464 | NA | 267.885 | 2024-03-04 | NA | 262.7705 | 0 | 262.7705 | 0 | 73.63199 | 0.2802141 | 3500 | 5659.999997 | 256.27948 | Ozinga
7310 | 3537 | NA | 268.4014 | 2024-03-04 | NA | 263.2695 | 0 | 263.2695 | 0 | 65.55652 | 0.2490091 | 3500 | 5510.000004 | 256.27948 | Ozinga
7311 | 4526 | NA | 268.1402 | 2024-03-04 | NA | 263.0427 | 0 | 263.0427 | 0 | 74.0403 | 0.2814764 | 3500 | NA | 256.27948 | Ozinga
7312 | 5903 | NA | 265.5209 | 2024-03-04 | NA | 259.867 | 0 | 259.867 | 0 | 80.3918 | 0.3093575 | 3500 | 5320 | 256.27948 | Ozinga
7313 | 6386 | NA | 269.3309 | 2024-03-04 | NA | 263.5417 | 0 | 263.5417 | 0 | 82.16115 | 0.3117576 | 3500 | 6300 | 256.27948 | Ozinga
7314 | 8885 | NA | 268.3331 | 2024-03-04 | NA | 262.7705 | 0 | 262.7705 | 0 | 90.64493 | 0.3449586 | 3500 | NA | 256.27948 | Ozinga
7315 | 6138 | NA | 268.5642 | 2024-03-04 | NA | 262.5437 | 0 | 262.5437 | 0 | 81.29916 | 0.3096596 | 3500 | 6630 | 256.27948 | Ozinga
7316 | 7808 | NA | 265.8071 | 2024-03-04 | NA | 259.867 | 0 | 259.867 | 0 | 87.15161 | 0.3353701 | 3500 | NA | 256.27948 | Ozinga
7317 | 7092 | NA | 269.0339 | 2024-03-04 | NA | 263.0427 | 0 | 263.0427 | 0 | 84.70175 | 0.3220076 | 3500 | NA | 256.27948 | Ozinga
7318 | 6473 | NA | 265.8591 | 2024-03-04 | NA | 259.867 | 0 | 259.867 | 0 | 82.47872 | 0.3173883 | 3500 | NA | 256.27948 | Ozinga
7319 | 3242 | NA | 266.5901 | 2024-03-04 | NA | 260.366 | 0 | 260.366 | 0 | 60.61143 | 0.2327932 | 3500 | 6930 | 256.27948 | Ozinga
7320 | 6931 | NA | 266.0726 | 2024-03-04 | NA | 260.0938 | 0 | 260.0938 | 0 | 84.2027 | 0.3237398 | 3500 | 6870 | 256.27948 | Ozinga
7321 | 5206 | NA | 268.8886 | 2024-03-04 | NA | 262.7705 | 0 | 262.7705 | 0 | 77.48826 | 0.2948895 | 3500 | NA | 256.27948 | Ozinga
7322 | 11888 | NA | 266.5376 | 2024-03-04 | NA | 260.865 | 0 | 260.865 | 0 | 109.1096 | 0.4182609 | 3500 | NA | 256.27948 | Ozinga
7323 | 4281 | NA | 266.209 | 2024-03-04 | NA | 260.0938 | 0 | 260.0938 | 0 | 72.40706 | 0.2783883 | 3500 | NA | 256.27948 | Ozinga
7324 | 4936 | NA | 265.6482 | 2024-03-04 | NA | 259.867 | 0 | 259.867 | 0 | 76.17259 | 0.2931215 | 3500 | NA | 256.27948 | Ozinga
7325 | 4069 | NA | 266.01 | 2024-03-04 | NA | 259.867 | 0 | 259.867 | 0 | 70.72845 | 0.2721718 | 3500 | NA | 256.27948 | Ozinga
7326 | 6239 | NA | 266.1709 | 2024-03-04 | NA | 259.867 | 0 | 259.867 | 0 | 81.6621 | 0.3142458 | 3500 | NA | 256.27948 | Ozinga
7327 | 7656 | NA | 265.1997 | 2024-03-04 | NA | 259.5947 | 0 | 259.5947 | 0 | 86.69793 | 0.3339741 | 3500 | NA | 256.27948 | Ozinga
7328 | 6028 | NA | 268.5725 | 2024-03-04 | NA | 262.7705 | 0 | 262.7705 | 0 | 80.89085 | 0.3078384 | 3500 | NA | 256.27948 | Ozinga
7329 | 9247 | NA | 269.0379 | 2024-03-04 | NA | 263.2695 | 0 | 263.2695 | 0 | 91.9606 | 0.3493021 | 3500 | NA | 256.27948 | Ozinga
7330 | 6137 | NA | 268.2645 | 2024-03-04 | NA | 262.5437 | 0 | 262.5437 | 0 | 81.29916 | 0.3096596 | 3500 | NA | 256.27948 | Ozinga
7331 | 7723 | NA | 268.2626 | 2024-03-04 | NA | 262.5437 | 0 | 262.5437 | 0 | 86.83403 | 0.3307413 | 3500 | NA | 256.27948 | Ozinga
7332 | 7279 | NA | 266.58 | 2024-03-04 | NA | 260.865 | 0 | 260.865 | 0 | 85.42763 | 0.3274783 | 3500 | NA | 256.27948 | Ozinga
7333 | 4935 | NA | 265.64 | 2024-03-04 | NA | 259.867 | 0 | 259.867 | 0 | 76.17259 | 0.2931215 | 3500 | NA | 256.27948 | Ozinga
7334 | 6930 | NA | 265.5607 | 2024-03-04 | NA | 259.5947 | 0 | 259.5947 | 0 | 84.2027 | 0.3243621 | 3500 | NA | 256.27948 | Ozinga
7335 | 4771 | NA | 271.5611 | 2024-03-04 | NA | 265.7648 | 0 | 265.7648 | 0 | 75.35597 | 0.2835439 | 3500 | NA | 256.27948 | Ozinga
7336 | 3630 | NA | 269.09 | 2024-03-04 | NA | 263.0427 | 0 | 263.0427 | 0 | 66.82682 | 0.2540531 | 3500 | NA | 256.27948 | Ozinga
7337 | 6361 | NA | 265.9892 | 2024-03-04 | NA | 260.0938 | 0 | 260.0938 | 0 | 82.07041 | 0.3155416 | 3500 | NA | 256.27948 | Ozinga
7338 | 5695 | NA | 269.0411 | 2024-03-04 | NA | 263.2695 | 0 | 263.2695 | 0 | 79.57518 | 0.3022575 | 3500 | NA | 256.27948 | Ozinga
7339 | 6029 | NA | 268.6176 | 2024-03-04 | NA | 262.7705 | 0 | 262.7705 | 0 | 80.89085 | 0.3078384 | 3500 | NA | 256.27948 | Ozinga
7340 | 5470 | NA | 265.911 | 2024-03-04 | NA | 260.0938 | 0 | 260.0938 | 0 | 78.71319 | 0.3026339 | 3500 | NA | 256.27948 | Ozinga
7341 | 6956 | NA | 268.8152 | 2024-03-04 | NA | 263.0427 | 0 | 263.0427 | 0 | 84.29344 | 0.3204553 | 3500 | NA | 256.27948 | Ozinga
7342 | 7093 | NA | 269.0094 | 2024-03-04 | NA | 263.2695 | 0 | 263.2695 | 0 | 84.70175 | 0.3217301 | 3500 | NA | 256.27948 | Ozinga
7343 | 9195 | NA | 265.7871 | 2024-03-04 | NA | 260.0938 | 0 | 260.0938 | 0 | 91.77913 | 0.3528694 | 3500 | NA | 256.27948 | Ozinga
7344 | 7277 | NA | 268.6989 | 2024-03-04 | NA | 259.867 | 0 | 259.867 | 0 | 85.42763 | 0.328736 | 3500 | NA | 256.27948 | Ozinga
7345 | 5556 | NA | 269.3141 | 2024-03-04 | NA | 260.2299 | 0 | 260.2299 | 0 | 79.03077 | 0.303696 | 3500 | 5960 | 256.27948 | Ozinga
7346 | 4331 | NA | 270.0861 | 2024-03-04 | NA | 262.7705 | 0 | 262.7705 | 0 | 72.77001 | 0.2769337 | 3500 | 6240 | 256.27948 | Ozinga
7347 | 3157 | NA | 275.3284 | 2024-03-04 | NA | 266.1731 | 0 | 266.1731 | 0 | 57.98009 | 0.2178285 | 3500 | 6310 | 256.27948 | Ozinga
7348 | 4060 | NA | 269.7827 | 2024-03-04 | NA | 262.7705 | 0 | 262.7705 | 0 | 70.63772 | 0.2688191 | 3500 | 6010 | 256.27948 | Ozinga
7349 | 3202 | NA | 268.8261 | 2024-03-04 | NA | 260.0938 | 0 | 260.0938 | 0 | 59.34113 | 0.2281528 | 3500 | NA | 256.27948 | Ozinga
7350 | 3204 | NA | 256.0271 | 2024-03-08 | NA | 248.8536 | 0 | 248.8536 | 0 | 59.38398 | 0.2386302 | 4000 | NA | 299.37072 | Ozinga
7351 | 3384 | NA | 265.9744 | 2024-03-08 | NA | 261.3887 | 0 | 261.3887 | 0 | 63.39702 | 0.2425392 | 4000 | NA | 299.37072 | Ozinga
7352 | 6605 | NA | 214.1999 | 2024-03-04 | Fly.ash | 205.8438 | 70.63531 | 276.4791 | 0.2554816 | 82.98414 | 0.3001462 | 4000 | 6240.000003 | 276.69112 | Ozinga
7353 | 10059 | NA | 213.3423 | 2024-03-04 | Fly.ash | 205.6193 | 70.90474 | 276.524 | 0.2564144 | 95.19826 | 0.3442676 | 4000 | 7529.999999 | 276.69112 | Ozinga
7354 | 10609 | NA | 214.2992 | 2024-03-04 | Fly.ash | 206.1132 | 70.63531 | 276.7485 | 0.2552328 | 97.75784 | 0.3532371 | 4000 | 7195 | 276.69112 | Ozinga
7355 | 9659 | NA | 214.156 | 2024-03-04 | Fly.ash | 205.8438 | 70.36588 | 276.2097 | 0.2547553 | 93.53678 | 0.3386441 | 4000 | 8550 | 276.69112 | Ozinga
7356 | 3028 | NA | 198.6781 | 2024-03-04 | Fly.ash | 188.1321 | 81.91155 | 270.0436 | 0.3033271 | 45.00727 | 0.1666667 | 3500 | 6400 | 256.27948 | Ozinga
7357 | 4826 | NA | 195.4612 | 2024-03-04 | Fly.ash | 185.8649 | 80.40012 | 266.265 | 0.3019552 | 75.65588 | 0.2841375 | 3500 | 6640.000003 | 256.27948 | Ozinga
7358 | 3837 | NA | 195.8681 | 2024-03-04 | Fly.ash | 186.1168 | 80.40012 | 266.5169 | 0.3016698 | 68.81242 | 0.2581916 | 3500 | NA | 256.27948 | Ozinga
7359 | 4659 | NA | 193.7025 | 2024-03-04 | Fly.ash | 183.8916 | 79.39249 | 263.2841 | 0.3015468 | 74.69024 | 0.2836868 | 3500 | 5619.999994 | 256.27948 | Ozinga
7360 | 3287 | NA | 193.2945 | 2024-03-04 | Fly.ash | 183.8916 | 79.43447 | 263.3261 | 0.3016582 | 61.67508 | 0.2342156 | 3500 | 5840.000003 | 256.27948 | Ozinga
7361 | 8655 | NA | 194.0414 | 2024-03-04 | Fly.ash | 184.3535 | 79.85432 | 264.2078 | 0.3022406 | 89.93057 | 0.3403782 | 3500 | 6089.999996 | 256.27948 | Ozinga
7362 | 6010 | NA | 195.6028 | 2024-03-04 | Fly.ash | 186.1168 | 80.40012 | 266.5169 | 0.3016698 | 80.81996 | 0.3032451 | 3500 | NA | 256.27948 | Ozinga
7363 | 4319 | NA | 196.1041 | 2024-03-04 | Fly.ash | 186.1168 | 80.40012 | 266.5169 | 0.3016698 | 72.67499 | 0.2726843 | 3500 | 6019.999994 | 256.27948 | Ozinga
7364 | 4377 | NA | 193.8319 | 2024-03-04 | Fly.ash | 183.8916 | 80.19019 | 264.0818 | 0.3036566 | 73.05285 | 0.2766296 | 3500 | NA | 256.27948 | Ozinga
7365 | 3409 | NA | 196.4221 | 2024-03-04 | Fly.ash | 186.3687 | 80.40012 | 266.7688 | 0.301385 | 63.69033 | 0.2387472 | 3500 | 7559.999997 | 256.27948 | Ozinga
7366 | 4827 | NA | 196.2576 | 2024-03-04 | Fly.ash | 186.3687 | 80.40012 | 266.7688 | 0.301385 | 75.65588 | 0.2836009 | 3500 | 6970.000001 | 256.27948 | Ozinga
7367 | 3434 | NA | 196.7086 | 2024-03-04 | Fly.ash | 186.8725 | 80.40012 | 267.2727 | 0.3008168 | 64.11738 | 0.239895 | 3500 | 8010.000004 | 256.27948 | Ozinga
7368 | 5459 | NA | 196.3807 | 2024-03-04 | Fly.ash | 186.3687 | 80.40012 | 266.7688 | 0.301385 | 78.67876 | 0.2949323 | 3500 | 7629.999999 | 256.27948 | Ozinga
7369 | 6328 | NA | 194.6833 | 2024-03-04 | Fly.ash | 184.8993 | 79.43447 | 264.3337 | 0.3005083 | 81.95354 | 0.3100381 | 3500 | NA | 256.27948 | Ozinga
7370 | 5351 | NA | 196.0286 | 2024-03-04 | Fly.ash | 186.1168 | 80.40012 | 266.5169 | 0.3016698 | 78.21693 | 0.2934783 | 3500 | NA | 256.27948 | Ozinga
7371 | 3103 | NA | 196.7298 | 2024-03-04 | Fly.ash | 186.6206 | 79.0986 | 265.7192 | 0.2976774 | 55.16749 | 0.2076157 | 3500 | NA | 256.27948 | Ozinga
7372 | 4442 | NA | 195.3142 | 2024-03-04 | Fly.ash | 183.8916 | 79.93829 | 263.8299 | 0.3029917 | 73.47269 | 0.278485 | 3500 | NA | 256.27948 | Ozinga
7373 | 3836 | NA | 196.3614 | 2024-03-04 | Fly.ash | 185.8649 | 80.14821 | 266.0131 | 0.3012942 | 68.81242 | 0.2586806 | 3500 | NA | 256.27948 | Ozinga
7374 | 4384 | NA | 196.3673 | 2024-03-04 | Fly.ash | 186.1168 | 80.40012 | 266.5169 | 0.3016698 | 73.09483 | 0.2742596 | 3500 | NA | 256.27948 | Ozinga
7375 | 7778 | NA | 193.91 | 2024-03-04 | Fly.ash | 183.8916 | 80.94591 | 264.8376 | 0.3056436 | 86.99167 | 0.3284718 | 3500 | NA | 256.27948 | Ozinga
7376 | 6893 | NA | 193.833 | 2024-03-04 | Fly.ash | 183.5978 | 79.43447 | 263.0322 | 0.3019952 | 84.05276 | 0.3195531 | 3500 | 6810 | 256.27948 | Ozinga
7377 | 6327 | NA | 194.2099 | 2024-03-04 | Fly.ash | 183.8916 | 80.4421 | 264.3337 | 0.3043202 | 81.95354 | 0.3100381 | 3500 | NA | 256.27948 | Ozinga
7378 | 7777 | NA | 194.118 | 2024-03-04 | Fly.ash | 183.8916 | 80.19019 | 264.0818 | 0.3036566 | 86.99167 | 0.3294118 | 3500 | 6310 | 256.27948 | Ozinga
7379 | 5999 | NA | 194.1201 | 2024-03-04 | Fly.ash | 183.8916 | 80.52607 | 264.4177 | 0.3045411 | 80.77798 | 0.3054938 | 3500 | 6570 | 256.27948 | Ozinga
7380 | 5432 | NA | 194.8613 | 2024-03-04 | Fly.ash | 184.6474 | 80.4421 | 265.0895 | 0.3034526 | 78.5528 | 0.2963256 | 3500 | 6730 | 256.27948 | Ozinga
7381 | 4198 | NA | 194.352 | 2024-03-04 | Fly.ash | 184.1436 | 80.19019 | 264.3337 | 0.3033672 | 71.79332 | 0.271601 | 3500 | NA | 256.27948 | Ozinga
7382 | 5460 | NA | 196.7049 | 2024-03-04 | Fly.ash | 186.3687 | 82.16346 | 268.5322 | 0.3059725 | 78.67876 | 0.2929956 | 3500 | NA | 256.27948 | Ozinga
7383 | 6118 | NA | 196.2298 | 2024-03-04 | Fly.ash | 185.8649 | 79.85432 | 265.7192 | 0.3005214 | 81.2398 | 0.3057355 | 3500 | 5500 | 256.27948 | Ozinga
7384 | 7147 | NA | 193.6704 | 2024-03-04 | Fly.ash | 183.5978 | 80.4421 | 264.0399 | 0.3046589 | 84.89245 | 0.3215138 | 3500 | NA | 256.27948 | Ozinga
7385 | 6326 | NA | 194.2338 | 2024-03-04 | Fly.ash | 183.8916 | 79.43447 | 263.3261 | 0.3016582 | 81.95354 | 0.3112245 | 3500 | 6820 | 256.27948 | Ozinga
7386 | 5431 | NA | 194.0743 | 2024-03-04 | Fly.ash | 183.8916 | 79.43447 | 263.3261 | 0.3016582 | 78.5528 | 0.2983099 | 3500 | NA | 256.27948 | Ozinga
7387 | 6199 | NA | 193.0683 | 2024-03-04 | Fly.ash | 182.968 | 79.72837 | 262.6964 | 0.3035001 | 81.49171 | 0.3102126 | 3500 | NA | 256.27948 | Ozinga
7388 | 5546 | NA | 194.2284 | 2024-03-04 | Fly.ash | 184.1436 | 79.93829 | 264.0818 | 0.3027027 | 78.97265 | 0.2990461 | 3500 | NA | 256.27948 | Ozinga
7389 | 4044 | NA | 193.8741 | 2024-03-04 | Fly.ash | 183.5978 | 79.68638 | 263.2841 | 0.3026631 | 70.53378 | 0.2678999 | 3500 | 6700 | 256.27948 | Ozinga
7390 | 6097 | NA | 193.7844 | 2024-03-04 | Fly.ash | 183.5978 | 79.43447 | 263.0322 | 0.3019952 | 81.11385 | 0.3083799 | 3500 | 6720 | 256.27948 | Ozinga
7391 | 6507 | NA | 205.0532 | 2024-03-04 | Fly.ash | 196.7782 | 65.83224 | 262.6104 | 0.250684 | 82.58218 | 0.3144665 | 4000 | NA | 276.69112 | Ozinga
7392 | 6261 | NA | 205.3849 | 2024-03-04 | Fly.ash | 197.0476 | 65.6077 | 262.6553 | 0.2497863 | 81.72897 | 0.3111643 | 4000 | NA | 276.69112 | Ozinga
7393 | 3476 | NA | 207.4374 | 2024-03-04 | Fly.ash | 199.0235 | 66.3262 | 265.3497 | 0.2499577 | 64.75449 | 0.2440345 | 4000 | 7000 | 276.69112 | Ozinga
7394 | 3952 | NA | 209.7938 | 2024-03-04 | Fly.ash | 201.3137 | 67.0896 | 268.4033 | 0.2499582 | 69.82887 | 0.260164 | 4000 | 7870.000001 | 276.69112 | Ozinga
7395 | 3719 | NA | 208.4922 | 2024-03-04 | Fly.ash | 199.7869 | 66.3262 | 266.1131 | 0.2492406 | 67.76319 | 0.2546406 | 4000 | 7180.000006 | 276.69112 | Ozinga
7396 | 5839 | NA | 207.7531 | 2024-03-04 | Fly.ash | 199.0235 | 66.3262 | 265.3497 | 0.2499577 | 80.11235 | 0.3019123 | 4000 | 6919.999994 | 276.69112 | Ozinga
7397 | 7350 | NA | 208.3924 | 2024-03-04 | Fly.ash | 199.7869 | 68.61641 | 268.4033 | 0.2556466 | 85.63579 | 0.3190564 | 4000 | 6529.999999 | 276.69112 | Ozinga
7398 | 9208 | NA | 205.525 | 2024-03-04 | Fly.ash | 196.7782 | 66.10167 | 262.8799 | 0.251452 | 91.83282 | 0.3493338 | 4000 | 6640.000003 | 276.69112 | Ozinga
7399 | 9435 | NA | 206.0137 | 2024-03-04 | Fly.ash | 197.0476 | 65.6077 | 262.6553 | 0.2497863 | 92.68604 | 0.3528808 | 4000 | 6625 | 276.69112 | Ozinga
7400 | 8914 | NA | 208.1332 | 2024-03-04 | Fly.ash | 199.2929 | 66.59564 | 265.8886 | 0.2504644 | 90.75508 | 0.3413275 | 4000 | 6780.000006 | 276.69112 | Ozinga
7401 | 3718 | NA | 208.8178 | 2024-03-04 | Fly.ash | 199.7869 | 66.3262 | 266.1131 | 0.2492406 | 67.76319 | 0.2546406 | 4000 | 7570.000001 | 276.69112 | Ozinga
7402 | 6988 | NA | 208.5667 | 2024-03-04 | Fly.ash | 199.5175 | 66.59564 | 266.1131 | 0.2502531 | 84.37842 | 0.3170773 | 4000 | 6859.999997 | 276.69112 | Ozinga
7403 | 4548 | NA | 208.4461 | 2024-03-04 | Fly.ash | 199.5175 | 66.3262 | 265.8437 | 0.2494932 | 74.13985 | 0.2788851 | 4000 | 7610.000004 | 276.69112 | Ozinga
7404 | 4547 | NA | 208.112 | 2024-03-04 | Fly.ash | 199.0235 | 66.3262 | 265.3497 | 0.2499577 | 74.13985 | 0.2794043 | 4000 | NA | 276.69112 | Ozinga
7405 | 4283 | NA | 208.3471 | 2024-03-04 | Fly.ash | 199.2929 | 66.3262 | 265.6191 | 0.2497041 | 72.43342 | 0.2726965 | 4000 | NA | 276.69112 | Ozinga
7406 | 3431 | NA | 208.2125 | 2024-03-04 | Fly.ash | 199.2929 | 66.59564 | 265.8886 | 0.2504644 | 64.08221 | 0.2410115 | 4000 | 7780.000006 | 276.69112 | Ozinga
7407 | 3602 | NA | 210.7495 | 2024-03-04 | Fly.ash | 201.5832 | 67.35904 | 268.9422 | 0.2504592 | 66.37111 | 0.2467858 | 4000 | NA | 276.69112 | Ozinga
7408 | 4955 | NA | 208.4278 | 2024-03-04 | Fly.ash | 199.5175 | 66.59564 | 266.1131 | 0.2502531 | 76.25043 | 0.2865339 | 4000 | 6850.000007 | 276.69112 | Ozinga
7409 | 4716 | NA | 208.2339 | 2024-03-04 | Fly.ash | 199.2929 | 66.3262 | 265.6191 | 0.2497041 | 74.99306 | 0.2823331 | 4000 | 7319.999994 | 276.69112 | Ozinga
7410 | 6299 | NA | 209.131 | 2024-03-04 | Fly.ash | 200.2809 | 66.3262 | 266.6071 | 0.2487788 | 81.81878 | 0.306889 | 4000 | 6340.000003 | 276.69112 | Ozinga
7411 | 5170 | NA | 207.6048 | 2024-03-04 | Fly.ash | 198.6194 | 66.19148 | 264.8108 | 0.2499576 | 77.28327 | 0.2918433 | 4000 | 7870.000001 | 276.69112 | Ozinga
7412 | 3889 | NA | 211.1237 | 2024-03-04 | Fly.ash | 202.0771 | 67.62848 | 269.7056 | 0.2507493 | 69.37981 | 0.2572428 | 4000 | 7600 | 276.69112 | Ozinga
7413 | 5228 | NA | 208.1792 | 2024-03-04 | Fly.ash | 199.2929 | 64.30543 | 263.5984 | 0.2439523 | 77.55271 | 0.2942078 | 4000 | NA | 276.69112 | Ozinga
7414 | 3011 | NA | 208.3872 | 2024-03-04 | Fly.ash | 199.5175 | 66.3262 | 265.8437 | 0.2494932 | 31.52403 | 0.1185811 | 4000 | NA | 276.69112 | Ozinga
7415 | 3165 | NA | 210.8993 | 2024-03-04 | Fly.ash | 201.673 | 66.95489 | 268.6279 | 0.2492477 | 58.19821 | 0.2166499 | 4000 | NA | 276.69112 | Ozinga
7416 | 5840 | NA | 208.0303 | 2024-03-04 | Fly.ash | 199.0235 | 66.59564 | 265.6191 | 0.2507185 | 80.11235 | 0.3016061 | 4000 | 5850.000007 | 276.69112 | Ozinga
7417 | 4486 | NA | 208.8598 | 2024-03-04 | Fly.ash | 199.7869 | 66.59564 | 266.3826 | 0.25 | 73.7357 | 0.2768038 | 4000 | NA | 276.69112 | Ozinga
7418 | 4412 | NA | 205.8183 | 2024-03-04 | Fly.ash | 196.7782 | 66.37111 | 263.1493 | 0.2522184 | 73.28664 | 0.2784983 | 4000 | 7950.000007 | 276.69112 | Ozinga
7419 | 3520 | NA | 208.2535 | 2024-03-04 | Fly.ash | 199.1582 | 66.37111 | 265.5293 | 0.2499577 | 65.33827 | 0.246068 | 4000 | NA | 276.69112 | Ozinga
7420 | 3755 | NA | 208.4071 | 2024-03-04 | Fly.ash | 199.0235 | 66.86507 | 265.8886 | 0.2514778 | 68.16735 | 0.2563756 | 4000 | NA | 276.69112 | Ozinga
7421 | 5212 | NA | 206 | 2024-03-04 | Fly.ash | 196.7782 | 66.59564 | 263.3738 | 0.2528559 | 77.5078 | 0.2942882 | 4000 | 6110 | 276.69112 | Ozinga
7422 | 3387 | NA | 208.9414 | 2024-03-04 | Fly.ash | 199.5175 | 66.3262 | 265.8437 | 0.2494932 | 63.49712 | 0.2388514 | 4000 | 6860 | 276.69112 | Ozinga
7423 | 6298 | NA | 208.8836 | 2024-03-04 | Fly.ash | 199.5175 | 66.3262 | 265.8437 | 0.2494932 | 81.81878 | 0.3077703 | 4000 | NA | 276.69112 | Ozinga
7424 | 5385 | NA | 206.8995 | 2024-03-04 | Fly.ash | 197.5416 | 65.6077 | 263.1493 | 0.2493174 | 78.36102 | 0.2977816 | 4000 | NA | 276.69112 | Ozinga
7425 | 3958 | NA | 208.82 | 2024-03-04 | Fly.ash | 199.2929 | 67.0896 | 266.3826 | 0.2518543 | 69.87378 | 0.2623061 | 4000 | 6990 | 276.69112 | Ozinga
7426 | 4485 | NA | 208.8413 | 2024-03-04 | Fly.ash | 199.2929 | 66.3262 | 265.6191 | 0.2497041 | 73.7357 | 0.2775993 | 4000 | NA | 276.69112 | Ozinga
7427 | 6068 | NA | 208.2038 | 2024-03-04 | Fly.ash | 199.2929 | 66.3262 | 265.6191 | 0.2497041 | 80.96557 | 0.3048183 | 4000 | NA | 276.69112 | Ozinga
7428 | 4413 | NA | 208.8724 | 2024-03-04 | Fly.ash | 199.2929 | 66.59564 | 265.8886 | 0.2504644 | 73.28664 | 0.2756291 | 4000 | NA | 276.69112 | Ozinga
7429 | 6170 | NA | 208.2764 | 2024-03-04 | Fly.ash | 199.0235 | 66.59564 | 265.6191 | 0.2507185 | 81.36972 | 0.3063398 | 4000 | NA | 276.69112 | Ozinga
7430 | 5308 | NA | 208.7497 | 2024-03-04 | Fly.ash | 199.2929 | 67.0896 | 266.3826 | 0.2518543 | 77.95686 | 0.29265 | 4000 | NA | 276.69112 | Ozinga
7431 | 8482 | NA | 206.1272 | 2024-03-04 | Fly.ash | 197.0476 | 65.83224 | 262.8799 | 0.2504271 | 89.31809 | 0.3397677 | 4000 | NA | 276.69112 | Ozinga
7432 | 5720 | NA | 210.0147 | 2024-03-04 | Fly.ash | 200.8198 | 66.59564 | 267.4154 | 0.2490344 | 79.66329 | 0.2979009 | 4000 | NA | 276.69112 | Ozinga
7433 | 6942 | NA | 206.0556 | 2024-03-04 | Fly.ash | 196.7782 | 65.83224 | 262.6104 | 0.250684 | 84.24371 | 0.3207934 | 4000 | 6320 | 276.69112 | Ozinga
7434 | 5614 | NA | 208.6568 | 2024-03-04 | Fly.ash | 199.2929 | 66.59564 | 265.8886 | 0.2504644 | 79.25914 | 0.2980915 | 4000 | 6200 | 276.69112 | Ozinga
7435 | 5483 | NA | 206.3207 | 2024-03-04 | Fly.ash | 197.0476 | 66.10167 | 263.1493 | 0.2511945 | 78.76517 | 0.2993174 | 4000 | 6230 | 276.69112 | Ozinga
7436 | 4639 | NA | 212.5065 | 2024-03-04 | Fly.ash | 200.3258 | 66.86507 | 267.1909 | 0.2502521 | 74.58891 | 0.2791597 | 4000 | NA | 276.69112 | Ozinga
7437 | 6606 | NA | 205.9272 | 2024-03-04 | Fly.ash | 196.7782 | 67.0896 | 263.8678 | 0.2542546 | 82.98634 | 0.3144997 | 4000 | NA | 276.69112 | Ozinga
7438 | 3736 | NA | 214.4675 | 2024-03-04 | Fly.ash | 206.6679 | 70.27065 | 276.9386 | 0.2537409 | 67.95355 | 0.2453741 | 4000 | NA | 276.69112 | Ozinga
7439 | 6917 | NA | 215.3297 | 2024-03-04 | Fly.ash | 206.8461 | 71.652 | 278.4982 | 0.25728 | 84.12872 | 0.30208 | 4000 | NA | 276.69112 | Ozinga
7440 | 7614 | NA | 214.8268 | 2024-03-04 | Fly.ash | 206.5342 | 70.09241 | 276.6266 | 0.2533827 | 86.53495 | 0.3128222 | 4000 | NA | 276.69112 | Ozinga
7441 | 7928 | NA | 216.0424 | 2024-03-04 | Fly.ash | 207.6037 | 70.62713 | 278.2308 | 0.2538437 | 87.51526 | 0.314542 | 4000 | NA | 276.69112 | Ozinga
7442 | 9028 | NA | 214.5417 | 2024-03-04 | Fly.ash | 206.2669 | 71.60744 | 277.8743 | 0.2576972 | 91.1246 | 0.3279346 | 4000 | NA | 276.69112 | Ozinga
7443 | 8408 | NA | 213.7523 | 2024-03-04 | Fly.ash | 205.242 | 70.40433 | 275.6463 | 0.2554155 | 89.07485 | 0.323149 | 4000 | NA | 276.69112 | Ozinga
7444 | 4452 | NA | 238.9693 | 2024-03-04 | Fly.ash | 225.0721 | 75.19215 | 300.2642 | 0.2504199 | 73.55297 | 0.2449608 | 3500 | 7810.000004 | 256.27948 | Ozinga
7445 | 9538 | NA | 231.4902 | 2024-03-04 | Fly.ash | 224.8199 | 75.19215 | 300.0121 | 0.2506304 | 93.01299 | 0.3100308 | 3500 | NA | 256.27948 | Ozinga
7446 | 4832 | NA | 231.8176 | 2024-03-04 | Fly.ash | 224.5677 | 75.19215 | 299.7599 | 0.2508413 | 75.69652 | 0.2525238 | 3500 | NA | 256.27948 | Ozinga
7447 | 6231 | NA | 232.7353 | 2024-03-04 | Fly.ash | 225.5765 | 74.93997 | 300.5164 | 0.2493706 | 81.62278 | 0.2716084 | 3500 | NA | 256.27948 | Ozinga
7448 | 4385 | NA | 232.5095 | 2024-03-04 | Fly.ash | 225.0721 | 74.93997 | 300.0121 | 0.2497899 | 73.13267 | 0.2437658 | 3500 | NA | 256.27948 | Ozinga
7449 | 6348 | NA | 232.3852 | 2024-03-04 | Fly.ash | 225.0721 | 74.93997 | 300.0121 | 0.2497899 | 82.04309 | 0.273466 | 3500 | NA | 256.27948 | Ozinga
7450 | 5199 | NA | 234.2692 | 2024-03-04 | Fly.ash | 227.3417 | 75.86464 | 303.2064 | 0.2502079 | 77.46179 | 0.2554755 | 3500 | NA | 256.27948 | Ozinga
7451 | 5449 | NA | 232.3605 | 2024-03-04 | Fly.ash | 225.3243 | 75.44433 | 300.7686 | 0.2508385 | 78.63863 | 0.2614589 | 3500 | NA | 256.27948 | Ozinga
7452 | 4036 | NA | 232.2895 | 2024-03-04 | Fly.ash | 225.0721 | 74.93997 | 300.0121 | 0.2497899 | 70.50095 | 0.2349937 | 3500 | NA | 256.27948 | Ozinga
7453 | 6110 | NA | 231.8829 | 2024-03-04 | Fly.ash | 224.5677 | 75.19215 | 299.7599 | 0.2508413 | 81.20248 | 0.2708918 | 3500 | NA | 256.27948 | Ozinga
7454 | 5565 | NA | 232.9086 | 2024-03-04 | Fly.ash | 225.8286 | 75.19215 | 301.0208 | 0.2497906 | 79.05894 | 0.2626361 | 3500 | NA | 256.27948 | Ozinga
7455 | 8202 | NA | 232.2744 | 2024-03-04 | Fly.ash | 225.0721 | 74.93997 | 300.0121 | 0.2497899 | 88.38966 | 0.2946203 | 3500 | NA | 256.27948 | Ozinga
7456 | 3438 | NA | 235.4364 | 2024-03-04 | Fly.ash | 228.0983 | 75.86464 | 303.9629 | 0.2495852 | 64.18022 | 0.2111449 | 3500 | 6820 | 256.27948 | Ozinga
7457 | 3759 | NA | 269.2259 | 2024-03-04 | NA | 265 | 0 | 265 | 0 | 68.19321 | 0.2573329 | 3500 | 6459.999997 | 256.27948 | Ozinga
7458 | 4239 | NA | 265.9321 | 2024-03-04 | NA | 261.7463 | 0 | 261.7463 | 0 | 72.07964 | 0.2753798 | 3500 | 5659.999997 | 256.27948 | Ozinga
7459 | 3866 | NA | 265.9859 | 2024-03-04 | NA | 261.5203 | 0 | 261.5203 | 0 | 69.09703 | 0.2642129 | 3500 | 6559.999997 | 256.27948 | Ozinga
7460 | 3225 | NA | 263.3963 | 2024-03-04 | NA | 258.5829 | 0 | 258.5829 | 0 | 59.96845 | 0.2319119 | 3500 | 6819.999994 | 256.27948 | Ozinga
7461 | 4426 | NA | 266.1168 | 2024-03-04 | NA | 261.7463 | 0 | 261.7463 | 0 | 73.34499 | 0.2802141 | 3500 | 5789.999996 | 256.27948 | Ozinga
7462 | 6648 | NA | 266.0979 | 2024-03-04 | NA | 262.0174 | 0 | 262.0174 | 0 | 83.10624 | 0.3171783 | 3500 | 6229.999999 | 256.27948 | Ozinga
7463 | 6304 | NA | 266.0449 | 2024-03-04 | NA | 261.7463 | 0 | 261.7463 | 0 | 81.84089 | 0.3126727 | 3500 | 5840.000003 | 256.27948 | Ozinga
7464 | 5149 | NA | 266.3012 | 2024-03-04 | NA | 262.0174 | 0 | 262.0174 | 0 | 77.18622 | 0.2945843 | 3500 | 5870.000001 | 256.27948 | Ozinga
7465 | 6872 | NA | 266.4202 | 2024-03-04 | NA | 262.2434 | 0 | 262.2434 | 0 | 83.96487 | 0.3201792 | 3500 | 5329.999999 | 256.27948 | Ozinga
7466 | 7087 | NA | 263.0855 | 2024-03-04 | NA | 258.5829 | 0 | 258.5829 | 0 | 84.68793 | 0.3275079 | 3500 | 5759.999997 | 256.27948 | Ozinga
7467 | 9714 | NA | 265.6704 | 2024-03-04 | NA | 261.5203 | 0 | 261.5203 | 0 | 93.68094 | 0.3582167 | 3500 | 6259.999997 | 256.27948 | Ozinga
7468 | 8789 | NA | 266.2138 | 2024-03-04 | NA | 262.0174 | 0 | 262.0174 | 0 | 90.29161 | 0.3446016 | 3500 | NA | 256.27948 | Ozinga
7469 | 8522 | NA | 265.7635 | 2024-03-04 | NA | 261.7463 | 0 | 261.7463 | 0 | 89.47817 | 0.3418508 | 3500 | 6470.000001 | 256.27948 | Ozinga
7470 | 6071 | NA | 265.6404 | 2024-03-04 | NA | 261.5203 | 0 | 261.5203 | 0 | 80.98227 | 0.3096596 | 3500 | 5650.000007 | 256.27948 | Ozinga
7471 | 6171 | NA | 265.9078 | 2024-03-04 | NA | 261.7463 | 0 | 261.7463 | 0 | 81.38898 | 0.3109461 | 3500 | 4859.999997 | 256.27948 | Ozinga
7472 | 5953 | NA | 266.128 | 2024-03-04 | NA | 262.0174 | 0 | 262.0174 | 0 | 80.57555 | 0.3075198 | 3500 | 5859.999997 | 256.27948 | Ozinga
7473 | 6870 | NA | 265.6983 | 2024-03-04 | NA | 261.5203 | 0 | 261.5203 | 0 | 83.96487 | 0.3210645 | 3500 | 6250.000007 | 256.27948 | Ozinga
7474 | 4735 | NA | 265.7526 | 2024-03-04 | NA | 261.5203 | 0 | 261.5203 | 0 | 75.06225 | 0.2870226 | 3500 | 6419.999994 | 256.27948 | Ozinga
7475 | 7477 | NA | 266.0043 | 2024-03-04 | NA | 262.0174 | 0 | 262.0174 | 0 | 86.08885 | 0.3285616 | 3500 | 6189.999996 | 256.27948 | Ozinga
7476 | 4561 | NA | 265.8214 | 2024-03-04 | NA | 261.5203 | 0 | 261.5203 | 0 | 74.20362 | 0.2837394 | 3500 | 6850.000007 | 256.27948 | Ozinga
7477 | 11810 | NA | 263.6491 | 2024-03-04 | NA | 259.8482 | 0 | 259.8482 | 0 | 107.5546 | 0.413913 | 3500 | 5940.000003 | 256.27948 | Ozinga
7478 | 7605 | NA | 265.8474 | 2024-03-04 | NA | 261.7463 | 0 | 261.7463 | 0 | 86.49557 | 0.3304558 | 3500 | 7110.000004 | 256.27948 | Ozinga
7479 | 4737 | NA | 266.2189 | 2024-03-04 | NA | 262.0174 | 0 | 262.0174 | 0 | 75.06225 | 0.2864781 | 3500 | 6950.000007 | 256.27948 | Ozinga
7480 | 5317 | NA | 266.4328 | 2024-03-04 | NA | 262.2434 | 0 | 262.2434 | 0 | 77.99966 | 0.2974324 | 3500 | 6419.999994 | 256.27948 | Ozinga
7481 | 5952 | NA | 265.9889 | 2024-03-04 | NA | 261.7463 | 0 | 261.7463 | 0 | 80.57555 | 0.3078384 | 3500 | 6719.999994 | 256.27948 | Ozinga
7482 | 6985 | NA | 266.3245 | 2024-03-04 | NA | 262.0174 | 0 | 262.0174 | 0 | 84.37159 | 0.3220076 | 3500 | 6170.000001 | 256.27948 | Ozinga
7483 | 7240 | NA | 265.9366 | 2024-03-04 | NA | 261.5203 | 0 | 261.5203 | 0 | 85.23022 | 0.3259029 | 3500 | 7110.000004 | 256.27948 | Ozinga
7484 | 7879 | NA | 266.2238 | 2024-03-04 | NA | 261.7463 | 0 | 261.7463 | 0 | 87.3542 | 0.3337362 | 3500 | 5980.000006 | 256.27948 | Ozinga
7485 | 5508 | NA | 263.3643 | 2024-03-04 | NA | 258.854 | 0 | 258.854 | 0 | 78.8131 | 0.3044693 | 3500 | 6489.999996 | 256.27948 | Ozinga
7486 | 4794 | NA | 266.4581 | 2024-03-04 | NA | 262.0174 | 0 | 262.0174 | 0 | 75.46896 | 0.2880304 | 3500 | 5459.999997 | 256.27948 | Ozinga
7487 | 3161 | NA | 267.1591 | 2024-03-04 | NA | 262.5145 | 0 | 262.5145 | 0 | 58.07043 | 0.2212085 | 3500 | 6550.000007 | 256.27948 | Ozinga
7488 | 4969 | NA | 265.7355 | 2024-03-04 | NA | 261.5203 | 0 | 261.5203 | 0 | 76.32759 | 0.2918611 | 3500 | 6259.999997 | 256.27948 | Ozinga
7489 | 3555 | NA | 266.4264 | 2024-03-04 | NA | 261.7463 | 0 | 261.7463 | 0 | 65.70771 | 0.2510359 | 3500 | 6889.999996 | 256.27948 | Ozinga
7490 | 4365 | NA | 263.8026 | 2024-03-04 | NA | 259.08 | 0 | 259.08 | 0 | 72.93827 | 0.281528 | 3500 | 6729.999999 | 256.27948 | Ozinga
7491 | 3210 | NA | 264.6382 | 2024-03-04 | NA | 259.8482 | 0 | 259.8482 | 0 | 59.51654 | 0.2290435 | 3500 | 6919.999994 | 256.27948 | Ozinga
7492 | 3258 | NA | 267.5902 | 2024-03-04 | NA | 262.7856 | 0 | 262.7856 | 0 | 61.05304 | 0.2323302 | 3500 | 6840.000003 | 256.27948 | Ozinga
7493 | 3236 | NA | 263.759 | 2024-03-04 | NA | 258.854 | 0 | 258.854 | 0 | 60.37517 | 0.2332402 | 3500 | 6470.000001 | 256.27948 | Ozinga
7494 | 6172 | NA | 266.6523 | 2024-03-04 | NA | 262.0174 | 0 | 262.0174 | 0 | 81.38898 | 0.3106244 | 3500 | 6729.999999 | 256.27948 | Ozinga
7495 | 5050 | NA | 266.1381 | 2024-03-04 | NA | 261.5203 | 0 | 261.5203 | 0 | 76.73431 | 0.2934163 | 3500 | NA | 256.27948 | Ozinga
7496 | 3088 | NA | 267.4918 | 2024-03-04 | NA | 262.7856 | 0 | 262.7856 | 0 | 54.27439 | 0.2065348 | 3500 | 6629.999999 | 256.27948 | Ozinga
7497 | 3515 | NA | 266.9865 | 2024-03-04 | NA | 262.2434 | 0 | 262.2434 | 0 | 65.30099 | 0.2490091 | 3500 | 6659.999997 | 256.27948 | Ozinga
7498 | 3047 | NA | 266.8264 | 2024-03-04 | NA | 262.0174 | 0 | 262.0174 | 0 | 50.02643 | 0.1909279 | 3500 | 6880.000006 | 256.27948 | Ozinga
7499 | 11811 | NA | 263.9563 | 2024-03-04 | NA | 259.8482 | 0 | 259.8482 | 0 | 107.5546 | 0.413913 | 3500 | 6340.000003 | 256.27948 | Ozinga
7500 | 5148 | NA | 266.3838 | 2024-03-04 | NA | 261.7463 | 0 | 261.7463 | 0 | 77.18622 | 0.2948895 | 3500 | 6470.000001 | 256.27948 | Ozinga
7501 | 6072 | NA | 266.0063 | 2024-03-04 | NA | 261.5203 | 0 | 261.5203 | 0 | 80.98227 | 0.3096596 | 3500 | 6829.999999 | 256.27948 | Ozinga
7502 | 6073 | NA | 266.0391 | 2024-03-04 | NA | 261.5203 | 0 | 261.5203 | 0 | 80.98227 | 0.3096596 | 3500 | 6740.000003 | 256.27948 | Ozinga
7503 | 4736 | NA | 266.4419 | 2024-03-04 | NA | 261.7463 | 0 | 261.7463 | 0 | 75.06225 | 0.2867749 | 3500 | 6410.000004 | 256.27948 | Ozinga
7504 | 5522 | NA | 267.1004 | 2024-03-04 | NA | 262.5145 | 0 | 262.5145 | 0 | 78.85829 | 0.3003959 | 3500 | 5859.999997 | 256.27948 | Ozinga
7505 | 9038 | NA | 266.3474 | 2024-03-04 | NA | 262.0174 | 0 | 262.0174 | 0 | 91.15024 | 0.3478786 | 3500 | 6240.000003 | 256.27948 | Ozinga
7506 | 7749 | NA | 265.9337 | 2024-03-04 | NA | 261.5203 | 0 | 261.5203 | 0 | 86.90229 | 0.3322965 | 3500 | 6440.000003 | 256.27948 | Ozinga
7507 | 8007 | NA | 266.2032 | 2024-03-04 | NA | 261.7463 | 0 | 261.7463 | 0 | 87.76092 | 0.3352901 | 3500 | 6200 | 256.27948 | Ozinga
7508 | 5051 | NA | 267.8523 | 2024-03-04 | NA | 261.7463 | 0 | 261.7463 | 0 | 76.73431 | 0.293163 | 3500 | 6110.000004 | 256.27948 | Ozinga
7509 | 5413 | NA | 266.6576 | 2024-03-04 | NA | 262.2434 | 0 | 262.2434 | 0 | 78.45157 | 0.2991556 | 3500 | 5819.999994 | 256.27948 | Ozinga
7510 | 3822 | NA | 266.1368 | 2024-03-04 | NA | 261.5203 | 0 | 261.5203 | 0 | 68.69031 | 0.2626577 | 3500 | 6110.000004 | 256.27948 | Ozinga
7511 | 8008 | NA | 266.368 | 2024-03-04 | NA | 262.0174 | 0 | 262.0174 | 0 | 87.76092 | 0.3349431 | 3500 | 6680.000006 | 256.27948 | Ozinga
7512 | 6379 | NA | 263.3543 | 2024-03-04 | NA | 258.854 | 0 | 258.854 | 0 | 82.15723 | 0.3173883 | 3500 | 6389.999996 | 256.27948 | Ozinga
7513 | 3151 | NA | 264.2677 | 2024-03-04 | NA | 259.5771 | 0 | 259.5771 | 0 | 57.84448 | 0.2228412 | 3500 | 6170.000001 | 256.27948 | Ozinga
7514 | 6074 | NA | 266.4904 | 2024-03-04 | NA | 261.7463 | 0 | 261.7463 | 0 | 80.98227 | 0.3093923 | 3500 | 5700 | 256.27948 | Ozinga
7515 | 5736 | NA | 264.8038 | 2024-03-04 | NA | 260.1194 | 0 | 260.1194 | 0 | 79.67173 | 0.3062891 | 3500 | 5929.999999 | 256.27948 | Ozinga
7516 | 4738 | NA | 267.0296 | 2024-03-04 | NA | 262.2434 | 0 | 262.2434 | 0 | 75.06225 | 0.2862313 | 3500 | 7189.999996 | 256.27948 | Ozinga
7517 | 6413 | NA | 266.2739 | 2024-03-04 | NA | 261.5203 | 0 | 261.5203 | 0 | 82.24761 | 0.314498 | 3500 | NA | 256.27948 | Ozinga
7518 | 7878 | NA | 266.266 | 2024-03-04 | NA | 261.5203 | 0 | 261.5203 | 0 | 87.3542 | 0.3340245 | 3500 | 5880.000006 | 256.27948 | Ozinga
7519 | 6646 | NA | 266.6723 | 2024-03-04 | NA | 262.0174 | 0 | 262.0174 | 0 | 83.10624 | 0.3171783 | 3500 | 7410.000004 | 256.27948 | Ozinga
7520 | 8006 | NA | 266.3517 | 2024-03-04 | NA | 261.5203 | 0 | 261.5203 | 0 | 87.76092 | 0.3355797 | 3500 | 6529.999999 | 256.27948 | Ozinga
7521 | 9142 | NA | 266.8708 | 2024-03-04 | NA | 262.2434 | 0 | 262.2434 | 0 | 91.60215 | 0.3493021 | 3500 | 5740.000003 | 256.27948 | Ozinga
7522 | 8077 | NA | 263.2779 | 2024-03-04 | NA | 258.5829 | 0 | 258.5829 | 0 | 88.03206 | 0.3404404 | 3500 | NA | 256.27948 | Ozinga
7523 | 3867 | NA | 266.4999 | 2024-03-04 | NA | 261.5203 | 0 | 261.5203 | 0 | 69.09703 | 0.2642129 | 3500 | 5980.000006 | 256.27948 | Ozinga
7524 | 5625 | NA | 266.7169 | 2024-03-04 | NA | 262.0174 | 0 | 262.0174 | 0 | 79.26501 | 0.3025181 | 3500 | 7419.999994 | 256.27948 | Ozinga
7525 | 6645 | NA | 266.4015 | 2024-03-04 | NA | 261.7463 | 0 | 261.7463 | 0 | 83.10624 | 0.3175069 | 3500 | 6500 | 256.27948 | Ozinga
7526 | 3975 | NA | 266.841 | 2024-03-04 | NA | 262.0174 | 0 | 262.0174 | 0 | 69.95566 | 0.2669886 | 3500 | NA | 256.27948 | Ozinga
7527 | 3868 | NA | 268.5174 | 2024-03-04 | NA | 263.7798 | 0 | 263.7798 | 0 | 69.09703 | 0.2619496 | 3500 | 6189.999996 | 256.27948 | Ozinga
7528 | 3172 | NA | 269.4969 | 2024-03-04 | NA | 264.6837 | 0 | 264.6837 | 0 | 58.52234 | 0.221103 | 3500 | NA | 256.27948 | Ozinga
7529 | 6315 | NA | 269.3602 | 2024-03-04 | NA | 264.6385 | 0 | 264.6385 | 0 | 81.88609 | 0.3094262 | 3500 | 6650.000007 | 256.27948 | Ozinga
7530 | 6846 | NA | 263.2927 | 2024-03-04 | NA | 258.5829 | 0 | 258.5829 | 0 | 83.87449 | 0.3243621 | 3500 | 6059.999997 | 256.27948 | Ozinga
7531 | 5412 | NA | 266.5307 | 2024-03-04 | NA | 261.7463 | 0 | 261.7463 | 0 | 78.45157 | 0.2997238 | 3500 | NA | 256.27948 | Ozinga
7532 | 6871 | NA | 266.8771 | 2024-03-04 | NA | 262.2434 | 0 | 262.2434 | 0 | 83.96487 | 0.3201792 | 3500 | 7170.000001 | 256.27948 | Ozinga
7533 | 3729 | NA | 267.6297 | 2024-03-04 | NA | 261.5203 | 0 | 261.5203 | 0 | 67.83169 | 0.2593745 | 3500 | 7110 | 256.27948 | Ozinga
7534 | 4563 | NA | 269.1315 | 2024-03-04 | NA | 263.2827 | 0 | 263.2827 | 0 | 74.20362 | 0.28184 | 3500 | 6640 | 256.27948 | Ozinga
7535 | 6984 | NA | 267.5886 | 2024-03-04 | NA | 261.7463 | 0 | 261.7463 | 0 | 84.37159 | 0.3223412 | 3500 | 8030 | 256.27948 | Ozinga
7536 | 4240 | NA | 268.1757 | 2024-03-04 | NA | 262.2434 | 0 | 262.2434 | 0 | 72.07964 | 0.2748578 | 3500 | 7100 | 256.27948 | Ozinga
7537 | 6647 | NA | 267.8515 | 2024-03-04 | NA | 262.0174 | 0 | 262.0174 | 0 | 83.10624 | 0.3171783 | 3500 | 7130 | 256.27948 | Ozinga
7538 | 3187 | NA | 268.2746 | 2024-03-04 | NA | 262.2434 | 0 | 262.2434 | 0 | 58.92906 | 0.2247114 | 3500 | 6920 | 256.27948 | Ozinga
7539 | 4793 | NA | 267.9595 | 2024-03-04 | NA | 262.0174 | 0 | 262.0174 | 0 | 75.46896 | 0.2880304 | 3500 | 7890 | 256.27948 | Ozinga
7540 | 5931 | NA | 264.8402 | 2024-03-04 | NA | 258.854 | 0 | 258.854 | 0 | 80.48516 | 0.3109288 | 3500 | 6930 | 256.27948 | Ozinga
7541 | 5622 | NA | 264.7102 | 2024-03-04 | NA | 258.854 | 0 | 258.854 | 0 | 79.26501 | 0.3062151 | 3500 | 6800 | 256.27948 | Ozinga
7542 | 3677 | NA | 272.1112 | 2024-03-04 | NA | 265.9942 | 0 | 265.9942 | 0 | 67.33458 | 0.2531431 | 3500 | 6270 | 256.27948 | Ozinga
7543 | 3481 | NA | 267.5088 | 2024-03-04 | NA | 261.5203 | 0 | 261.5203 | 0 | 64.84908 | 0.2479696 | 3500 | 6370 | 256.27948 | Ozinga
7544 | 5623 | NA | 267.3635 | 2024-03-04 | NA | 261.5203 | 0 | 261.5203 | 0 | 79.26501 | 0.3030931 | 3500 | 6740 | 256.27948 | Ozinga
7545 | 5530 | NA | 270.3627 | 2024-03-04 | NA | 264.4577 | 0 | 264.4577 | 0 | 78.90348 | 0.2983595 | 3500 | 6110 | 256.27948 | Ozinga
7546 | 4010 | NA | 270.7067 | 2024-03-04 | NA | 264.7289 | 0 | 264.7289 | 0 | 70.31719 | 0.2656197 | 3500 | 6990 | 256.27948 | Ozinga
7547 | 7351 | NA | 267.5569 | 2024-03-04 | NA | 261.7463 | 0 | 261.7463 | 0 | 85.63694 | 0.3271754 | 3500 | 6820 | 256.27948 | Ozinga
7548 | 5624 | NA | 267.391 | 2024-03-04 | NA | 261.5203 | 0 | 261.5203 | 0 | 79.26501 | 0.3030931 | 3500 | 6870 | 256.27948 | Ozinga
7549 | 6303 | NA | 267.229 | 2024-03-04 | NA | 261.5203 | 0 | 261.5203 | 0 | 81.84089 | 0.3129428 | 3500 | 7730 | 256.27948 | Ozinga
7550 | 5237 | NA | 267.9725 | 2024-03-04 | NA | 262.2434 | 0 | 262.2434 | 0 | 77.59294 | 0.2958814 | 3500 | 6780 | 256.27948 | Ozinga
7551 | 5052 | NA | 267.946 | 2024-03-04 | NA | 262.0174 | 0 | 262.0174 | 0 | 76.73431 | 0.2928596 | 3500 | 6900 | 256.27948 | Ozinga
7552 | 6305 | NA | 268.3242 | 2024-03-04 | NA | 262.5145 | 0 | 262.5145 | 0 | 81.84089 | 0.3117576 | 3500 | 6640 | 256.27948 | Ozinga
7553 | 3926 | NA | 264.5956 | 2024-03-04 | NA | 258.5829 | 0 | 258.5829 | 0 | 69.59413 | 0.2691367 | 3500 | 6910 | 256.27948 | Ozinga
7554 | 5621 | NA | 264.4892 | 2024-03-04 | NA | 258.5829 | 0 | 258.5829 | 0 | 79.26501 | 0.3065362 | 3500 | 7930 | 256.27948 | Ozinga
7555 | 3235 | NA | 264.6767 | 2024-03-04 | NA | 258.5829 | 0 | 258.5829 | 0 | 60.37517 | 0.2334848 | 3500 | 7140 | 256.27948 | Ozinga
7556 | 3346 | NA | 268.3309 | 2024-03-04 | NA | 262.2434 | 0 | 262.2434 | 0 | 62.77029 | 0.239359 | 3500 | 6870 | 256.27948 | Ozinga
7557 | 3232 | NA | 268.1107 | 2024-03-04 | NA | 262.0174 | 0 | 262.0174 | 0 | 60.19441 | 0.2297344 | 3500 | 6970 | 256.27948 | Ozinga
7558 | 7088 | NA | 263.5022 | 2024-03-04 | NA | 258.5829 | 0 | 258.5829 | 0 | 84.68793 | 0.3275079 | 3500 | NA | 256.27948 | Ozinga
7559 | 4884 | NA | 267.351 | 2024-03-04 | NA | 261.5203 | 0 | 261.5203 | 0 | 75.87568 | 0.2901331 | 3500 | 6890 | 256.27948 | Ozinga
7560 | 3823 | NA | 268.6986 | 2024-03-04 | NA | 262.7856 | 0 | 262.7856 | 0 | 68.69031 | 0.2613929 | 3500 | 6960 | 256.27948 | Ozinga
7561 | 6412 | NA | 267.2656 | 2024-03-04 | NA | 261.5203 | 0 | 261.5203 | 0 | 82.24761 | 0.314498 | 3500 | 7180 | 256.27948 | Ozinga
7562 | 7198 | NA | 264.4084 | 2024-03-04 | NA | 258.5829 | 0 | 258.5829 | 0 | 85.09465 | 0.3290807 | 3500 | 7120 | 256.27948 | Ozinga
7563 | 6380 | NA | 264.875 | 2024-03-04 | NA | 259.08 | 0 | 259.08 | 0 | 82.15723 | 0.3171115 | 3500 | 7130 | 256.27948 | Ozinga
7564 | 11869 | NA | 265.3592 | 2024-03-04 | NA | 259.8482 | 0 | 259.8482 | 0 | 108.6843 | 0.4182609 | 3500 | 6115 | 256.27948 | Ozinga
7565 | 8638 | NA | 268.6543 | 2024-03-04 | NA | 262.7856 | 0 | 262.7856 | 0 | 89.88489 | 0.3420464 | 3500 | 7100 | 256.27948 | Ozinga
7566 | 6760 | NA | 267.4032 | 2024-03-04 | NA | 261.7463 | 0 | 261.7463 | 0 | 83.51296 | 0.3190608 | 3500 | NA | 256.27948 | Ozinga
7567 | 8284 | NA | 268.2362 | 2024-03-04 | NA | 262.5145 | 0 | 262.5145 | 0 | 88.61954 | 0.3375796 | 3500 | NA | 256.27948 | Ozinga
7568 | 9037 | NA | 267.4445 | 2024-03-04 | NA | 261.7463 | 0 | 261.7463 | 0 | 91.15024 | 0.348239 | 3500 | NA | 256.27948 | Ozinga
7569 | 6983 | NA | 267.4821 | 2024-03-04 | NA | 261.5203 | 0 | 261.5203 | 0 | 84.37159 | 0.3226197 | 3500 | NA | 256.27948 | Ozinga
7570 | 8788 | NA | 267.7651 | 2024-03-04 | NA | 262.0174 | 0 | 262.0174 | 0 | 90.29161 | 0.3446016 | 3500 | 7260 | 256.27948 | Ozinga
7571 | 4968 | NA | 264.9789 | 2024-03-04 | NA | 259.08 | 0 | 259.08 | 0 | 76.32759 | 0.2946102 | 3500 | 6920 | 256.27948 | Ozinga
7572 | 6644 | NA | 267.2852 | 2024-03-04 | NA | 261.5203 | 0 | 261.5203 | 0 | 83.10624 | 0.3177812 | 3500 | NA | 256.27948 | Ozinga
7573 | 9267 | NA | 267.3487 | 2024-03-04 | NA | 261.7463 | 0 | 261.7463 | 0 | 92.00887 | 0.3515193 | 3500 | 7350 | 256.27948 | Ozinga
7574 | 8961 | NA | 263.9698 | 2024-03-04 | NA | 258.7185 | 0 | 258.7185 | 0 | 90.92428 | 0.351441 | 3500 | 7050 | 256.27948 | Ozinga
7575 | 5507 | NA | 264.5159 | 2024-03-04 | NA | 258.5829 | 0 | 258.5829 | 0 | 78.8131 | 0.3047885 | 3500 | 6870 | 256.27948 | Ozinga
7576 | 6529 | NA | 267.6191 | 2024-03-04 | NA | 261.7463 | 0 | 261.7463 | 0 | 82.65433 | 0.3157804 | 3500 | 6640 | 256.27948 | Ozinga
7577 | 5521 | NA | 267.3865 | 2024-03-04 | NA | 261.5203 | 0 | 261.5203 | 0 | 78.85829 | 0.3015379 | 3500 | 6900 | 256.27948 | Ozinga
7578 | 6845 | NA | 264.4041 | 2024-03-04 | NA | 258.5829 | 0 | 258.5829 | 0 | 83.87449 | 0.3243621 | 3500 | 5410 | 256.27948 | Ozinga
7579 | 10052 | NA | 264.3092 | 2024-03-04 | NA | 258.5829 | 0 | 258.5829 | 0 | 95.17224 | 0.3680531 | 3500 | NA | 256.27948 | Ozinga
7580 | 8722 | NA | 266.14 | 2024-03-04 | NA | 260.3453 | 0 | 260.3453 | 0 | 90.15604 | 0.346294 | 3500 | NA | 256.27948 | Ozinga
7581 | 8283 | NA | 267.5215 | 2024-03-04 | NA | 261.7463 | 0 | 261.7463 | 0 | 88.61954 | 0.3385704 | 3500 | 7090 | 256.27948 | Ozinga
7582 | 5634 | NA | 270.5475 | 2024-03-04 | NA | 264.7289 | 0 | 264.7289 | 0 | 79.3102 | 0.2995903 | 3500 | 6990 | 256.27948 | Ozinga
7583 | 5236 | NA | 267.7058 | 2024-03-04 | NA | 261.7463 | 0 | 261.7463 | 0 | 77.59294 | 0.2964434 | 3500 | 7020 | 256.27948 | Ozinga
7584 | 4641 | NA | 264.8478 | 2024-03-04 | NA | 258.854 | 0 | 258.854 | 0 | 74.61034 | 0.2882332 | 3500 | 6950 | 256.27948 | Ozinga
7585 | 4562 | NA | 267.8904 | 2024-03-04 | NA | 262.0174 | 0 | 262.0174 | 0 | 74.20362 | 0.2832011 | 3500 | 7020 | 256.27948 | Ozinga
7586 | 4642 | NA | 267.5206 | 2024-03-04 | NA | 261.5203 | 0 | 261.5203 | 0 | 74.61034 | 0.2852946 | 3500 | 7330 | 256.27948 | Ozinga
7587 | 4364 | NA | 265.0618 | 2024-03-04 | NA | 259.08 | 0 | 259.08 | 0 | 72.93827 | 0.281528 | 3500 | 7110 | 256.27948 | Ozinga
7588 | 11870 | NA | 265.367 | 2024-03-04 | NA | 259.8482 | 0 | 259.8482 | 0 | 108.6843 | 0.4182609 | 3500 | NA | 256.27948 | Ozinga
7589 | 4885 | NA | 267.5276 | 2024-03-04 | NA | 261.7463 | 0 | 261.7463 | 0 | 75.87568 | 0.2898826 | 3500 | 6950 | 256.27948 | Ozinga
7590 | 3233 | NA | 270.3226 | 2024-03-04 | NA | 262.2434 | 0 | 262.2434 | 0 | 60.19441 | 0.2295364 | 3500 | NA | 256.27948 | Ozinga
7591 | 6528 | NA | 269.0611 | 2024-03-04 | NA | 261.5203 | 0 | 261.5203 | 0 | 82.65433 | 0.3160532 | 3500 | NA | 256.27948 | Ozinga
7592 | 6173 | NA | 268.395 | 2024-03-04 | NA | 263.7798 | 0 | 263.7798 | 0 | 81.38898 | 0.3085489 | 3500 | NA | 256.27948 | Ozinga
7593 | 4018 | NA | 269.5187 | 2024-03-04 | NA | 264.5481 | 0 | 264.5481 | 0 | 70.36238 | 0.265972 | 3500 | NA | 256.27948 | Ozinga
7594 | 3382 | NA | 268.5728 | 2024-03-04 | NA | 262.4465 | 0 | 262.4465 | 0 | 63.36935 | 0.2414563 | 3500 | NA | 256.27948 | Ozinga
7595 | 7615 | NA | 274.8069 | 2024-03-04 | NA | 271.1867 | 0 | 271.1867 | 0 | 86.53647 | 0.319103 | 4000 | 6280 | 276.69112 | Ozinga
7596 | 7704 | NA | 298.2491 | 2024-03-04 | NA | 296.2339 | 0 | 296.2339 | 0 | 86.799 | 0.2930083 | 3500 | NA | 256.27948 | Ozinga
7597 | 6503 | NA | 298.5929 | 2024-03-04 | NA | 296.7336 | 0 | 296.7336 | 0 | 82.57487 | 0.2782795 | 3500 | 6010.000004 | 256.27948 | Ozinga
7598 | 6275 | NA | 298.1514 | 2024-03-04 | NA | 296.2339 | 0 | 296.2339 | 0 | 81.7573 | 0.275989 | 3500 | 6029.999999 | 256.27948 | Ozinga
7599 | 6960 | NA | 298.4617 | 2024-03-04 | NA | 296.5065 | 0 | 296.5065 | 0 | 84.30086 | 0.2843137 | 3500 | NA | 256.27948 | Ozinga
7600 | 4957 | NA | 299.1371 | 2024-03-04 | NA | 297.2332 | 0 | 297.2332 | 0 | 76.26139 | 0.2565709 | 3500 | NA | 256.27948 | Ozinga
7601 | 5221 | NA | 298.4796 | 2024-03-04 | NA | 296.5065 | 0 | 296.5065 | 0 | 77.53317 | 0.261489 | 3500 | NA | 256.27948 | Ozinga
7602 | 4182 | NA | 298.6351 | 2024-03-04 | NA | 296.5065 | 0 | 296.5065 | 0 | 71.62848 | 0.2415748 | 3500 | NA | 256.27948 | Ozinga
7603 | 4958 | NA | 299.2122 | 2024-03-04 | NA | 297.2332 | 0 | 297.2332 | 0 | 76.26139 | 0.2565709 | 3500 | NA | 256.27948 | Ozinga
7604 | 6833 | NA | 298.521 | 2024-03-04 | NA | 296.5065 | 0 | 296.5065 | 0 | 83.84665 | 0.2827819 | 3500 | NA | 256.27948 | Ozinga
7605 | 6391 | NA | 298.7501 | 2024-03-04 | NA | 296.7336 | 0 | 296.7336 | 0 | 82.16609 | 0.2769019 | 3500 | NA | 256.27948 | Ozinga
7606 | 6032 | NA | 298.2709 | 2024-03-04 | NA | 296.2339 | 0 | 296.2339 | 0 | 80.89431 | 0.2730757 | 3500 | NA | 256.27948 | Ozinga
7607 | 5733 | NA | 299.2634 | 2024-03-04 | NA | 297.2332 | 0 | 297.2332 | 0 | 79.66795 | 0.2680318 | 3500 | NA | 256.27948 | Ozinga
7608 | 5044 | NA | 298.5338 | 2024-03-04 | NA | 296.5065 | 0 | 296.5065 | 0 | 76.7156 | 0.2587316 | 3500 | NA | 256.27948 | Ozinga
7609 | 5499 | NA | 298.2973 | 2024-03-04 | NA | 296.2339 | 0 | 296.2339 | 0 | 78.80495 | 0.2660227 | 3500 | NA | 256.27948 | Ozinga
7610 | 7570 | NA | 298.2686 | 2024-03-04 | NA | 296.2339 | 0 | 296.2339 | 0 | 86.39021 | 0.2916283 | 3500 | NA | 256.27948 | Ozinga
7611 | 8368 | NA | 298.3818 | 2024-03-04 | NA | 296.5065 | 0 | 296.5065 | 0 | 88.93377 | 0.2999387 | 3500 | NA | 256.27948 | Ozinga
7612 | 8092 | NA | 298.2088 | 2024-03-04 | NA | 296.2339 | 0 | 296.2339 | 0 | 88.07078 | 0.2973014 | 3500 | NA | 256.27948 | Ozinga
7613 | 9438 | NA | 298.1341 | 2024-03-04 | NA | 296.2339 | 0 | 296.2339 | 0 | 92.70369 | 0.3129408 | 3500 | NA | 256.27948 | Ozinga
7614 | 8370 | NA | 299.3115 | 2024-03-04 | NA | 297.5057 | 0 | 297.5057 | 0 | 88.93377 | 0.2989313 | 3500 | NA | 256.27948 | Ozinga
7615 | 6707 | NA | 295.2794 | 2024-03-04 | NA | 293.2362 | 0 | 293.2362 | 0 | 83.34703 | 0.2842317 | 3500 | NA | 256.27948 | Ozinga
7616 | 9330 | NA | 298.8685 | 2024-03-04 | NA | 297.0061 | 0 | 297.0061 | 0 | 92.29491 | 0.3107509 | 3500 | NA | 256.27948 | Ozinga
7617 | 8090 | NA | 298.1137 | 2024-03-04 | NA | 296.2339 | 0 | 296.2339 | 0 | 88.07078 | 0.2973014 | 3500 | NA | 256.27948 | Ozinga
7618 | 8095 | NA | 298.241 | 2024-03-04 | NA | 296.2339 | 0 | 296.2339 | 0 | 88.07078 | 0.2973014 | 3500 | NA | 256.27948 | Ozinga
7619 | 7708 | NA | 299.0546 | 2024-03-04 | NA | 297.2332 | 0 | 297.2332 | 0 | 86.799 | 0.2920232 | 3500 | NA | 256.27948 | Ozinga
7620 | 10352 | NA | 298.4811 | 2024-03-04 | NA | 296.7336 | 0 | 296.7336 | 0 | 96.51903 | 0.3252717 | 3500 | NA | 256.27948 | Ozinga
7621 | 10351 | NA | 298.353 | 2024-03-04 | NA | 296.5065 | 0 | 296.5065 | 0 | 96.51903 | 0.3255208 | 3500 | NA | 256.27948 | Ozinga
7622 | 9859 | NA | 298.1234 | 2024-03-04 | NA | 296.2339 | 0 | 296.2339 | 0 | 94.38426 | 0.3186139 | 3500 | NA | 256.27948 | Ozinga
7623 | 7309 | NA | 299.4056 | 2024-03-04 | NA | 297.5057 | 0 | 297.5057 | 0 | 85.52722 | 0.2874809 | 3500 | NA | 256.27948 | Ozinga
7624 | 5932 | NA | 298.4865 | 2024-03-04 | NA | 296.2339 | 0 | 296.2339 | 0 | 80.48552 | 0.2716958 | 3500 | NA | 256.27948 | Ozinga
7625 | 4787 | NA | 298.7245 | 2024-03-04 | NA | 296.5065 | 0 | 296.5065 | 0 | 75.44382 | 0.2544424 | 3500 | NA | 256.27948 | Ozinga
7626 | 5398 | NA | 300.2154 | 2024-03-04 | NA | 298.0054 | 0 | 298.0054 | 0 | 78.39617 | 0.2630697 | 3500 | NA | 256.27948 | Ozinga
7627 | 5304 | NA | 298.7103 | 2024-03-04 | NA | 296.7336 | 0 | 296.7336 | 0 | 77.94196 | 0.2626665 | 3500 | NA | 256.27948 | Ozinga
7628 | 8587 | NA | 298.705 | 2024-03-04 | NA | 296.7336 | 0 | 296.7336 | 0 | 89.75135 | 0.3024644 | 3500 | NA | 256.27948 | Ozinga
7629 | 9225 | NA | 298.4312 | 2024-03-04 | NA | 296.5065 | 0 | 296.5065 | 0 | 91.88612 | 0.3098958 | 3500 | NA | 256.27948 | Ozinga
7630 | 6832 | NA | 298.5013 | 2024-03-04 | NA | 296.5065 | 0 | 296.5065 | 0 | 83.84665 | 0.2827819 | 3500 | NA | 256.27948 | Ozinga
7631 | 7431 | NA | 298.9322 | 2024-03-04 | NA | 297.0061 | 0 | 297.0061 | 0 | 85.98143 | 0.2894938 | 3500 | NA | 256.27948 | Ozinga
7632 | 7101 | NA | 298.994 | 2024-03-04 | NA | 297.0061 | 0 | 297.0061 | 0 | 84.70965 | 0.2852118 | 3500 | NA | 256.27948 | Ozinga
7633 | 7099 | NA | 298.665 | 2024-03-04 | NA | 296.7336 | 0 | 296.7336 | 0 | 84.70965 | 0.2854737 | 3500 | NA | 256.27948 | Ozinga
7634 | 7054 | NA | 295.2752 | 2024-03-04 | NA | 293.0091 | 0 | 293.0091 | 0 | 84.61881 | 0.2887924 | 3500 | NA | 256.27948 | Ozinga
7635 | 11964 | NA | 299.1505 | 2024-03-04 | NA | 297.5057 | 0 | 297.5057 | 0 | 111.8712 | 0.3760305 | 3500 | NA | 256.27948 | Ozinga
7636 | 6829 | NA | 298.2019 | 2024-03-04 | NA | 296.2339 | 0 | 296.2339 | 0 | 83.84665 | 0.283042 | 3500 | NA | 256.27948 | Ozinga
7637 | 6729 | NA | 298.5013 | 2024-03-04 | NA | 296.5065 | 0 | 296.5065 | 0 | 83.43787 | 0.2814032 | 3500 | NA | 256.27948 | Ozinga
7638 | 6158 | NA | 298.2102 | 2024-03-04 | NA | 296.2339 | 0 | 296.2339 | 0 | 81.34851 | 0.274609 | 3500 | NA | 256.27948 | Ozinga
7639 | 7423 | NA | 298.4207 | 2024-03-04 | NA | 296.5065 | 0 | 296.5065 | 0 | 85.98143 | 0.2899816 | 3500 | NA | 256.27948 | Ozinga
7640 | 7427 | NA | 298.8827 | 2024-03-04 | NA | 296.7336 | 0 | 296.7336 | 0 | 85.98143 | 0.2897597 | 3500 | NA | 256.27948 | Ozinga
7641 | 6596 | NA | 295.9308 | 2024-03-04 | NA | 293.7358 | 0 | 293.7358 | 0 | 82.93824 | 0.2823566 | 3500 | NA | 256.27948 | Ozinga
7642 | 7428 | NA | 298.9817 | 2024-03-04 | NA | 297.0061 | 0 | 297.0061 | 0 | 85.98143 | 0.2894938 | 3500 | NA | 256.27948 | Ozinga
7643 | 8227 | NA | 298.6022 | 2024-03-04 | NA | 296.5065 | 0 | 296.5065 | 0 | 88.47957 | 0.2984069 | 3500 | NA | 256.27948 | Ozinga
7644 | 8726 | NA | 298.6143 | 2024-03-04 | NA | 296.7336 | 0 | 296.7336 | 0 | 90.16013 | 0.303842 | 3500 | NA | 256.27948 | Ozinga
7645 | 7304 | NA | 298.4588 | 2024-03-04 | NA | 296.2339 | 0 | 296.2339 | 0 | 85.52722 | 0.2887151 | 3500 | NA | 256.27948 | Ozinga
7646 | 8496 | NA | 299.5365 | 2024-03-04 | NA | 297.7783 | 0 | 297.7783 | 0 | 89.34256 | 0.3000305 | 3500 | NA | 256.27948 | Ozinga
7647 | 8231 | NA | 298.6288 | 2024-03-04 | NA | 296.7336 | 0 | 296.7336 | 0 | 88.47957 | 0.2981785 | 3500 | NA | 256.27948 | Ozinga
7648 | 9776 | NA | 298.28 | 2024-03-04 | NA | 296.2339 | 0 | 296.2339 | 0 | 93.97547 | 0.317234 | 3500 | NA | 256.27948 | Ozinga
7649 | 8985 | NA | 298.3848 | 2024-03-04 | NA | 296.2339 | 0 | 296.2339 | 0 | 91.02313 | 0.3072677 | 3500 | NA | 256.27948 | Ozinga
7650 | 9103 | NA | 299.4399 | 2024-03-04 | NA | 297.2332 | 0 | 297.2332 | 0 | 91.43191 | 0.30761 | 3500 | NA | 256.27948 | Ozinga
7651 | 8026 | NA | 299.2008 | 2024-03-04 | NA | 296.7336 | 0 | 296.7336 | 0 | 87.84368 | 0.2960355 | 3500 | NA | 256.27948 | Ozinga
7652 | 3915 | NA | 298.7361 | 2024-03-04 | NA | 296.2339 | 0 | 296.2339 | 0 | 69.53913 | 0.2347439 | 3500 | NA | 256.27948 | Ozinga
7653 | 5135 | NA | 298.4333 | 2024-03-04 | NA | 296.2339 | 0 | 296.2339 | 0 | 77.12439 | 0.2603496 | 3500 | NA | 256.27948 | Ozinga
7654 | 3301 | NA | 298.5971 | 2024-03-04 | NA | 296.2339 | 0 | 296.2339 | 0 | 61.95386 | 0.2091383 | 3500 | NA | 256.27948 | Ozinga
7655 | 3026 | NA | 299.158 | 2024-03-04 | NA | 296.7336 | 0 | 296.7336 | 0 | 44.64857 | 0.1504669 | 3500 | NA | 256.27948 | Ozinga
7656 | 3030 | NA | 298.8751 | 2024-03-04 | NA | 296.5065 | 0 | 296.5065 | 0 | 46.37456 | 0.1564032 | 3500 | NA | 256.27948 | Ozinga
7657 | 3117 | NA | 299.6314 | 2024-03-04 | NA | 297.0061 | 0 | 297.0061 | 0 | 56.04917 | 0.1887139 | 3500 | NA | 256.27948 | Ozinga
7658 | 3732 | NA | 298.96 | 2024-03-04 | NA | 296.5065 | 0 | 296.5065 | 0 | 67.85856 | 0.2288603 | 3500 | NA | 256.27948 | Ozinga
7659 | 9101 | NA | 298.5472 | 2024-03-04 | NA | 296.2339 | 0 | 296.2339 | 0 | 91.43191 | 0.3086477 | 3500 | NA | 256.27948 | Ozinga
7660 | 7095 | NA | 298.8948 | 2024-03-04 | NA | 296.5065 | 0 | 296.5065 | 0 | 84.70965 | 0.2856924 | 3500 | NA | 256.27948 | Ozinga
7661 | 5933 | NA | 298.6346 | 2024-03-04 | NA | 296.2339 | 0 | 296.2339 | 0 | 80.48552 | 0.2716958 | 3500 | NA | 256.27948 | Ozinga
7662 | 3487 | NA | 298.7393 | 2024-03-04 | NA | 296.2339 | 0 | 296.2339 | 0 | 64.90621 | 0.2191046 | 3500 | NA | 256.27948 | Ozinga
7663 | 4361 | NA | 298.8971 | 2024-03-04 | NA | 296.5065 | 0 | 296.5065 | 0 | 72.90026 | 0.245864 | 3500 | NA | 256.27948 | Ozinga
7664 | 4134 | NA | 299.4108 | 2024-03-04 | NA | 297.0061 | 0 | 297.0061 | 0 | 71.21969 | 0.239792 | 3500 | NA | 256.27948 | Ozinga
7665 | 3106 | NA | 303.039 | 2024-03-04 | NA | 300.3218 | 0 | 300.3218 | 0 | 55.41328 | 0.184513 | 3500 | NA | 256.27948 | Ozinga
7666 | 7834 | NA | 298.4697 | 2024-03-04 | NA | 296.2339 | 0 | 296.2339 | 0 | 87.25321 | 0.2945416 | 3500 | NA | 256.27948 | Ozinga
7667 | 3264 | NA | 299.7967 | 2024-03-04 | NA | 297.2332 | 0 | 297.2332 | 0 | 61.09087 | 0.2055318 | 3500 | NA | 256.27948 | Ozinga
7668 | 7836 | NA | 298.7749 | 2024-03-04 | NA | 296.5065 | 0 | 296.5065 | 0 | 87.25321 | 0.2942708 | 3500 | NA | 256.27948 | Ozinga
7669 | 6499 | NA | 298.7281 | 2024-03-04 | NA | 296.2339 | 0 | 296.2339 | 0 | 82.57487 | 0.2787488 | 3500 | NA | 256.27948 | Ozinga
7670 | 7200 | NA | 298.5018 | 2024-03-04 | NA | 296.2339 | 0 | 296.2339 | 0 | 85.11843 | 0.2873352 | 3500 | NA | 256.27948 | Ozinga
7671 | 6505 | NA | 299.032 | 2024-03-04 | NA | 296.7336 | 0 | 296.7336 | 0 | 82.57487 | 0.2782795 | 3500 | NA | 256.27948 | Ozinga
7672 | 6276 | NA | 298.8168 | 2024-03-04 | NA | 296.5065 | 0 | 296.5065 | 0 | 81.7573 | 0.2757353 | 3500 | NA | 256.27948 | Ozinga
7673 | 3370 | NA | 300.4403 | 2024-03-04 | NA | 298.0054 | 0 | 298.0054 | 0 | 63.22565 | 0.2121628 | 3500 | NA | 256.27948 | Ozinga
7674 | 8871 | NA | 298.7362 | 2024-03-04 | NA | 296.5065 | 0 | 296.5065 | 0 | 90.61434 | 0.3056066 | 3500 | NA | 256.27948 | Ozinga
7675 | 9557 | NA | 298.8004 | 2024-03-04 | NA | 296.7336 | 0 | 296.7336 | 0 | 93.11248 | 0.3137915 | 3500 | NA | 256.27948 | Ozinga
7676 | 7835 | NA | 298.5533 | 2024-03-04 | NA | 296.2339 | 0 | 296.2339 | 0 | 87.25321 | 0.2945416 | 3500 | NA | 256.27948 | Ozinga
7677 | 8491 | NA | 298.7713 | 2024-03-04 | NA | 296.5065 | 0 | 296.5065 | 0 | 89.34256 | 0.3013174 | 3500 | NA | 256.27948 | Ozinga
7678 | 8585 | NA | 299.2188 | 2024-03-04 | NA | 296.5065 | 0 | 296.5065 | 0 | 89.75135 | 0.3026961 | 3500 | NA | 256.27948 | Ozinga
7679 | 3566 | NA | 295.8667 | 2024-03-04 | NA | 293.2362 | 0 | 293.2362 | 0 | 65.86005 | 0.2245973 | 3500 | NA | 256.27948 | Ozinga
7680 | 7103 | NA | 300.3945 | 2024-03-04 | NA | 298.2779 | 0 | 298.2779 | 0 | 84.70965 | 0.2839957 | 3500 | NA | 256.27948 | Ozinga
7681 | 3810 | NA | 302.0171 | 2024-03-04 | NA | 299.5951 | 0 | 299.5951 | 0 | 68.63071 | 0.2290782 | 3500 | NA | 256.27948 | Ozinga
7682 | 3478 | NA | 303.5061 | 2024-03-04 | NA | 301.094 | 0 | 301.094 | 0 | 64.76995 | 0.2151154 | 3500 | NA | 256.27948 | Ozinga
7683 | 3648 | NA | 299.9155 | 2024-03-04 | NA | 297.5057 | 0 | 297.5057 | 0 | 66.99557 | 0.2251908 | 3500 | NA | 256.27948 | Ozinga
7684 | 5302 | NA | 298.6367 | 2024-03-04 | NA | 296.2339 | 0 | 296.2339 | 0 | 77.94196 | 0.2631095 | 3500 | NA | 256.27948 | Ozinga
7685 | 3685 | NA | 298.781 | 2024-03-04 | NA | 296.2339 | 0 | 296.2339 | 0 | 67.40435 | 0.2275376 | 3500 | NA | 256.27948 | Ozinga
7686 | 3084 | NA | 299.1547 | 2024-03-04 | NA | 296.5065 | 0 | 296.5065 | 0 | 53.95982 | 0.1819853 | 3500 | NA | 256.27948 | Ozinga
7687 | 11963 | NA | 299.4949 | 2024-03-04 | NA | 297.5057 | 0 | 297.5057 | 0 | 111.8712 | 0.3760305 | 3500 | NA | 256.27948 | Ozinga
7688 | 4183 | NA | 299.19 | 2024-03-04 | NA | 296.7336 | 0 | 296.7336 | 0 | 71.62848 | 0.2413899 | 3500 | NA | 256.27948 | Ozinga
7689 | 6732 | NA | 300.3908 | 2024-03-04 | NA | 298.2779 | 0 | 298.2779 | 0 | 83.43787 | 0.279732 | 3500 | NA | 256.27948 | Ozinga
7690 | 5724 | NA | 298.7485 | 2024-03-04 | NA | 296.2339 | 0 | 296.2339 | 0 | 79.66795 | 0.2689359 | 3500 | NA | 256.27948 | Ozinga
7691 | 6730 | NA | 299.3713 | 2024-03-04 | NA | 297.0061 | 0 | 297.0061 | 0 | 83.43787 | 0.2809298 | 3500 | NA | 256.27948 | Ozinga
7692 | 6392 | NA | 299.6414 | 2024-03-04 | NA | 297.0061 | 0 | 297.0061 | 0 | 82.16609 | 0.2766478 | 3500 | NA | 256.27948 | Ozinga
7693 | 6763 | NA | 302.268 | 2024-03-04 | NA | 299.8222 | 0 | 299.8222 | 0 | 83.52871 | 0.2785942 | 3500 | NA | 256.27948 | Ozinga
7694 | 6992 | NA | 302.1808 | 2024-03-04 | NA | 299.8222 | 0 | 299.8222 | 0 | 84.3917 | 0.2814725 | 3500 | NA | 256.27948 | Ozinga
7695 | 3592 | NA | 299.7851 | 2024-03-04 | NA | 297.0061 | 0 | 297.0061 | 0 | 66.17799 | 0.2228169 | 3500 | NA | 256.27948 | Ozinga
7696 | 6991 | NA | 302.2325 | 2024-03-04 | NA | 299.5951 | 0 | 299.5951 | 0 | 84.3917 | 0.2816859 | 3500 | NA | 256.27948 | Ozinga
7697 | 3191 | NA | 299.149 | 2024-03-04 | NA | 296.2339 | 0 | 296.2339 | 0 | 59.00152 | 0.199172 | 3500 | NA | 256.27948 | Ozinga
7698 | 3085 | NA | 299.6842 | 2024-03-04 | NA | 296.7336 | 0 | 296.7336 | 0 | 53.95982 | 0.181846 | 3500 | NA | 256.27948 | Ozinga
7699 | 3369 | NA | 300.2076 | 2024-03-04 | NA | 297.2332 | 0 | 297.2332 | 0 | 63.22565 | 0.2127139 | 3500 | NA | 256.27948 | Ozinga
7700 | 8100 | NA | 299.3 | 2024-03-04 | NA | 296.7336 | 0 | 296.7336 | 0 | 88.07078 | 0.2968009 | 3500 | NA | 256.27948 | Ozinga
7701 | 6959 | NA | 298.8937 | 2024-03-04 | NA | 296.2339 | 0 | 296.2339 | 0 | 84.30086 | 0.2845753 | 3500 | NA | 256.27948 | Ozinga
7702 | 6035 | NA | 300.1896 | 2024-03-04 | NA | 297.5057 | 0 | 297.5057 | 0 | 80.89431 | 0.2719084 | 3500 | NA | 256.27948 | Ozinga
7703 | 7756 | NA | 302.2133 | 2024-03-04 | NA | 299.5951 | 0 | 299.5951 | 0 | 86.93526 | 0.2901759 | 3500 | NA | 256.27948 | Ozinga
7704 | 9102 | NA | 299.4209 | 2024-03-04 | NA | 296.7336 | 0 | 296.7336 | 0 | 91.43191 | 0.308128 | 3500 | NA | 256.27948 | Ozinga
7705 | 8229 | NA | 299.47 | 2024-03-04 | NA | 296.7336 | 0 | 296.7336 | 0 | 88.47957 | 0.2981785 | 3500 | NA | 256.27948 | Ozinga
7706 | 8586 | NA | 299.2196 | 2024-03-04 | NA | 296.7336 | 0 | 296.7336 | 0 | 89.75135 | 0.3024644 | 3500 | NA | 256.27948 | Ozinga
7707 | 8986 | NA | 298.9986 | 2024-03-04 | NA | 296.2339 | 0 | 296.2339 | 0 | 91.02313 | 0.3072677 | 3500 | NA | 256.27948 | Ozinga
7708 | 8588 | NA | 299.7046 | 2024-03-04 | NA | 297.0061 | 0 | 297.0061 | 0 | 89.75135 | 0.3021869 | 3500 | NA | 256.27948 | Ozinga
7709 | 7432 | NA | 299.9882 | 2024-03-04 | NA | 297.2332 | 0 | 297.2332 | 0 | 85.98143 | 0.2892726 | 3500 | NA | 256.27948 | Ozinga
7710 | 5843 | NA | 302.4757 | 2024-03-04 | NA | 299.5951 | 0 | 299.5951 | 0 | 80.12215 | 0.2674348 | 3500 | NA | 256.27948 | Ozinga
7711 | 8407 | NA | 302.3644 | 2024-03-04 | NA | 299.5951 | 0 | 299.5951 | 0 | 89.07004 | 0.2973014 | 3500 | NA | 256.27948 | Ozinga
7712 | 9226 | NA | 299.406 | 2024-03-04 | NA | 296.7336 | 0 | 296.7336 | 0 | 91.88612 | 0.3096587 | 3500 | NA | 256.27948 | Ozinga
7713 | 9221 | NA | 299.0573 | 2024-03-04 | NA | 296.2339 | 0 | 296.2339 | 0 | 91.88612 | 0.3101809 | 3500 | NA | 256.27948 | Ozinga
7714 | 7706 | NA | 299.584 | 2024-03-04 | NA | 296.7336 | 0 | 296.7336 | 0 | 86.799 | 0.2925149 | 3500 | NA | 256.27948 | Ozinga
7715 | 10067 | NA | 299.2333 | 2024-03-04 | NA | 296.5065 | 0 | 296.5065 | 0 | 95.24725 | 0.3212316 | 3500 | NA | 256.27948 | Ozinga
7716 | 9664 | NA | 299.018 | 2024-03-04 | NA | 296.2339 | 0 | 296.2339 | 0 | 93.56669 | 0.315854 | 3500 | NA | 256.27948 | Ozinga
7717 | 9222 | NA | 299.2395 | 2024-03-04 | NA | 296.5065 | 0 | 296.5065 | 0 | 91.88612 | 0.3098958 | 3500 | NA | 256.27948 | Ozinga
7718 | 8913 | NA | 302.7197 | 2024-03-04 | NA | 299.8222 | 0 | 299.8222 | 0 | 90.7506 | 0.3026814 | 3500 | NA | 256.27948 | Ozinga
7719 | 5303 | NA | 299.3868 | 2024-03-04 | NA | 296.5065 | 0 | 296.5065 | 0 | 77.94196 | 0.2628676 | 3500 | NA | 256.27948 | Ozinga
7720 | 5729 | NA | 299.3735 | 2024-03-04 | NA | 296.5065 | 0 | 296.5065 | 0 | 79.66795 | 0.2686887 | 3500 | NA | 256.27948 | Ozinga
7721 | 6764 | NA | 302.6203 | 2024-03-04 | NA | 299.8222 | 0 | 299.8222 | 0 | 83.52871 | 0.2785942 | 3500 | NA | 256.27948 | Ozinga
7722 | 7306 | NA | 299.3352 | 2024-03-04 | NA | 296.5065 | 0 | 296.5065 | 0 | 85.52722 | 0.2884498 | 3500 | NA | 256.27948 | Ozinga
7723 | 6390 | NA | 299.3945 | 2024-03-04 | NA | 296.5065 | 0 | 296.5065 | 0 | 82.16609 | 0.277114 | 3500 | NA | 256.27948 | Ozinga
7724 | 8281 | NA | 302.5603 | 2024-03-04 | NA | 299.8222 | 0 | 299.8222 | 0 | 88.61583 | 0.2955613 | 3500 | NA | 256.27948 | Ozinga
7725 | 5006 | NA | 296.377 | 2024-03-04 | NA | 293.5087 | 0 | 293.5087 | 0 | 76.56709 | 0.2608682 | 3500 | NA | 256.27948 | Ozinga
7726 | 9663 | NA | 298.9719 | 2024-03-04 | NA | 296.2339 | 0 | 296.2339 | 0 | 93.56669 | 0.315854 | 3500 | NA | 256.27948 | Ozinga
7727 | 10068 | NA | 299.393 | 2024-03-04 | NA | 296.7336 | 0 | 296.7336 | 0 | 95.24725 | 0.3209858 | 3500 | NA | 256.27948 | Ozinga
7728 | 9952 | NA | 299.4044 | 2024-03-04 | NA | 296.7336 | 0 | 296.7336 | 0 | 94.83847 | 0.3196081 | 3500 | NA | 256.27948 | Ozinga
7729 | 8725 | NA | 299.3561 | 2024-03-04 | NA | 296.5065 | 0 | 296.5065 | 0 | 90.16013 | 0.3040748 | 3500 | NA | 256.27948 | Ozinga
7730 | 9046 | NA | 302.3203 | 2024-03-04 | NA | 299.5951 | 0 | 299.5951 | 0 | 91.20481 | 0.3044269 | 3500 | NA | 256.27948 | Ozinga
7731 | 8656 | NA | 302.3077 | 2024-03-04 | NA | 299.5951 | 0 | 299.5951 | 0 | 89.93303 | 0.3001819 | 3500 | NA | 256.27948 | Ozinga
7732 | 3323 | NA | 299.5279 | 2024-03-04 | NA | 296.5065 | 0 | 296.5065 | 0 | 62.36265 | 0.2103248 | 3500 | NA | 256.27948 | Ozinga
7733 | 3146 | NA | 299.7886 | 2024-03-04 | NA | 296.7336 | 0 | 296.7336 | 0 | 57.72974 | 0.1945507 | 3500 | NA | 256.27948 | Ozinga
7734 | 4242 | NA | 299.9526 | 2024-03-04 | NA | 297.0061 | 0 | 297.0061 | 0 | 72.08269 | 0.2426977 | 3500 | NA | 256.27948 | Ozinga
7735 | 7840 | NA | 299.5256 | 2024-03-04 | NA | 296.7336 | 0 | 296.7336 | 0 | 87.25321 | 0.2940456 | 3500 | NA | 256.27948 | Ozinga
7736 | 6621 | NA | 300.0147 | 2024-03-04 | NA | 297.2332 | 0 | 297.2332 | 0 | 83.02908 | 0.2793399 | 3500 | NA | 256.27948 | Ozinga
7737 | 9501 | NA | 302.7764 | 2024-03-04 | NA | 300.0947 | 0 | 300.0947 | 0 | 92.88538 | 0.3095202 | 3500 | NA | 256.27948 | Ozinga
7738 | 10005 | NA | 302.2727 | 2024-03-04 | NA | 299.5951 | 0 | 299.5951 | 0 | 95.02015 | 0.3171619 | 3500 | NA | 256.27948 | Ozinga
7739 | 7972 | NA | 299.3478 | 2024-03-04 | NA | 296.5065 | 0 | 296.5065 | 0 | 87.66199 | 0.2956495 | 3500 | NA | 256.27948 | Ozinga
7740 | 7875 | NA | 302.5894 | 2024-03-04 | NA | 299.8222 | 0 | 299.8222 | 0 | 87.34405 | 0.2913195 | 3500 | NA | 256.27948 | Ozinga
7741 | 7204 | NA | 299.3525 | 2024-03-04 | NA | 296.5065 | 0 | 296.5065 | 0 | 85.11843 | 0.2870711 | 3500 | NA | 256.27948 | Ozinga
7742 | 6620 | NA | 299.8388 | 2024-03-04 | NA | 297.0061 | 0 | 297.0061 | 0 | 83.02908 | 0.2795534 | 3500 | NA | 256.27948 | Ozinga
7743 | 3821 | NA | 298.7984 | 2024-03-04 | NA | 296.2339 | 0 | 296.2339 | 0 | 68.67613 | 0.2318307 | 3500 | NA | 256.27948 | Ozinga
7744 | 6618 | NA | 298.9912 | 2024-03-04 | NA | 296.5065 | 0 | 296.5065 | 0 | 83.02908 | 0.2800245 | 3500 | NA | 256.27948 | Ozinga
7745 | 9950 | NA | 298.3111 | 2024-03-04 | NA | 296.2339 | 0 | 296.2339 | 0 | 94.83847 | 0.3201472 | 3500 | NA | 256.27948 | Ozinga
7746 | 7100 | NA | 299.2763 | 2024-03-04 | NA | 297.0061 | 0 | 297.0061 | 0 | 84.70965 | 0.2852118 | 3500 | NA | 256.27948 | Ozinga
7747 | 8590 | NA | 299.8512 | 2024-03-04 | NA | 297.5057 | 0 | 297.5057 | 0 | 89.75135 | 0.3016794 | 3500 | NA | 256.27948 | Ozinga
7748 | 4514 | NA | 299.1719 | 2024-03-04 | NA | 296.7336 | 0 | 296.7336 | 0 | 73.91378 | 0.2490914 | 3500 | NA | 256.27948 | Ozinga
7749 | 9227 | NA | 299.1118 | 2024-03-04 | NA | 296.7336 | 0 | 296.7336 | 0 | 91.88612 | 0.3096587 | 3500 | NA | 256.27948 | Ozinga
7750 | 6243 | NA | 295.8528 | 2024-03-04 | NA | 293.2362 | 0 | 293.2362 | 0 | 81.66646 | 0.2785006 | 3500 | NA | 256.27948 | Ozinga
7751 | 7430 | NA | 299.5502 | 2024-03-04 | NA | 297.0061 | 0 | 297.0061 | 0 | 85.98143 | 0.2894938 | 3500 | NA | 256.27948 | Ozinga
7752 | 7839 | NA | 299.1083 | 2024-03-04 | NA | 296.7336 | 0 | 296.7336 | 0 | 87.25321 | 0.2940456 | 3500 | NA | 256.27948 | Ozinga
7753 | 8874 | NA | 299.3927 | 2024-03-04 | NA | 297.0061 | 0 | 297.0061 | 0 | 90.61434 | 0.3050925 | 3500 | NA | 256.27948 | Ozinga
7754 | 5727 | NA | 298.9047 | 2024-03-04 | NA | 296.5065 | 0 | 296.5065 | 0 | 79.66795 | 0.2686887 | 3500 | NA | 256.27948 | Ozinga
7755 | 8091 | NA | 298.6726 | 2024-03-04 | NA | 296.2339 | 0 | 296.2339 | 0 | 88.07078 | 0.2973014 | 3500 | NA | 256.27948 | Ozinga
7756 | 8230 | NA | 299.1606 | 2024-03-04 | NA | 296.7336 | 0 | 296.7336 | 0 | 88.47957 | 0.2981785 | 3500 | NA | 256.27948 | Ozinga
7757 | 5007 | NA | 296.1202 | 2024-03-04 | NA | 293.7358 | 0 | 293.7358 | 0 | 76.56709 | 0.2606665 | 3500 | NA | 256.27948 | Ozinga
7758 | 3647 | NA | 299.226 | 2024-03-04 | NA | 296.5065 | 0 | 296.5065 | 0 | 66.99557 | 0.2259498 | 3500 | 7289.999996 | 256.27948 | Ozinga
7759 | 3917 | NA | 299.2308 | 2024-03-04 | NA | 296.5065 | 0 | 296.5065 | 0 | 69.53913 | 0.2345282 | 3500 | NA | 256.27948 | Ozinga
7760 | 4715 | NA | 298.8746 | 2024-03-04 | NA | 296.2339 | 0 | 296.2339 | 0 | 74.98961 | 0.2531432 | 3500 | NA | 256.27948 | Ozinga
7761 | 4038 | NA | 299.1601 | 2024-03-04 | NA | 296.7336 | 0 | 296.7336 | 0 | 70.50237 | 0.2375949 | 3500 | NA | 256.27948 | Ozinga
7762 | 3010 | NA | 299.0712 | 2024-03-04 | NA | 296.5065 | 0 | 296.5065 | 0 | 31.20404 | 0.105239 | 3500 | NA | 256.27948 | Ozinga
7763 | 3623 | NA | 299.6176 | 2024-03-04 | NA | 297.2332 | 0 | 297.2332 | 0 | 66.71192 | 0.224443 | 3500 | NA | 256.27948 | Ozinga
7764 | 3374 | NA | 298.8223 | 2024-03-04 | NA | 296.2339 | 0 | 296.2339 | 0 | 63.30052 | 0.2136842 | 3500 | NA | 256.27948 | Ozinga
7765 | 5045 | NA | 299.0965 | 2024-03-04 | NA | 296.5065 | 0 | 296.5065 | 0 | 76.7156 | 0.2587316 | 3500 | NA | 256.27948 | Ozinga
7766 | 6159 | NA | 298.7798 | 2024-03-04 | NA | 296.2339 | 0 | 296.2339 | 0 | 81.34851 | 0.274609 | 3500 | NA | 256.27948 | Ozinga
7767 | 6162 | NA | 299.0069 | 2024-03-04 | NA | 296.5065 | 0 | 296.5065 | 0 | 81.34851 | 0.2743566 | 3500 | NA | 256.27948 | Ozinga
7768 | 3916 | NA | 299.159 | 2024-03-04 | NA | 296.5065 | 0 | 296.5065 | 0 | 69.53913 | 0.2345282 | 3500 | NA | 256.27948 | Ozinga
7769 | 4297 | NA | 299.34 | 2024-03-04 | NA | 296.7336 | 0 | 296.7336 | 0 | 72.49147 | 0.2442982 | 3500 | NA | 256.27948 | Ozinga
7770 | 6500 | NA | 298.8064 | 2024-03-04 | NA | 296.2339 | 0 | 296.2339 | 0 | 82.57487 | 0.2787488 | 3500 | NA | 256.27948 | Ozinga
7771 | 5396 | NA | 299.0928 | 2024-03-04 | NA | 296.5065 | 0 | 296.5065 | 0 | 78.39617 | 0.2643995 | 3500 | NA | 256.27948 | Ozinga
7772 | 3622 | NA | 299.5451 | 2024-03-04 | NA | 297.0061 | 0 | 297.0061 | 0 | 66.71192 | 0.2246147 | 3500 | NA | 256.27948 | Ozinga
7773 | 7664 | NA | 295.7721 | 2024-03-04 | NA | 293.2362 | 0 | 293.2362 | 0 | 86.70816 | 0.2956939 | 3500 | NA | 256.27948 | Ozinga
7774 | 4515 | NA | 300.0647 | 2024-03-04 | NA | 297.7783 | 0 | 297.7783 | 0 | 73.91378 | 0.2482175 | 3500 | NA | 256.27948 | Ozinga
7775 | 3223 | NA | 299.5737 | 2024-03-04 | NA | 297.0061 | 0 | 297.0061 | 0 | 59.88911 | 0.2016427 | 3500 | NA | 256.27948 | Ozinga
7776 | 5726 | NA | 298.772 | 2024-03-04 | NA | 296.2339 | 0 | 296.2339 | 0 | 79.66795 | 0.2689359 | 3500 | NA | 256.27948 | Ozinga
7777 | 4296 | NA | 298.857 | 2024-03-04 | NA | 296.2339 | 0 | 296.2339 | 0 | 72.49147 | 0.2447102 | 3500 | NA | 256.27948 | Ozinga
7778 | 8096 | NA | 298.9567 | 2024-03-04 | NA | 296.5065 | 0 | 296.5065 | 0 | 88.07078 | 0.2970282 | 3500 | NA | 256.27948 | Ozinga
7779 | 5172 | NA | 298.5882 | 2024-03-04 | NA | 296.2339 | 0 | 296.2339 | 0 | 77.32518 | 0.2610274 | 3500 | NA | 256.27948 | Ozinga
7780 | 4388 | NA | 295.6803 | 2024-03-04 | NA | 293.2362 | 0 | 293.2362 | 0 | 73.15569 | 0.249477 | 3500 | NA | 256.27948 | Ozinga
7781 | 5173 | NA | 299.3135 | 2024-03-04 | NA | 297.0061 | 0 | 297.0061 | 0 | 77.32518 | 0.2603488 | 3500 | NA | 256.27948 | Ozinga
7782 | 7702 | NA | 298.5739 | 2024-03-04 | NA | 296.2339 | 0 | 296.2339 | 0 | 86.799 | 0.2930083 | 3500 | NA | 256.27948 | Ozinga
7783 | 8677 | NA | 296.2181 | 2024-03-04 | NA | 294.0083 | 0 | 294.0083 | 0 | 90.02387 | 0.306195 | 3500 | NA | 256.27948 | Ozinga
7784 | 6622 | NA | 299.7129 | 2024-03-04 | NA | 297.5057 | 0 | 297.5057 | 0 | 83.02908 | 0.279084 | 3500 | NA | 256.27948 | Ozinga
7785 | 8728 | NA | 299.5567 | 2024-03-04 | NA | 297.2332 | 0 | 297.2332 | 0 | 90.16013 | 0.3033313 | 3500 | NA | 256.27948 | Ozinga
7786 | 4015 | NA | 299.1603 | 2024-03-04 | NA | 296.5065 | 0 | 296.5065 | 0 | 70.3567 | 0.2372855 | 3500 | NA | 256.27948 | Ozinga
7787 | 7703 | NA | 298.7738 | 2024-03-04 | NA | 296.2339 | 0 | 296.2339 | 0 | 86.799 | 0.2930083 | 3500 | NA | 256.27948 | Ozinga
7788 | 9224 | NA | 298.9477 | 2024-03-04 | NA | 296.5065 | 0 | 296.5065 | 0 | 91.88612 | 0.3098958 | 3500 | NA | 256.27948 | Ozinga
7789 | 6830 | NA | 299.0113 | 2024-03-04 | NA | 296.5065 | 0 | 296.5065 | 0 | 83.84665 | 0.2827819 | 3500 | NA | 256.27948 | Ozinga
7790 | 8097 | NA | 298.8985 | 2024-03-04 | NA | 296.5065 | 0 | 296.5065 | 0 | 88.07078 | 0.2970282 | 3500 | NA | 256.27948 | Ozinga
7791 | 8990 | NA | 299.8723 | 2024-03-04 | NA | 297.5057 | 0 | 297.5057 | 0 | 91.02313 | 0.3059542 | 3500 | NA | 256.27948 | Ozinga
7792 | 5046 | NA | 299.3041 | 2024-03-04 | NA | 296.7336 | 0 | 296.7336 | 0 | 76.7156 | 0.2585336 | 3500 | NA | 256.27948 | Ozinga
7793 | 6033 | NA | 299.0315 | 2024-03-04 | NA | 296.5065 | 0 | 296.5065 | 0 | 80.89431 | 0.2728248 | 3500 | NA | 256.27948 | Ozinga
7794 | 7841 | NA | 299.6561 | 2024-03-04 | NA | 297.2332 | 0 | 297.2332 | 0 | 87.25321 | 0.2935513 | 3500 | NA | 256.27948 | Ozinga
7795 | 6164 | NA | 299.9049 | 2024-03-04 | NA | 297.5057 | 0 | 297.5057 | 0 | 81.34851 | 0.2734351 | 3500 | NA | 256.27948 | Ozinga
7796 | 4037 | NA | 299.034 | 2024-03-04 | NA | 296.5065 | 0 | 296.5065 | 0 | 70.50237 | 0.2377768 | 3500 | NA | 256.27948 | Ozinga
7797 | 6427 | NA | 299.297 | 2024-03-04 | NA | 296.8244 | 0 | 296.8244 | 0 | 82.30235 | 0.2772762 | 3500 | NA | 256.27948 | Ozinga
7798 | 3600 | NA | 298.6491 | 2024-03-04 | NA | 296.1431 | 0 | 296.1431 | 0 | 66.33288 | 0.2239893 | 3500 | NA | 256.27948 | Ozinga
7799 | 3263 | NA | 299.5598 | 2024-03-04 | NA | 296.7336 | 0 | 296.7336 | 0 | 61.09087 | 0.2058779 | 3500 | NA | 256.27948 | Ozinga
7800 | 3234 | NA | 299.4147 | 2024-03-04 | NA | 296.7336 | 0 | 296.7336 | 0 | 60.2733 | 0.2031226 | 3500 | NA | 256.27948 | Ozinga
7801 | 6160 | NA | 298.8743 | 2024-03-04 | NA | 296.2339 | 0 | 296.2339 | 0 | 81.34851 | 0.274609 | 3500 | NA | 256.27948 | Ozinga
7802 | 6163 | NA | 299.6053 | 2024-03-04 | NA | 297.0061 | 0 | 297.0061 | 0 | 81.34851 | 0.2738951 | 3500 | NA | 256.27948 | Ozinga
7803 | 7573 | NA | 299.4786 | 2024-03-04 | NA | 297.0061 | 0 | 297.0061 | 0 | 86.39021 | 0.2908702 | 3500 | NA | 256.27948 | Ozinga
7804 | 6501 | NA | 299.0354 | 2024-03-04 | NA | 296.5065 | 0 | 296.5065 | 0 | 82.57487 | 0.2784926 | 3500 | NA | 256.27948 | Ozinga
7805 | 9860 | NA | 298.8402 | 2024-03-04 | NA | 296.5065 | 0 | 296.5065 | 0 | 94.38426 | 0.3183211 | 3500 | NA | 256.27948 | Ozinga
7806 | 9223 | NA | 298.8821 | 2024-03-04 | NA | 296.5065 | 0 | 296.5065 | 0 | 91.88612 | 0.3098958 | 3500 | NA | 256.27948 | Ozinga
7807 | 4415 | NA | 299.7093 | 2024-03-04 | NA | 297.0061 | 0 | 297.0061 | 0 | 73.30905 | 0.2468267 | 3500 | NA | 256.27948 | Ozinga
7808 | 7974 | NA | 298.9707 | 2024-03-04 | NA | 296.5065 | 0 | 296.5065 | 0 | 87.66199 | 0.2956495 | 3500 | NA | 256.27948 | Ozinga
7809 | 8188 | NA | 295.8253 | 2024-03-04 | NA | 293.2362 | 0 | 293.2362 | 0 | 88.3433 | 0.3012701 | 3500 | NA | 256.27948 | Ozinga
7810 | 6728 | NA | 298.9337 | 2024-03-04 | NA | 296.5065 | 0 | 296.5065 | 0 | 83.43787 | 0.2814032 | 3500 | NA | 256.27948 | Ozinga
7811 | 8226 | NA | 298.9152 | 2024-03-04 | NA | 296.5065 | 0 | 296.5065 | 0 | 88.47957 | 0.2984069 | 3500 | NA | 256.27948 | Ozinga
7812 | 7709 | NA | 299.9233 | 2024-03-04 | NA | 297.5057 | 0 | 297.5057 | 0 | 86.799 | 0.2917557 | 3500 | NA | 256.27948 | Ozinga
7813 | 10919 | NA | 299.29 | 2024-03-04 | NA | 297.0061 | 0 | 297.0061 | 0 | 99.47138 | 0.3349136 | 3500 | NA | 256.27948 | Ozinga
7814 | 6245 | NA | 296.7088 | 2024-03-04 | NA | 294.2354 | 0 | 294.2354 | 0 | 81.66646 | 0.2775548 | 3500 | NA | 256.27948 | Ozinga
7815 | 7425 | NA | 298.9981 | 2024-03-04 | NA | 296.5065 | 0 | 296.5065 | 0 | 85.98143 | 0.2899816 | 3500 | NA | 256.27948 | Ozinga
7816 | 5732 | NA | 299.6526 | 2024-03-04 | NA | 297.2332 | 0 | 297.2332 | 0 | 79.66795 | 0.2680318 | 3500 | NA | 256.27948 | Ozinga
7817 | 8495 | NA | 300.1298 | 2024-03-04 | NA | 297.7783 | 0 | 297.7783 | 0 | 89.34256 | 0.3000305 | 3500 | NA | 256.27948 | Ozinga
7818 | 9439 | NA | 298.8734 | 2024-03-04 | NA | 296.5065 | 0 | 296.5065 | 0 | 92.70369 | 0.3126532 | 3500 | NA | 256.27948 | Ozinga
7819 | 5730 | NA | 299.269 | 2024-03-04 | NA | 296.5065 | 0 | 296.5065 | 0 | 79.66795 | 0.2686887 | 3500 | NA | 256.27948 | Ozinga
7820 | 6244 | NA | 296.3051 | 2024-03-04 | NA | 293.5087 | 0 | 293.5087 | 0 | 81.66646 | 0.278242 | 3500 | NA | 256.27948 | Ozinga
7821 | 5725 | NA | 298.9565 | 2024-03-04 | NA | 296.2339 | 0 | 296.2339 | 0 | 79.66795 | 0.2689359 | 3500 | NA | 256.27948 | Ozinga
7822 | 8988 | NA | 299.7566 | 2024-03-04 | NA | 297.2332 | 0 | 297.2332 | 0 | 91.02313 | 0.3062347 | 3500 | NA | 256.27948 | Ozinga
7823 | 4786 | NA | 299.0275 | 2024-03-04 | NA | 296.2339 | 0 | 296.2339 | 0 | 75.44382 | 0.2546765 | 3500 | NA | 256.27948 | Ozinga
7824 | 8989 | NA | 300.0017 | 2024-03-04 | NA | 297.5057 | 0 | 297.5057 | 0 | 91.02313 | 0.3059542 | 3500 | NA | 256.27948 | Ozinga
7825 | 8873 | NA | 299.2934 | 2024-03-04 | NA | 296.7336 | 0 | 296.7336 | 0 | 90.61434 | 0.3053727 | 3500 | NA | 256.27948 | Ozinga
7826 | 8089 | NA | 298.8325 | 2024-03-04 | NA | 296.2339 | 0 | 296.2339 | 0 | 88.07078 | 0.2973014 | 3500 | NA | 256.27948 | Ozinga
7827 | 8987 | NA | 299.0478 | 2024-03-04 | NA | 296.5065 | 0 | 296.5065 | 0 | 91.02313 | 0.3069853 | 3500 | NA | 256.27948 | Ozinga
7828 | 7971 | NA | 298.8943 | 2024-03-04 | NA | 296.2339 | 0 | 296.2339 | 0 | 87.66199 | 0.2959215 | 3500 | NA | 256.27948 | Ozinga
7829 | 8367 | NA | 298.8364 | 2024-03-04 | NA | 296.2339 | 0 | 296.2339 | 0 | 88.93377 | 0.3002147 | 3500 | NA | 256.27948 | Ozinga
7830 | 8724 | NA | 299.1077 | 2024-03-04 | NA | 296.5065 | 0 | 296.5065 | 0 | 90.16013 | 0.3040748 | 3500 | NA | 256.27948 | Ozinga
7831 | 9328 | NA | 299.1241 | 2024-03-04 | NA | 296.5065 | 0 | 296.5065 | 0 | 92.29491 | 0.3112745 | 3500 | NA | 256.27948 | Ozinga
7832 | 7842 | NA | 300.0988 | 2024-03-04 | NA | 297.5057 | 0 | 297.5057 | 0 | 87.25321 | 0.2932824 | 3500 | NA | 256.27948 | Ozinga
7833 | 5501 | NA | 304.9383 | 2024-03-04 | NA | 297.0061 | 0 | 297.0061 | 0 | 78.80495 | 0.2653311 | 3500 | NA | 256.27948 | Ozinga
7834 | 7932 | NA | 295.7414 | 2024-03-04 | NA | 293.0091 | 0 | 293.0091 | 0 | 87.52573 | 0.2987134 | 3500 | NA | 256.27948 | Ozinga
7835 | 7572 | NA | 304.2239 | 2024-03-04 | NA | 296.5065 | 0 | 296.5065 | 0 | 86.39021 | 0.2913603 | 3500 | NA | 256.27948 | Ozinga
7836 | 8490 | NA | 299.0822 | 2024-03-04 | NA | 296.5065 | 0 | 296.5065 | 0 | 89.34256 | 0.3013174 | 3500 | NA | 256.27948 | Ozinga
7837 | 8369 | NA | 299.1546 | 2024-03-04 | NA | 296.5065 | 0 | 296.5065 | 0 | 88.93377 | 0.2999387 | 3500 | NA | 256.27948 | Ozinga
7838 | 9440 | NA | 307.0209 | 2024-03-04 | NA | 299.5042 | 0 | 299.5042 | 0 | 92.70369 | 0.3095238 | 3500 | NA | 256.27948 | Ozinga
7839 | 8488 | NA | 298.8837 | 2024-03-04 | NA | 296.2339 | 0 | 296.2339 | 0 | 89.34256 | 0.3015946 | 3500 | NA | 256.27948 | Ozinga
7840 | 7424 | NA | 299.1925 | 2024-03-04 | NA | 296.5065 | 0 | 296.5065 | 0 | 85.98143 | 0.2899816 | 3500 | NA | 256.27948 | Ozinga
7841 | 6961 | NA | 299.3911 | 2024-03-04 | NA | 296.7336 | 0 | 296.7336 | 0 | 84.30086 | 0.2840961 | 3500 | NA | 256.27948 | Ozinga
7842 | 7102 | NA | 300.0253 | 2024-03-04 | NA | 297.5057 | 0 | 297.5057 | 0 | 84.70965 | 0.2847328 | 3500 | NA | 256.27948 | Ozinga
7843 | 5397 | NA | 299.4783 | 2024-03-04 | NA | 296.7336 | 0 | 296.7336 | 0 | 78.39617 | 0.2641972 | 3500 | NA | 256.27948 | Ozinga
7844 | 4171 | NA | 308.1872 | 2024-03-04 | NA | 300.0947 | 0 | 300.0947 | 0 | 71.58306 | 0.2385349 | 3500 | NA | 256.27948 | Ozinga
7845 | 7429 | NA | 299.6237 | 2024-03-04 | NA | 297.0061 | 0 | 297.0061 | 0 | 85.98143 | 0.2894938 | 3500 | NA | 256.27948 | Ozinga
7846 | 6617 | NA | 298.9622 | 2024-03-04 | NA | 296.2339 | 0 | 296.2339 | 0 | 83.02908 | 0.2802821 | 3500 | NA | 256.27948 | Ozinga
7847 | 7308 | NA | 299.4533 | 2024-03-04 | NA | 296.7336 | 0 | 296.7336 | 0 | 85.52722 | 0.288229 | 3500 | NA | 256.27948 | Ozinga
7848 | 6393 | NA | 304.9236 | 2024-03-04 | NA | 297.0061 | 0 | 297.0061 | 0 | 82.16609 | 0.2766478 | 3500 | NA | 256.27948 | Ozinga
7849 | 5500 | NA | 299.0584 | 2024-03-04 | NA | 296.2339 | 0 | 296.2339 | 0 | 78.80495 | 0.2660227 | 3500 | NA | 256.27948 | Ozinga
7850 | 8727 | NA | 299.5716 | 2024-03-04 | NA | 297.0061 | 0 | 297.0061 | 0 | 90.16013 | 0.3035632 | 3500 | NA | 256.27948 | Ozinga
7851 | 7710 | NA | 300.1123 | 2024-03-04 | NA | 297.5057 | 0 | 297.5057 | 0 | 86.799 | 0.2917557 | 3500 | NA | 256.27948 | Ozinga
7852 | 7097 | NA | 299.4137 | 2024-03-04 | NA | 296.7336 | 0 | 296.7336 | 0 | 84.70965 | 0.2854737 | 3500 | NA | 256.27948 | Ozinga
7853 | 3016 | NA | 299.2145 | 2024-03-04 | NA | 296.5065 | 0 | 296.5065 | 0 | 37.51752 | 0.1265319 | 3500 | NA | 256.27948 | Ozinga
7854 | 3014 | NA | 298.7301 | 2024-03-04 | NA | 296.2339 | 0 | 296.2339 | 0 | 33.29339 | 0.1123888 | 3500 | NA | 256.27948 | Ozinga
7855 | 3012 | NA | 300.2001 | 2024-03-04 | NA | 297.7783 | 0 | 297.7783 | 0 | 32.02161 | 0.1075351 | 3500 | NA | 256.27948 | Ozinga
7856 | 6504 | NA | 304.5955 | 2024-03-04 | NA | 296.7336 | 0 | 296.7336 | 0 | 82.57487 | 0.2782795 | 3500 | NA | 256.27948 | Ozinga
7857 | 6635 | NA | 298.9336 | 2024-03-04 | NA | 296.1431 | 0 | 296.1431 | 0 | 83.0745 | 0.2805215 | 3500 | NA | 256.27948 | Ozinga
7858 | 3918 | NA | 299.8889 | 2024-03-04 | NA | 297.0061 | 0 | 297.0061 | 0 | 69.53913 | 0.2341337 | 3500 | NA | 256.27948 | Ozinga
7859 | 4416 | NA | 305.3211 | 2024-03-04 | NA | 297.2332 | 0 | 297.2332 | 0 | 73.30905 | 0.2466381 | 3500 | NA | 256.27948 | Ozinga
7860 | 7305 | NA | 299.0011 | 2024-03-04 | NA | 296.2339 | 0 | 296.2339 | 0 | 85.52722 | 0.2887151 | 3500 | NA | 256.27948 | Ozinga
7861 | 5831 | NA | 304.2858 | 2024-03-04 | NA | 296.2339 | 0 | 296.2339 | 0 | 80.07673 | 0.2703159 | 3500 | NA | 256.27948 | Ozinga
7862 | 7055 | NA | 295.9517 | 2024-03-04 | NA | 293.2362 | 0 | 293.2362 | 0 | 84.61881 | 0.2885688 | 3500 | NA | 256.27948 | Ozinga
7863 | 5844 | NA | 302.7187 | 2024-03-04 | NA | 300.0947 | 0 | 300.0947 | 0 | 80.12215 | 0.2669896 | 3500 | NA | 256.27948 | Ozinga
7864 | 8875 | NA | 300.0091 | 2024-03-04 | NA | 297.5057 | 0 | 297.5057 | 0 | 90.61434 | 0.3045802 | 3500 | NA | 256.27948 | Ozinga
7865 | 7433 | NA | 305.783 | 2024-03-04 | NA | 298.0054 | 0 | 298.0054 | 0 | 85.98143 | 0.2885231 | 3500 | NA | 256.27948 | Ozinga
7866 | 8554 | NA | 295.9052 | 2024-03-04 | NA | 293.2362 | 0 | 293.2362 | 0 | 89.61508 | 0.3056072 | 3500 | NA | 256.27948 | Ozinga
7867 | 8492 | NA | 299.1674 | 2024-03-04 | NA | 296.5065 | 0 | 296.5065 | 0 | 89.34256 | 0.3013174 | 3500 | NA | 256.27948 | Ozinga
7868 | 6388 | NA | 304.1152 | 2024-03-04 | NA | 296.2339 | 0 | 296.2339 | 0 | 82.16609 | 0.2773689 | 3500 | NA | 256.27948 | Ozinga
7869 | 7422 | NA | 304.0967 | 2024-03-04 | NA | 296.2339 | 0 | 296.2339 | 0 | 85.98143 | 0.2902484 | 3500 | NA | 256.27948 | Ozinga
7870 | 7205 | NA | 299.8477 | 2024-03-04 | NA | 297.2332 | 0 | 297.2332 | 0 | 85.11843 | 0.2863692 | 3500 | NA | 256.27948 | Ozinga
7871 | 6274 | NA | 299.0265 | 2024-03-04 | NA | 296.2339 | 0 | 296.2339 | 0 | 81.7573 | 0.275989 | 3500 | NA | 256.27948 | Ozinga
7872 | 8589 | NA | 299.8511 | 2024-03-04 | NA | 297.2332 | 0 | 297.2332 | 0 | 89.75135 | 0.301956 | 3500 | NA | 256.27948 | Ozinga
7873 | 11105 | NA | 299.033 | 2024-03-04 | NA | 296.5065 | 0 | 296.5065 | 0 | 100.6977 | 0.339614 | 3500 | NA | 256.27948 | Ozinga
7874 | 10069 | NA | 299.7943 | 2024-03-04 | NA | 297.2332 | 0 | 297.2332 | 0 | 95.24725 | 0.3204462 | 3500 | NA | 256.27948 | Ozinga
7875 | 8870 | NA | 304.1609 | 2024-03-04 | NA | 296.2339 | 0 | 296.2339 | 0 | 90.61434 | 0.3058878 | 3500 | NA | 256.27948 | Ozinga
7876 | 11008 | NA | 296.0404 | 2024-03-04 | NA | 293.5087 | 0 | 293.5087 | 0 | 100.0164 | 0.3407614 | 3500 | NA | 256.27948 | Ozinga
7877 | 11248 | NA | 299.0385 | 2024-03-04 | NA | 296.5065 | 0 | 296.5065 | 0 | 101.5607 | 0.3425245 | 3500 | NA | 256.27948 | Ozinga
7878 | 8487 | NA | 298.7807 | 2024-03-04 | NA | 296.2339 | 0 | 296.2339 | 0 | 89.34256 | 0.3015946 | 3500 | NA | 256.27948 | Ozinga
7879 | 6834 | NA | 299.4708 | 2024-03-04 | NA | 296.7336 | 0 | 296.7336 | 0 | 83.84665 | 0.2825654 | 3500 | NA | 256.27948 | Ozinga
7880 | 7385 | NA | 295.9975 | 2024-03-04 | NA | 293.2362 | 0 | 293.2362 | 0 | 85.84516 | 0.2927509 | 3500 | NA | 256.27948 | Ozinga
7881 | 6831 | NA | 299.1985 | 2024-03-04 | NA | 296.5065 | 0 | 296.5065 | 0 | 83.84665 | 0.2827819 | 3500 | NA | 256.27948 | Ozinga
7882 | 8232 | NA | 300.2541 | 2024-03-04 | NA | 297.7783 | 0 | 297.7783 | 0 | 88.47957 | 0.2971324 | 3500 | NA | 256.27948 | Ozinga
7883 | 8098 | NA | 299.1421 | 2024-03-04 | NA | 296.5065 | 0 | 296.5065 | 0 | 88.07078 | 0.2970282 | 3500 | NA | 256.27948 | Ozinga
7884 | 7203 | NA | 299.1933 | 2024-03-04 | NA | 296.5065 | 0 | 296.5065 | 0 | 85.11843 | 0.2870711 | 3500 | NA | 256.27948 | Ozinga
7885 | 6706 | NA | 295.7873 | 2024-03-04 | NA | 293.0091 | 0 | 293.0091 | 0 | 83.34703 | 0.284452 | 3500 | NA | 256.27948 | Ozinga
7886 | 7701 | NA | 298.8628 | 2024-03-04 | NA | 296.2339 | 0 | 296.2339 | 0 | 86.799 | 0.2930083 | 3500 | NA | 256.27948 | Ozinga
7887 | 7975 | NA | 299.1958 | 2024-03-04 | NA | 296.5065 | 0 | 296.5065 | 0 | 87.66199 | 0.2956495 | 3500 | NA | 256.27948 | Ozinga
7888 | 7096 | NA | 299.4152 | 2024-03-04 | NA | 296.7336 | 0 | 296.7336 | 0 | 84.70965 | 0.2854737 | 3500 | NA | 256.27948 | Ozinga
7889 | 9858 | NA | 298.8489 | 2024-03-04 | NA | 296.2339 | 0 | 296.2339 | 0 | 94.38426 | 0.3186139 | 3500 | NA | 256.27948 | Ozinga
7890 | 9558 | NA | 299.3398 | 2024-03-04 | NA | 296.7336 | 0 | 296.7336 | 0 | 93.11248 | 0.3137915 | 3500 | NA | 256.27948 | Ozinga
7891 | 10121 | NA | 296.3433 | 2024-03-04 | NA | 293.7358 | 0 | 293.7358 | 0 | 95.42894 | 0.3248802 | 3500 | NA | 256.27948 | Ozinga
7892 | 6636 | NA | 302.2843 | 2024-03-04 | NA | 299.5951 | 0 | 299.5951 | 0 | 83.0745 | 0.2772893 | 3500 | NA | 256.27948 | Ozinga
7893 | 10066 | NA | 298.7639 | 2024-03-04 | NA | 296.2339 | 0 | 296.2339 | 0 | 95.24725 | 0.3215271 | 3500 | NA | 256.27948 | Ozinga
7894 | 10608 | NA | 299.2518 | 2024-03-04 | NA | 296.7336 | 0 | 296.7336 | 0 | 97.74539 | 0.3294046 | 3500 | NA | 256.27948 | Ozinga
7895 | 9951 | NA | 299.0492 | 2024-03-04 | NA | 296.5065 | 0 | 296.5065 | 0 | 94.83847 | 0.3198529 | 3500 | NA | 256.27948 | Ozinga
7896 | 9666 | NA | 299.0763 | 2024-03-04 | NA | 296.5065 | 0 | 296.5065 | 0 | 93.56669 | 0.3155637 | 3500 | NA | 256.27948 | Ozinga
7897 | 9329 | NA | 299.3207 | 2024-03-04 | NA | 296.7336 | 0 | 296.7336 | 0 | 92.29491 | 0.3110363 | 3500 | NA | 256.27948 | Ozinga
7898 | 7612 | NA | 307.4353 | 2024-03-04 | NA | 299.5951 | 0 | 299.5951 | 0 | 86.52648 | 0.2888114 | 3500 | NA | 256.27948 | Ozinga
7899 | 8984 | NA | 298.8716 | 2024-03-04 | NA | 296.2339 | 0 | 296.2339 | 0 | 91.02313 | 0.3072677 | 3500 | NA | 256.27948 | Ozinga
7900 | 10692 | NA | 298.7984 | 2024-03-04 | NA | 296.2339 | 0 | 296.2339 | 0 | 98.1996 | 0.3314934 | 3500 | NA | 256.27948 | Ozinga
7901 | 9953 | NA | 299.8096 | 2024-03-04 | NA | 297.2332 | 0 | 297.2332 | 0 | 94.83847 | 0.3190709 | 3500 | NA | 256.27948 | Ozinga
7902 | 6619 | NA | 299.4131 | 2024-03-04 | NA | 296.7336 | 0 | 296.7336 | 0 | 83.02908 | 0.2798102 | 3500 | NA | 256.27948 | Ozinga
7903 | 7202 | NA | 298.9412 | 2024-03-04 | NA | 296.2339 | 0 | 296.2339 | 0 | 85.11843 | 0.2873352 | 3500 | NA | 256.27948 | Ozinga
7904 | 6036 | NA | 300.6094 | 2024-03-04 | NA | 298.0054 | 0 | 298.0054 | 0 | 80.89431 | 0.2714525 | 3500 | NA | 256.27948 | Ozinga
7905 | 5581 | NA | 295.8265 | 2024-03-04 | NA | 293.0091 | 0 | 293.0091 | 0 | 79.16832 | 0.2701907 | 3500 | NA | 256.27948 | Ozinga
7906 | 5728 | NA | 299.2293 | 2024-03-04 | NA | 296.5065 | 0 | 296.5065 | 0 | 79.66795 | 0.2686887 | 3500 | NA | 256.27948 | Ozinga
7907 | 7973 | NA | 299.1824 | 2024-03-04 | NA | 296.5065 | 0 | 296.5065 | 0 | 87.66199 | 0.2956495 | 3500 | NA | 256.27948 | Ozinga
7908 | 9145 | NA | 296.0654 | 2024-03-04 | NA | 293.4179 | 0 | 293.4179 | 0 | 91.6136 | 0.3122291 | 3500 | NA | 256.27948 | Ozinga
7909 | 9667 | NA | 299.1231 | 2024-03-04 | NA | 296.5065 | 0 | 296.5065 | 0 | 93.56669 | 0.3155637 | 3500 | NA | 256.27948 | Ozinga
7910 | 9100 | NA | 298.8318 | 2024-03-04 | NA | 296.2339 | 0 | 296.2339 | 0 | 91.43191 | 0.3086477 | 3500 | NA | 256.27948 | Ozinga
7911 | 4241 | NA | 299.3001 | 2024-03-04 | NA | 296.5065 | 0 | 296.5065 | 0 | 72.08269 | 0.2431066 | 3500 | NA | 256.27948 | Ozinga
7912 | 6835 | NA | 299.8396 | 2024-03-04 | NA | 297.2332 | 0 | 297.2332 | 0 | 83.84665 | 0.2820905 | 3500 | NA | 256.27948 | Ozinga
7913 | 6165 | NA | 300.9141 | 2024-03-04 | NA | 298.2779 | 0 | 298.2779 | 0 | 81.34851 | 0.2727273 | 3500 | NA | 256.27948 | Ozinga
7914 | 5218 | NA | 296.0491 | 2024-03-04 | NA | 293.2362 | 0 | 293.2362 | 0 | 77.53317 | 0.2644052 | 3500 | NA | 256.27948 | Ozinga
7915 | 5220 | NA | 299.0357 | 2024-03-04 | NA | 296.2339 | 0 | 296.2339 | 0 | 77.53317 | 0.2617295 | 3500 | NA | 256.27948 | Ozinga
7916 | 7098 | NA | 299.3629 | 2024-03-04 | NA | 296.7336 | 0 | 296.7336 | 0 | 84.70965 | 0.2854737 | 3500 | NA | 256.27948 | Ozinga
7917 | 7201 | NA | 298.8714 | 2024-03-04 | NA | 296.2339 | 0 | 296.2339 | 0 | 85.11843 | 0.2873352 | 3500 | NA | 256.27948 | Ozinga
7918 | 5047 | NA | 299.4855 | 2024-03-04 | NA | 296.7336 | 0 | 296.7336 | 0 | 76.7156 | 0.2585336 | 3500 | NA | 256.27948 | Ozinga
7919 | 7665 | NA | 297.0894 | 2024-03-04 | NA | 294.508 | 0 | 294.508 | 0 | 86.70816 | 0.294417 | 3500 | NA | 256.27948 | Ozinga
7920 | 8872 | NA | 299.1138 | 2024-03-04 | NA | 296.5065 | 0 | 296.5065 | 0 | 90.61434 | 0.3056066 | 3500 | NA | 256.27948 | Ozinga
7921 | 8489 | NA | 298.9258 | 2024-03-04 | NA | 296.2339 | 0 | 296.2339 | 0 | 89.34256 | 0.3015946 | 3500 | NA | 256.27948 | Ozinga
7922 | 8723 | NA | 298.8693 | 2024-03-04 | NA | 296.2339 | 0 | 296.2339 | 0 | 90.16013 | 0.3043545 | 3500 | NA | 256.27948 | Ozinga
7923 | 8824 | NA | 295.8752 | 2024-03-04 | NA | 293.2362 | 0 | 293.2362 | 0 | 90.43266 | 0.3083953 | 3500 | NA | 256.27948 | Ozinga
7924 | 7838 | NA | 299.1739 | 2024-03-04 | NA | 296.5065 | 0 | 296.5065 | 0 | 87.25321 | 0.2942708 | 3500 | NA | 256.27948 | Ozinga
7925 | 7571 | NA | 298.9232 | 2024-03-04 | NA | 296.2339 | 0 | 296.2339 | 0 | 86.39021 | 0.2916283 | 3500 | NA | 256.27948 | Ozinga
7926 | 7705 | NA | 298.9233 | 2024-03-04 | NA | 296.2339 | 0 | 296.2339 | 0 | 86.799 | 0.2930083 | 3500 | NA | 256.27948 | Ozinga
7927 | 7837 | NA | 299.1363 | 2024-03-04 | NA | 296.5065 | 0 | 296.5065 | 0 | 87.25321 | 0.2942708 | 3500 | NA | 256.27948 | Ozinga
7928 | 7056 | NA | 295.9571 | 2024-03-04 | NA | 293.2362 | 0 | 293.2362 | 0 | 84.61881 | 0.2885688 | 3500 | NA | 256.27948 | Ozinga
7929 | 7426 | NA | 299.164 | 2024-03-04 | NA | 296.5065 | 0 | 296.5065 | 0 | 85.98143 | 0.2899816 | 3500 | NA | 256.27948 | Ozinga
7930 | 3981 | NA | 296.3758 | 2024-03-04 | NA | 293.5087 | 0 | 293.5087 | 0 | 70.03875 | 0.2386258 | 3500 | NA | 256.27948 | Ozinga
7931 | 4366 | NA | 296.5497 | 2024-03-04 | NA | 293.7358 | 0 | 293.7358 | 0 | 72.94568 | 0.2483377 | 3500 | NA | 256.27948 | Ozinga
7932 | 6731 | NA | 299.6725 | 2024-03-04 | NA | 297.0061 | 0 | 297.0061 | 0 | 83.43787 | 0.2809298 | 3500 | NA | 256.27948 | Ozinga
7933 | 8228 | NA | 299.1207 | 2024-03-04 | NA | 296.5065 | 0 | 296.5065 | 0 | 88.47957 | 0.2984069 | 3500 | NA | 256.27948 | Ozinga
7934 | 5832 | NA | 299.498 | 2024-03-04 | NA | 296.7336 | 0 | 296.7336 | 0 | 80.07673 | 0.2698607 | 3500 | NA | 256.27948 | Ozinga
7935 | 5731 | NA | 299.4274 | 2024-03-04 | NA | 296.7336 | 0 | 296.7336 | 0 | 79.66795 | 0.2684831 | 3500 | NA | 256.27948 | Ozinga
7936 | 6161 | NA | 299.0112 | 2024-03-04 | NA | 296.2339 | 0 | 296.2339 | 0 | 81.34851 | 0.274609 | 3500 | NA | 256.27948 | Ozinga
7937 | 5597 | NA | 299.4707 | 2024-03-04 | NA | 296.7336 | 0 | 296.7336 | 0 | 79.21374 | 0.2669524 | 3500 | NA | 256.27948 | Ozinga
7938 | 5480 | NA | 295.8119 | 2024-03-04 | NA | 293.0091 | 0 | 293.0091 | 0 | 78.75953 | 0.2687955 | 3500 | NA | 256.27948 | Ozinga
7939 | 6389 | NA | 298.9584 | 2024-03-04 | NA | 296.2339 | 0 | 296.2339 | 0 | 82.16609 | 0.2773689 | 3500 | NA | 256.27948 | Ozinga
7940 | 6502 | NA | 299.1517 | 2024-03-04 | NA | 296.5065 | 0 | 296.5065 | 0 | 82.57487 | 0.2784926 | 3500 | NA | 256.27948 | Ozinga
7941 | 7307 | NA | 299.2043 | 2024-03-04 | NA | 296.5065 | 0 | 296.5065 | 0 | 85.52722 | 0.2884498 | 3500 | NA | 256.27948 | Ozinga
7942 | 6277 | NA | 299.2356 | 2024-03-04 | NA | 296.5065 | 0 | 296.5065 | 0 | 81.7573 | 0.2757353 | 3500 | NA | 256.27948 | Ozinga
7943 | 9665 | NA | 298.8577 | 2024-03-04 | NA | 296.2339 | 0 | 296.2339 | 0 | 93.56669 | 0.315854 | 3500 | NA | 256.27948 | Ozinga
7944 | 5598 | NA | 300.7411 | 2024-03-04 | NA | 298.2779 | 0 | 298.2779 | 0 | 79.21374 | 0.2655703 | 3500 | NA | 256.27948 | Ozinga
7945 | 7976 | NA | 300.3268 | 2024-03-04 | NA | 298.0054 | 0 | 298.0054 | 0 | 87.66199 | 0.2941625 | 3500 | NA | 256.27948 | Ozinga
7946 | 8282 | NA | 302.2404 | 2024-03-04 | NA | 299.8222 | 0 | 299.8222 | 0 | 88.61583 | 0.2955613 | 3500 | NA | 256.27948 | Ozinga
7947 | 8101 | NA | 300.335 | 2024-03-04 | NA | 298.0054 | 0 | 298.0054 | 0 | 88.07078 | 0.2955342 | 3500 | NA | 256.27948 | Ozinga
7948 | 7303 | NA | 298.7574 | 2024-03-04 | NA | 296.2339 | 0 | 296.2339 | 0 | 85.52722 | 0.2887151 | 3500 | NA | 256.27948 | Ozinga
7949 | 8094 | NA | 298.7664 | 2024-03-04 | NA | 296.2339 | 0 | 296.2339 | 0 | 88.07078 | 0.2973014 | 3500 | NA | 256.27948 | Ozinga
7950 | 8494 | NA | 299.42 | 2024-03-04 | NA | 297.0061 | 0 | 297.0061 | 0 | 89.34256 | 0.3008105 | 3500 | NA | 256.27948 | Ozinga
7951 | 8876 | NA | 299.9012 | 2024-03-04 | NA | 297.5057 | 0 | 297.5057 | 0 | 90.61434 | 0.3045802 | 3500 | NA | 256.27948 | Ozinga
7952 | 8099 | NA | 298.9225 | 2024-03-04 | NA | 296.5065 | 0 | 296.5065 | 0 | 88.07078 | 0.2970282 | 3500 | NA | 256.27948 | Ozinga
7953 | 8497 | NA | 302.2312 | 2024-03-04 | NA | 300.0493 | 0 | 300.0493 | 0 | 89.34256 | 0.2977596 | 3500 | NA | 256.27948 | Ozinga
7954 | 5219 | NA | 298.7941 | 2024-03-04 | NA | 296.2339 | 0 | 296.2339 | 0 | 77.53317 | 0.2617295 | 3500 | NA | 256.27948 | Ozinga
7955 | 4632 | NA | 302.3737 | 2024-03-04 | NA | 299.8222 | 0 | 299.8222 | 0 | 74.58083 | 0.2487502 | 3500 | NA | 256.27948 | Ozinga
7956 | 4417 | NA | 302.4066 | 2024-03-04 | NA | 299.8222 | 0 | 299.8222 | 0 | 73.30905 | 0.2445084 | 3500 | NA | 256.27948 | Ozinga
7957 | 4007 | NA | 303.66 | 2024-03-04 | NA | 301.094 | 0 | 301.094 | 0 | 70.31128 | 0.2335194 | 3500 | NA | 256.27948 | Ozinga
7958 | 4788 | NA | 302.1599 | 2024-03-04 | NA | 299.5951 | 0 | 299.5951 | 0 | 75.44382 | 0.2518193 | 3500 | NA | 256.27948 | Ozinga
7959 | 4181 | NA | 298.9096 | 2024-03-04 | NA | 296.2339 | 0 | 296.2339 | 0 | 71.62848 | 0.241797 | 3500 | NA | 256.27948 | Ozinga
7960 | 5520 | NA | 302.127 | 2024-03-04 | NA | 299.5951 | 0 | 299.5951 | 0 | 78.85037 | 0.2631898 | 3500 | NA | 256.27948 | Ozinga
7961 | 8493 | NA | 299.3644 | 2024-03-04 | NA | 297.0061 | 0 | 297.0061 | 0 | 89.34256 | 0.3008105 | 3500 | NA | 256.27948 | Ozinga
7962 | 6034 | NA | 299.2104 | 2024-03-04 | NA | 296.7336 | 0 | 296.7336 | 0 | 80.89431 | 0.2726159 | 3500 | NA | 256.27948 | Ozinga
7963 | 7707 | NA | 299.2084 | 2024-03-04 | NA | 296.7336 | 0 | 296.7336 | 0 | 86.799 | 0.2925149 | 3500 | NA | 256.27948 | Ozinga
7964 | 7757 | NA | 302.2932 | 2024-03-04 | NA | 299.8222 | 0 | 299.8222 | 0 | 86.93526 | 0.2899561 | 3500 | NA | 256.27948 | Ozinga
7965 | 7843 | NA | 300.1082 | 2024-03-04 | NA | 297.7783 | 0 | 297.7783 | 0 | 87.25321 | 0.293014 | 3500 | NA | 256.27948 | Ozinga
7966 | 11844 | NA | 299.6846 | 2024-03-04 | NA | 297.5057 | 0 | 297.5057 | 0 | 108.1013 | 0.3633588 | 3500 | NA | 256.27948 | Ozinga
7967 | 5615 | NA | 302.2687 | 2024-03-04 | NA | 299.8222 | 0 | 299.8222 | 0 | 79.25916 | 0.2643539 | 3500 | NA | 256.27948 | Ozinga
7968 | 7206 | NA | 299.872 | 2024-03-04 | NA | 297.5057 | 0 | 297.5057 | 0 | 85.11843 | 0.2861069 | 3500 | NA | 256.27948 | Ozinga
7969 | 8729 | NA | 300.8075 | 2024-03-04 | NA | 298.505 | 0 | 298.505 | 0 | 90.16013 | 0.302039 | 3500 | NA | 256.27948 | Ozinga
7970 | 7844 | NA | 300.6513 | 2024-03-04 | NA | 298.2779 | 0 | 298.2779 | 0 | 87.25321 | 0.2925232 | 3500 | NA | 256.27948 | Ozinga
7971 | 8093 | NA | 298.7008 | 2024-03-04 | NA | 296.2339 | 0 | 296.2339 | 0 | 88.07078 | 0.2973014 | 3500 | NA | 256.27948 | Ozinga
7972 | 7933 | NA | 301.6183 | 2024-03-04 | NA | 293.7358 | 0 | 293.7358 | 0 | 87.52573 | 0.2979743 | 3500 | NA | 256.27948 | Ozinga
7973 | 6278 | NA | 299.2342 | 2024-03-04 | NA | 296.7336 | 0 | 296.7336 | 0 | 81.7573 | 0.2755243 | 3500 | NA | 256.27948 | Ozinga
7974 | 3152 | NA | 305.4432 | 2024-03-04 | NA | 302.4611 | 0 | 302.4611 | 0 | 57.85298 | 0.1912742 | 3500 | NA | 256.27948 | Ozinga
7975 | 9233 | NA | 277.652 | 2024-03-04 | NA | 273.9671 | 0 | 273.9671 | 0 | 91.90491 | 0.3354596 | 4000 | NA | 276.69112 | Ozinga
7976 | 9504 | NA | 277.1142 | 2024-03-04 | NA | 273.3846 | 0 | 273.3846 | 0 | 92.89072 | 0.3397804 | 4000 | NA | 276.69112 | Ozinga
7977 | 8937 | NA | 277.2164 | 2024-03-04 | NA | 273.6535 | 0 | 273.6535 | 0 | 90.82947 | 0.3319142 | 4000 | NA | 276.69112 | Ozinga
7978 | 6454 | NA | 276.6972 | 2024-03-04 | NA | 272.8917 | 0 | 272.8917 | 0 | 82.40523 | 0.3019704 | 4000 | 7150 | 276.69112 | Ozinga
7979 | 11076 | NA | 276.7157 | 2024-03-04 | NA | 272.8917 | 0 | 272.8917 | 0 | 100.4636 | 0.3681445 | 4000 | NA | 276.69112 | Ozinga
7980 | 5747 | NA | 274.2983 | 2024-03-04 | NA | 270.2031 | 0 | 270.2031 | 0 | 79.71664 | 0.2950249 | 4000 | NA | 276.69112 | Ozinga
7981 | 4210 | NA | 276.8876 | 2024-03-04 | NA | 273.3846 | 0 | 273.3846 | 0 | 71.87492 | 0.2629077 | 4000 | NA | 276.69112 | Ozinga
7982 | 4422 | NA | 265.7961 | 2024-03-04 | NA | 260.2465 | 0 | 260.2465 | 0 | 73.32912 | 0.281768 | 3500 | NA | 256.27948 | Ozinga
7983 | 5708 | NA | 263.2336 | 2024-03-04 | NA | 258.3594 | 0 | 258.3594 | 0 | 79.61961 | 0.3081739 | 3500 | NA | 256.27948 | Ozinga
7984 | 3338 | NA | 268.6269 | 2024-03-04 | NA | 263.7063 | 0 | 263.7063 | 0 | 62.68023 | 0.2376896 | 3500 | NA | 256.27948 | Ozinga
7985 | 4159 | NA | 266.5105 | 2024-03-04 | NA | 261.6843 | 0 | 261.6843 | 0 | 71.48691 | 0.2731799 | 3500 | NA | 256.27948 | Ozinga
7986 | 5961 | NA | 267.6281 | 2024-03-04 | NA | 262.9424 | 0 | 262.9424 | 0 | 80.60812 | 0.3065619 | 3500 | NA | 256.27948 | Ozinga
7987 | 5723 | NA | 264.8722 | 2024-03-04 | NA | 260.0218 | 0 | 260.0218 | 0 | 79.66455 | 0.3063764 | 3500 | NA | 256.27948 | Ozinga
7988 | 3155 | NA | 268.198 | 2024-03-04 | NA | 263.212 | 0 | 263.212 | 0 | 57.96236 | 0.2202117 | 3500 | NA | 256.27948 | Ozinga
7989 | 3616 | NA | 265.1531 | 2024-03-04 | NA | 260.2465 | 0 | 260.2465 | 0 | 66.58932 | 0.2558702 | 3500 | NA | 256.27948 | Ozinga
7990 | 3265 | NA | 265.7605 | 2024-03-04 | NA | 260.7408 | 0 | 260.7408 | 0 | 61.1076 | 0.2343615 | 3500 | NA | 256.27948 | Ozinga
7991 | 5129 | NA | 261.928 | 2024-03-04 | NA | 257.1013 | 0 | 257.1013 | 0 | 77.10342 | 0.2998951 | 3500 | NA | 256.27948 | Ozinga
7992 | 3302 | NA | 265.5374 | 2024-03-04 | NA | 260.5161 | 0 | 260.5161 | 0 | 61.96131 | 0.2378406 | 3500 | NA | 256.27948 | Ozinga
7993 | 4301 | NA | 265.1165 | 2024-03-04 | NA | 260.2465 | 0 | 260.2465 | 0 | 72.52035 | 0.2786602 | 3500 | NA | 256.27948 | Ozinga
7994 | 4435 | NA | 265.6632 | 2024-03-04 | NA | 260.7857 | 0 | 260.7857 | 0 | 73.41899 | 0.28153 | 3500 | NA | 256.27948 | Ozinga
7995 | 3782 | NA | 267.7179 | 2024-03-04 | NA | 261.3249 | 0 | 261.3249 | 0 | 68.3866 | 0.2616919 | 3500 | NA | 256.27948 | Ozinga
7996 | 4558 | NA | 265.3181 | 2024-03-04 | NA | 260.5161 | 0 | 260.5161 | 0 | 74.18283 | 0.2847534 | 3500 | NA | 256.27948 | Ozinga
7997 | 4728 | NA | 265.3022 | 2024-03-04 | NA | 260.5161 | 0 | 260.5161 | 0 | 75.03654 | 0.2880304 | 3500 | NA | 256.27948 | Ozinga
7998 | 3059 | NA | 265.2132 | 2024-03-04 | NA | 260.0218 | 0 | 260.0218 | 0 | 51.44721 | 0.1978573 | 3500 | NA | 256.27948 | Ozinga
7999 | 3559 | NA | 266.08 | 2024-03-04 | NA | 261.1451 | 0 | 261.1451 | 0 | 65.78054 | 0.2518926 | 3500 | NA | 256.27948 | Ozinga
8000 | 3876 | NA | 264.9577 | 2024-03-04 | NA | 260.0218 | 0 | 260.0218 | 0 | 69.15044 | 0.2659409 | 3500 | NA | 256.27948 | Ozinga
8001 | 4260 | NA | 266.9293 | 2024-03-04 | NA | 262.1786 | 0 | 262.1786 | 0 | 72.20582 | 0.275407 | 3500 | NA | 256.27948 | Ozinga
8002 | 3773 | NA | 264.4709 | 2024-03-04 | NA | 257.91 | 0 | 257.91 | 0 | 68.29673 | 0.2648084 | 3500 | 4740 | 256.27948 | Ozinga
8003 | 3435 | NA | 267.5841 | 2024-03-04 | NA | 261.1451 | 0 | 261.1451 | 0 | 64.16298 | 0.2456986 | 3500 | 6536.667 | 256.27948 | Ozinga
8004 | 3099 | NA | 262.1955 | 2024-03-04 | NA | 257.1013 | 0 | 257.1013 | 0 | 55.04178 | 0.214086 | 3500 | NA | 256.27948 | Ozinga
8005 | 3615 | NA | 264.9752 | 2024-03-04 | NA | 260.0218 | 0 | 260.0218 | 0 | 66.58932 | 0.2560912 | 3500 | NA | 256.27948 | Ozinga
8006 | 4646 | NA | 265.0219 | 2024-03-04 | NA | 260.2465 | 0 | 260.2465 | 0 | 74.63215 | 0.2867749 | 3500 | NA | 256.27948 | Ozinga
8007 | 8244 | NA | 264.7383 | 2024-03-04 | NA | 260.0218 | 0 | 260.0218 | 0 | 88.51616 | 0.3404182 | 3500 | NA | 256.27948 | Ozinga
8008 | 3148 | NA | 265.3627 | 2024-03-04 | NA | 260.5161 | 0 | 260.5161 | 0 | 57.7377 | 0.2216281 | 3500 | 5810 | 256.27948 | Ozinga
8009 | 4083 | NA | 264.7394 | 2024-03-04 | NA | 260.0218 | 0 | 260.0218 | 0 | 70.81293 | 0.2723345 | 3500 | NA | 256.27948 | Ozinga
8010 | 4079 | NA | 267.9373 | 2024-03-04 | NA | 263.212 | 0 | 263.212 | 0 | 70.768 | 0.2688631 | 3500 | NA | 256.27948 | Ozinga
8011 | 5137 | NA | 265.3164 | 2024-03-04 | NA | 260.2465 | 0 | 260.2465 | 0 | 77.14835 | 0.2964434 | 3500 | NA | 256.27948 | Ozinga
8012 | 6284 | NA | 264.814 | 2024-03-04 | NA | 260.0218 | 0 | 260.0218 | 0 | 81.77635 | 0.314498 | 3500 | NA | 256.27948 | Ozinga
8013 | 8199 | NA | 263.3374 | 2024-03-04 | NA | 258.3594 | 0 | 258.3594 | 0 | 88.38137 | 0.342087 | 3500 | NA | 256.27948 | Ozinga
8014 | 9220 | NA | 265.9215 | 2024-03-04 | NA | 261.0103 | 0 | 261.0103 | 0 | 91.88607 | 0.3520399 | 3500 | NA | 256.27948 | Ozinga
8015 | 9011 | NA | 264.9985 | 2024-03-04 | NA | 260.0218 | 0 | 260.0218 | 0 | 91.07729 | 0.3502678 | 3500 | NA | 256.27948 | Ozinga
8016 | 7441 | NA | 265.02 | 2024-03-04 | NA | 260.0218 | 0 | 260.0218 | 0 | 85.99997 | 0.3307413 | 3500 | NA | 256.27948 | Ozinga
8017 | 9287 | NA | 262.456 | 2024-03-04 | NA | 257.3708 | 0 | 257.3708 | 0 | 92.11073 | 0.3578911 | 3500 | NA | 256.27948 | Ozinga
8018 | 4559 | NA | 267.1901 | 2024-03-04 | NA | 262.538 | 0 | 262.538 | 0 | 74.18283 | 0.2825603 | 3500 | NA | 256.27948 | Ozinga
8019 | 3462 | NA | 265.4551 | 2024-03-04 | NA | 260.5161 | 0 | 260.5161 | 0 | 64.47751 | 0.2474991 | 3500 | NA | 256.27948 | Ozinga
8020 | 6955 | NA | 265.2135 | 2024-03-04 | NA | 260.5161 | 0 | 260.5161 | 0 | 84.29255 | 0.3235598 | 3500 | NA | 256.27948 | Ozinga
8021 | 3407 | NA | 265.492 | 2024-03-04 | NA | 261.0103 | 0 | 261.0103 | 0 | 63.66873 | 0.2439318 | 3500 | NA | 256.27948 | Ozinga
8022 | 4785 | NA | 265.294 | 2024-03-04 | NA | 260.5161 | 0 | 260.5161 | 0 | 75.44093 | 0.2895826 | 3500 | NA | 256.27948 | Ozinga
8023 | 4536 | NA | 265.4597 | 2024-03-04 | NA | 260.7857 | 0 | 260.7857 | 0 | 74.09297 | 0.2841144 | 3500 | NA | 256.27948 | Ozinga
8024 | 6652 | NA | 268.354 | 2024-03-04 | NA | 263.7063 | 0 | 263.7063 | 0 | 83.12431 | 0.3152155 | 3500 | NA | 256.27948 | Ozinga
8025 | 6395 | NA | 264.8753 | 2024-03-04 | NA | 260.0218 | 0 | 260.0218 | 0 | 82.18074 | 0.3160532 | 3500 | NA | 256.27948 | Ozinga
8026 | 4140 | NA | 271.4762 | 2024-03-04 | NA | 265.2789 | 0 | 265.2789 | 0 | 71.26225 | 0.2686314 | 3500 | NA | 256.27948 | Ozinga
8027 | 4178 | NA | 269.5736 | 2024-03-04 | NA | 263.212 | 0 | 263.212 | 0 | 71.62171 | 0.2721065 | 3500 | NA | 256.27948 | Ozinga
8028 | 4423 | NA | 267.7851 | 2024-03-04 | NA | 262.9424 | 0 | 262.9424 | 0 | 73.32912 | 0.278879 | 3500 | NA | 256.27948 | Ozinga
8029 | 6517 | NA | 264.9916 | 2024-03-04 | NA | 260.2465 | 0 | 260.2465 | 0 | 82.63006 | 0.3175069 | 3500 | NA | 256.27948 | Ozinga
8030 | 5399 | NA | 266.4472 | 2024-03-04 | NA | 260.2465 | 0 | 260.2465 | 0 | 78.40645 | 0.3012776 | 3500 | NA | 256.27948 | Ozinga
8031 | 5616 | NA | 267.5538 | 2024-03-04 | NA | 261.2799 | 0 | 261.2799 | 0 | 79.26016 | 0.3033534 | 3500 | NA | 256.27948 | Ozinga
8032 | 4647 | NA | 266.5452 | 2024-03-04 | NA | 261.7742 | 0 | 261.7742 | 0 | 74.63215 | 0.2851013 | 3500 | 6116.667 | 256.27948 | Ozinga
8033 | 3646 | NA | 269.3883 | 2024-03-04 | NA | 262.9424 | 0 | 262.9424 | 0 | 66.94877 | 0.2546138 | 3500 | NA | 256.27948 | Ozinga
8034 | 11634 | NA | 262.7523 | 2024-03-04 | NA | 258.3594 | 0 | 258.3594 | 0 | 105.0512 | 0.4066087 | 3500 | NA | 256.27948 | Ozinga
8035 | 5506 | NA | 266.4916 | 2024-03-04 | NA | 260.2465 | 0 | 260.2465 | 0 | 78.81084 | 0.3028315 | 3500 | NA | 256.27948 | Ozinga
8036 | 6283 | NA | 267.7091 | 2024-03-04 | NA | 260.0218 | 0 | 260.0218 | 0 | 81.77635 | 0.314498 | 3500 | NA | 256.27948 | Ozinga
8037 | 5947 | NA | 268.5823 | 2024-03-04 | NA | 263.9759 | 0 | 263.9759 | 0 | 80.56319 | 0.3051915 | 3500 | NA | 256.27948 | Ozinga
8038 | 5238 | NA | 269.384 | 2024-03-04 | NA | 263.212 | 0 | 263.212 | 0 | 77.59767 | 0.2948105 | 3500 | NA | 256.27948 | Ozinga
8039 | 5138 | NA | 271.2873 | 2024-03-04 | NA | 266.8066 | 0 | 266.8066 | 0 | 77.14835 | 0.2891546 | 3500 | NA | 256.27948 | Ozinga
8040 | 3550 | NA | 269.3626 | 2024-03-04 | NA | 264.4701 | 0 | 264.4701 | 0 | 65.64574 | 0.2482161 | 3500 | NA | 256.27948 | Ozinga
8041 | 4966 | NA | 268.4349 | 2024-03-04 | NA | 263.4816 | 0 | 263.4816 | 0 | 76.29464 | 0.2895634 | 3500 | NA | 256.27948 | Ozinga
8042 | 3274 | NA | 270.9874 | 2024-03-04 | NA | 266.2674 | 0 | 266.2674 | 0 | 61.3772 | 0.2305096 | 3500 | NA | 256.27948 | Ozinga
8043 | 7254 | NA | 267.7046 | 2024-03-04 | NA | 262.9424 | 0 | 262.9424 | 0 | 85.28105 | 0.3243336 | 3500 | NA | 256.27948 | Ozinga
8044 | 6396 | NA | 265.376 | 2024-03-04 | NA | 260.5161 | 0 | 260.5161 | 0 | 82.18074 | 0.3154536 | 3500 | NA | 256.27948 | Ozinga
8045 | 3392 | NA | 269.0951 | 2024-03-04 | NA | 263.1671 | 0 | 263.1671 | 0 | 63.53394 | 0.2414205 | 3500 | NA | 256.27948 | Ozinga
8046 | 3832 | NA | 272.5217 | 2024-03-04 | NA | 268.1995 | 0 | 268.1995 | 0 | 68.79099 | 0.2564919 | 3500 | NA | 256.27948 | Ozinga
8047 | 4254 | NA | 268.6227 | 2024-03-04 | NA | 264.4252 | 0 | 264.4252 | 0 | 72.16089 | 0.2728972 | 3500 | NA | 256.27948 | Ozinga
8048 | 5900 | NA | 267.5041 | 2024-03-04 | NA | 263.1671 | 0 | 263.1671 | 0 | 80.38346 | 0.3054465 | 3500 | NA | 256.27948 | Ozinga
8049 | 5229 | NA | 266.0814 | 2024-03-04 | NA | 261.1002 | 0 | 261.1002 | 0 | 77.55274 | 0.2970229 | 3500 | NA | 256.27948 | Ozinga
8050 | 4453 | NA | 262.8542 | 2024-03-04 | NA | 257.91 | 0 | 257.91 | 0 | 73.55378 | 0.2851916 | 3500 | NA | 256.27948 | Ozinga
8051 | 6285 | NA | 269.3969 | 2024-03-04 | NA | 264.4252 | 0 | 264.4252 | 0 | 81.77635 | 0.3092608 | 3500 | NA | 256.27948 | Ozinga
8052 | 7217 | NA | 265.0809 | 2024-03-04 | NA | 260.5161 | 0 | 260.5161 | 0 | 85.14626 | 0.3268368 | 3500 | NA | 256.27948 | Ozinga
8053 | 7126 | NA | 263.2045 | 2024-03-04 | NA | 258.8087 | 0 | 258.8087 | 0 | 84.7868 | 0.3276042 | 3500 | NA | 256.27948 | Ozinga
8054 | 4729 | NA | 267.3701 | 2024-03-04 | NA | 263.1671 | 0 | 263.1671 | 0 | 75.03654 | 0.2851289 | 3500 | NA | 256.27948 | Ozinga
8055 | 3583 | NA | 267.285 | 2024-03-04 | NA | 262.9424 | 0 | 262.9424 | 0 | 66.09506 | 0.2513671 | 3500 | NA | 256.27948 | Ozinga
8056 | 3532 | NA | 268.1681 | 2024-03-04 | NA | 263.8411 | 0 | 263.8411 | 0 | 65.42108 | 0.2479564 | 3500 | NA | 256.27948 | Ozinga
8057 | 3698 | NA | 264.8857 | 2024-03-04 | NA | 259.1232 | 0 | 259.1232 | 0 | 67.53289 | 0.2606208 | 3500 | NA | 256.27948 | Ozinga
8058 | 6535 | NA | 268.1584 | 2024-03-04 | NA | 262.7178 | 0 | 262.7178 | 0 | 82.67499 | 0.3146913 | 3500 | NA | 256.27948 | Ozinga
8059 | 4054 | NA | 267.9797 | 2024-03-04 | NA | 261.9989 | 0 | 261.9989 | 0 | 70.58827 | 0.2694221 | 3500 | NA | 256.27948 | Ozinga
8060 | 4156 | NA | 270.3376 | 2024-03-04 | NA | 264.3803 | 0 | 264.3803 | 0 | 71.44198 | 0.2702243 | 3500 | NA | 256.27948 | Ozinga
8061 | 6415 | NA | 269.115 | 2024-03-04 | NA | 263.212 | 0 | 263.212 | 0 | 82.2706 | 0.312564 | 3500 | NA | 256.27948 | Ozinga
8062 | 3440 | NA | 267.639 | 2024-03-04 | NA | 263.1222 | 0 | 263.1222 | 0 | 64.20792 | 0.2440232 | 3500 | NA | 256.27948 | Ozinga
8063 | 6249 | NA | 266.7842 | 2024-03-04 | NA | 260.7857 | 0 | 260.7857 | 0 | 81.68649 | 0.3132323 | 3500 | NA | 256.27948 | Ozinga
8064 | 3280 | NA | 217.6233 | 2024-03-04 | Fly.ash | 208.965 | 71.19958 | 280.1646 | 0.2541349 | 61.57561 | 0.2197837 | 4000 | NA | 276.69112 | Ozinga
8065 | 7003 | NA | 212.2773 | 2024-03-04 | Fly.ash | 204.0193 | 72.35802 | 276.3773 | 0.2618088 | 84.43254 | 0.3054973 | 4000 | NA | 276.69112 | Ozinga
8066 | 6891 | NA | 213.2657 | 2024-03-04 | Fly.ash | 204.7768 | 70.35303 | 275.1298 | 0.2557085 | 84.03155 | 0.3054251 | 4000 | NA | 276.69112 | Ozinga
8067 | 3237 | NA | 215.3364 | 2024-03-04 | Fly.ash | 206.3362 | 70.62036 | 276.9566 | 0.2549871 | 60.46172 | 0.2183076 | 4000 | NA | 276.69112 | Ozinga
8068 | 8909 | NA | 212.3693 | 2024-03-04 | Fly.ash | 204.2421 | 70.35303 | 274.5951 | 0.2562064 | 90.71486 | 0.3303586 | 4000 | NA | 276.69112 | Ozinga
8069 | 4590 | NA | 214.586 | 2024-03-04 | Fly.ash | 206.559 | 70.13025 | 276.6892 | 0.2534622 | 74.40757 | 0.2689211 | 4000 | NA | 276.69112 | Ozinga
8070 | 6142 | NA | 202.5573 | 2024-03-04 | Fly.ash | 193.0058 | 84.21423 | 277.22 | 0.3037812 | 81.3149 | 0.2933226 | 4000 | NA | 276.69112 | Ozinga
8071 | 423 | RMD,400,PTLP,3503,2FD (F77) | 275.779 | 2024-03-08 | Fly.ash | 275.9091 | 48.63636315 | 324.5454513 | 0.1498599 | 168.8006 | 0.520114 | 4000 | NA | 299.37072 | Cemex: SoCa
8072 | 351 | RMD,400,PMP,3503,2:PPP (F77) | 268.4243 | 2024-03-02 | NA | 265 | 0 | 265 | 0 | 136.5578 | 0.5153125 | 4000 | 5372.083 | 256.27948 | Cemex: SoCa
8073 | 369 | RMD,400,PMP,3503,2FD:PPP (F77) | 230.8837 | 2024-03-02 | Fly.ash | 225 | 39.54545415 | 264.5454519 | 0.1494845 | 134.6612 | 0.5090285 | 4000 | 4699.4375 | 256.27948 | Cemex: SoCa
8074 | 447 | RMD,400,SWP,3503,2FD:PPP (F78) | 240.7907 | 2024-03-02 | Fly.ash | 235.9091 | 41.8181814 | 277.7273 | 0.1505728 | 138.4545 | 0.4985267 | 4000 | NA | 256.27948 | Cemex: SoCa
8075 | 592 | RMD,500,SWP,3503,2:PPP (L92) | 331.6105 | 2024-03-02 | NA | 333.1818 | 0 | 333.1818 | 0 | 136.5578 | 0.4098598 | 5000 | 6049.077 | 299.37072 | Cemex: SoCa
8076 | 253 | RMD,300Y,PMP,3503,2:PPP-NW (F87) | 367.4321 | 2024-03-02 | NA | 371.8181781 | 0 | 371.8181781 | 0 | 138.4545 | 0.3723714 | 3000 | 6574 | 213.18824 | Cemex: SoCa
8077 | 1410 | RMW,400,PTLP,3503,2;50 (F77) | 333.6396 | 2024-03-08 | NA | 337.7273 | 0 | 337.7273 | 0 | 170.6973 | 0.5054293 | 4000 | 7756 | 299.37072 | Cemex: SoCa
8078 | 1357 | RMW,400,PMP,3503,2FD:PPP;50 (F77) | 235.9286 | 2024-03-02 | Fly.ash | 230.4545 | 40.9090905 | 271.3636 | 0.1507538 | 134.6612 | 0.4962389 | 4000 | 4973.5 | 256.27948 | Cemex: SoCa
8079 | 230 | RMD,3003,SWP,3503,2:PPP (F77) | 339.6134 | 2024-03-02 | NA | 341.8181784 | 0 | 341.8181784 | 0 | 138.4545 | 0.4050529 | 3000 | 6008.357 | 213.18824 | Cemex: SoCa
8080 | 238 | RMD,3003,SWP,3503,2:PPP (F87) | 339.6134 | 2024-03-02 | NA | 341.8181784 | 0 | 341.8181784 | 0 | 138.4545 | 0.4050529 | 3000 | 6250.874 | 213.18824 | Cemex: SoCa
8081 | 1217 | RMU,450,PMP,3503,2:PPP;42452330 (F8E) | 292.4114 | 2024-03-02 | NA | 290.4545 | 0 | 290.4545 | 0 | 130.8679 | 0.4505624 | 4500 | 6194 | NA | Cemex: SoCa
8082 | 109 | RMD,250Y,SWP,4603,2:PPP-MN (F89) | 365.8263 | 2024-03-02 | NA | 371.8181781 | 0 | 371.8181781 | 0 | 138.4545 | 0.3723714 | 2500 | 2994 | 192.7766 | Cemex: SoCa
8083 | 970 | RMM,600,PMP,3503,2:PPP-RW;827 (L82) | 369.7373 | 2024-03-02 | NA | 374.0909 | 0 | 374.0909 | 0 | 155.5242 | 0.415739 | 6000 | NA | NA | Cemex: SoCa
8084 | 1686 | RMW,700,PTLP,5803,2FD-MR;34 (F87) | 323.5493 | 2024-03-08 | Fly.ash | 326.8182 | 57.72727215 | 384.5454507 | 0.1501182 | 132.7645 | 0.3452506 | 7000 | 7838.914 | NA | Cemex: SoCa
8085 | 974 | RMM,600,PSWP,5803,2:AP35P-M;846 (F76) | 376.1404 | 2024-03-08 | NA | 384.5454507 | 0 | 384.5454507 | 0 | 151.7309 | 0.3945721 | 6000 | 6210 | NA | Cemex: SoCa
8086 | 227 | RMD,3003,PMP,4703,2FD:PPP-M (F87) | 306.9476 | 2024-03-02 | Fly.ash | 308.6364 | 54.545454 | 363.1818 | 0.1501877 | 128.9713 | 0.3551149 | 5500 | 7362.618 | NA | Cemex: SoCa
8087 | 1203 | RMU,400,PMP,5803,2FD:PPP-HM;PURPLE_LINE (F77) | 240.1731 | 2024-03-02 | Fly.ash | 235.9091 | 41.8181814 | 277.7273 | 0.1505728 | 128.9713 | 0.464381 | 4000 | 5942 | 256.27948 | Cemex: SoCa
8088 | 1204 | RMU,400,PMP,5803,2FD:PPP-HM;PURPLE_LINE (F78) | 240.1731 | 2024-03-02 | Fly.ash | 235.9091 | 41.8181814 | 277.7273 | 0.1505728 | 128.9713 | 0.464381 | 4000 | 5839.25 | 256.27948 | Cemex: SoCa
8089 | 1399 | RMW,400,PMP,4603,2FD:PPP;50 (F77) | 240.8455 | 2024-03-02 | Fly.ash | 235.9091 | 41.8181814 | 277.7273 | 0.1505728 | 138.4545 | 0.4985267 | 4000 | 5002.667 | 256.27948 | Cemex: SoCa
8090 | 1396 | RMW,400,PMP,4603,2:PPP;50 (F77) | 280.0987 | 2024-03-02 | NA | 277.7273 | 0 | 277.7273 | 0 | 140.3511 | 0.5053558 | 4000 | 5186 | 256.27948 | Cemex: SoCa
8091 | 1407 | RMW,400,PSWP,4603,2;50 (F77) | 345.3282 | 2024-03-08 | NA | 350.4545 | 0 | 350.4545 | 0 | 174.4905 | 0.4978978 | 4000 | 6236 | 299.37072 | Cemex: SoCa
8092 | 777 | RML,400,PMP,UDOT,CLAA,3558,2FE:PPP;676 (F84) | 248.6923 | 2024-03-02 | Fly.ash | 245.9091 | 61.36363575 | 307.2727242 | 0.1997041 | 130.8679 | 0.4259015 | 4000 | 4197 | 256.27948 | Cemex: SoCa
8093 | 517 | RMD,500,PMP,3503,2GD:PPP (F78) | 292.925 | 2024-03-02 | Slag | 283.1818 | 49.9999995 | 333.1818 | 0.1500682 | 134.6612 | 0.4041673 | 5000 | 6142.208 | 299.37072 | Cemex: SoCa
8094 | 614 | RMD,500,SWP,5803,2GD:PPP-H (F78) | 288.5353 | 2024-03-02 | Slag | 279.5455 | 49.54545405 | 329.0909058 | 0.1505525 | 130.8679 | 0.3976649 | 5000 | 6160.708 | 299.37072 | Cemex: SoCa
8095 | 1248 | RMU,600,SWP,5803,2GD:CCP-M;VICTOR (F78) | 316.1336 | 2024-03-02 | Slag | 308.6364 | 54.545454 | 363.1818 | 0.1501877 | 130.8679 | 0.3603372 | 6000 | 7123.566 | NA | Cemex: SoCa
8096 | 781 | RML,400,PSWP,MTA,5803,2GD:ACP-MH;714 (F78) | 283.031 | 2024-03-08 | Slag | 275.9091 | 48.63636315 | 324.5454513 | 0.1498599 | 151.7309 | 0.4675182 | 4000 | 6372.5 | 299.37072 | Cemex: SoCa
8097 | 773 | RML,400,PMP,MTA,5803,2GD:CCP-HM;611 (F78) | 247.2308 | 2024-03-02 | Slag | 235.9091 | 41.8181814 | 277.7273 | 0.1505728 | 128.9713 | 0.464381 | 4000 | 5965 | 256.27948 | Cemex: SoCa
8098 | 807 | RML,650,PSWP,MTA,5803,2GE:ACP-MHR;846 (F78) | 318.3346 | 2024-03-08 | Slag | 307.7273 | 76.81818105 | 384.5454507 | 0.1997636 | 144.1444 | 0.3748435 | 6500 | 8415 | NA | Cemex: SoCa
8099 | 775 | RML,400,PMP,MTA,5803,2GD:CCP-HM;705 (F77) | 281.7398 | 2024-03-02 | Slag | 272.2727 | 48.1818177 | 320.4545 | 0.1503546 | 128.9713 | 0.4024635 | 4000 | 6897 | 256.27948 | Cemex: SoCa
8100 | 774 | RML,400,PMP,MTA,5803,2GD:CCP-HM;658 (F77) | 264.4819 | 2024-03-02 | Slag | 254.0909 | 44.99999955 | 299.0909061 | 0.1504559 | 128.9713 | 0.4312109 | 4000 | 7192 | 256.27948 | Cemex: SoCa
8101 | 321 | RMD,350,PTLP,3503,2 (F89) | 297.7834 | 2024-03-08 | NA | 299.0909061 | 0 | 299.0909061 | 0 | 170.6973 | 0.5707204 | 3500 | 5635 | 276.69112 | Cemex: SoCa
8102 | 352 | RMD,400,PMP,3503,2:PPP (F78) | 268.4243 | 2024-03-02 | NA | 265 | 0 | 265 | 0 | 136.5578 | 0.5153125 | 4000 | 5066.259 | 256.27948 | Cemex: SoCa
8103 | 439 | RMD,400,SWP,3503,2:PPP (F78) | 280.0439 | 2024-03-02 | NA | 277.7273 | 0 | 277.7273 | 0 | 140.3511 | 0.5053558 | 4000 | 5295.462 | 256.27948 | Cemex: SoCa
8104 | 559 | RMD,500,PTLP,3503,2FD (F77) | 316.1613 | 2024-03-08 | Fly.ash | 319.5455 | 56.3636358 | 375.9091 | 0.1499395 | 170.6973 | 0.4540919 | 5000 | 5964.516 | 344.72992 | Cemex: SoCa
8105 | 560 | RMD,500,PTLP,3503,2FD (F78) | 316.1613 | 2024-03-08 | Fly.ash | 319.5455 | 56.3636358 | 375.9091 | 0.1499395 | 170.6973 | 0.4540919 | 5000 | 6183.889 | 344.72992 | Cemex: SoCa
8106 | 561 | RMD,500,PTLP,3503,2FD (F79) | 316.3516 | 2024-03-08 | Fly.ash | 319.5455 | 56.3636358 | 375.9091 | 0.1499395 | 170.6973 | 0.4540919 | 5000 | 6831.632 | 344.72992 | Cemex: SoCa
8107 | 576 | RMD,500,SWP,3503,2:PPP (F76) | 331.6105 | 2024-03-02 | NA | 333.1818 | 0 | 333.1818 | 0 | 136.5578 | 0.4098598 | 5000 | 5941 | 299.37072 | Cemex: SoCa
8108 | 577 | RMD,500,SWP,3503,2:PPP (F77) | 331.6105 | 2024-03-02 | NA | 333.1818 | 0 | 333.1818 | 0 | 136.5578 | 0.4098598 | 5000 | 6111.516 | 299.37072 | Cemex: SoCa
8109 | 578 | RMD,500,SWP,3503,2:PPP (F78) | 331.6105 | 2024-03-02 | NA | 333.1818 | 0 | 333.1818 | 0 | 136.5578 | 0.4098598 | 5000 | 5850.898 | 299.37072 | Cemex: SoCa
8110 | 598 | RMD,500,SWP,3503,2FD:PPP (F77) | 284.6615 | 2024-03-02 | Fly.ash | 283.1818 | 49.9999995 | 333.1818 | 0.1500682 | 134.6612 | 0.4041673 | 5000 | 5733.15 | 299.37072 | Cemex: SoCa
8111 | 1353 | RMW,400,PMP,3503,2:PPP;50_300 (F87) | 274.3242 | 2024-03-02 | NA | 271.3636 | 0 | 271.3636 | 0 | 136.5578 | 0.5032281 | 3000 | 5496.889 | 213.18824 | Cemex: SoCa
8112 | 1609 | RMW,500,PTLP,3503,2;45_400 (F85) | 369.1396 | 2024-03-08 | NA | 375.9091 | 0 | 375.9091 | 0 | 170.6973 | 0.4540919 | 4000 | 7122 | 299.37072 | Cemex: SoCa
8113 | 1331 | RMW,400,PMP,3503,2:PPP;50 (F77) | 274.3242 | 2024-03-02 | NA | 271.3636 | 0 | 271.3636 | 0 | 136.5578 | 0.5032281 | 4000 | 4904 | 256.27948 | Cemex: SoCa
8114 | 1332 | RMW,400,PMP,3503,2:PPP;50 (F78) | 274.3242 | 2024-03-02 | NA | 271.3636 | 0 | 271.3636 | 0 | 136.5578 | 0.5032281 | 4000 | 5179.85 | 256.27948 | Cemex: SoCa
8115 | 1460 | RMW,450,PMP,3503,2:PPP;45 (F81) | 303.8388 | 2024-03-02 | NA | 303.1818 | 0 | 303.1818 | 0 | 136.5578 | 0.4504156 | 4500 | 5285 | NA | Cemex: SoCa
8116 | 1465 | RMW,450,PMP,3503,2:PPP;45 (F87) | 303.8388 | 2024-03-02 | NA | 303.1818 | 0 | 303.1818 | 0 | 136.5578 | 0.4504156 | 4500 | 5674.05 | NA | Cemex: SoCa
8117 | 791 | RML,400,REG,GB,4403,2:PPP;660CW4000P (F88) | 301.0663 | 2024-03-02 | NA | 299.999997 | 0 | 299.999997 | 0 | 140.3511 | 0.467837 | 4000 | 5384.5 | 256.27948 | Cemex: SoCa
8118 | 229 | RMD,3003,SWP,3503,2:PPP (F76) | 339.6134 | 2024-03-02 | NA | 341.8181784 | 0 | 341.8181784 | 0 | 138.4545 | 0.4050529 | 3000 | 6115.538 | 213.18824 | Cemex: SoCa
8119 | 231 | RMD,3003,SWP,3503,2:PPP (F78) | 339.6134 | 2024-03-02 | NA | 341.8181784 | 0 | 341.8181784 | 0 | 138.4545 | 0.4050529 | 3000 | 6024.23 | 213.18824 | Cemex: SoCa
8120 | 232 | RMD,3003,SWP,3503,2:PPP (F79) | 339.6134 | 2024-03-02 | NA | 341.8181784 | 0 | 341.8181784 | 0 | 138.4545 | 0.4050529 | 3000 | 6405.524 | 213.18824 | Cemex: SoCa
8121 | 233 | RMD,3003,SWP,3503,2:PPP (F81) | 339.6134 | 2024-03-02 | NA | 341.8181784 | 0 | 341.8181784 | 0 | 138.4545 | 0.4050529 | 3000 | 6777.25 | 213.18824 | Cemex: SoCa
8122 | 234 | RMD,3003,SWP,3503,2:PPP (F82) | 339.6134 | 2024-03-02 | NA | 341.8181784 | 0 | 341.8181784 | 0 | 138.4545 | 0.4050529 | 3000 | 5647.5 | 213.18824 | Cemex: SoCa
8123 | 235 | RMD,3003,SWP,3503,2:PPP (F83) | 339.6134 | 2024-03-02 | NA | 341.8181784 | 0 | 341.8181784 | 0 | 138.4545 | 0.4050529 | 3000 | 6749 | 213.18824 | Cemex: SoCa
8124 | 237 | RMD,3003,SWP,3503,2:PPP (F86) | 339.6134 | 2024-03-02 | NA | 341.8181784 | 0 | 341.8181784 | 0 | 138.4545 | 0.4050529 | 3000 | 5968.732 | 213.18824 | Cemex: SoCa
8125 | 239 | RMD,3003,SWP,3503,2:PPP (F88) | 339.6134 | 2024-03-02 | NA | 341.8181784 | 0 | 341.8181784 | 0 | 138.4545 | 0.4050529 | 3000 | 6127.8 | 213.18824 | Cemex: SoCa
8126 | 240 | RMD,3003,SWP,3503,2:PPP (F89) | 339.6134 | 2024-03-02 | NA | 341.8181784 | 0 | 341.8181784 | 0 | 138.4545 | 0.4050529 | 3000 | 6321 | 213.18824 | Cemex: SoCa
8127 | 241 | RMD,3003,SWP,3503,2:PPP (F90) | 339.6134 | 2024-03-02 | NA | 341.8181784 | 0 | 341.8181784 | 0 | 138.4545 | 0.4050529 | 3000 | 6326 | 213.18824 | Cemex: SoCa
8128 | 242 | RMD,3003,SWP,3503,2:PPP (F91) | 339.6134 | 2024-03-02 | NA | 341.8181784 | 0 | 341.8181784 | 0 | 138.4545 | 0.4050529 | 3000 | 5698 | 213.18824 | Cemex: SoCa
8129 | 243 | RMD,3003,SWP,3503,2:PPP (F93) | 339.6134 | 2024-03-02 | NA | 341.8181784 | 0 | 341.8181784 | 0 | 138.4545 | 0.4050529 | 3000 | 6448.25 | 213.18824 | Cemex: SoCa
8130 | 804 | RML,450,REG,RC,CLD,3503,2FF;675 (F84) | 235.0672 | 2024-03-02 | Fly.ash | 229.9999977 | 76.81818105 | 306.8182 | 0.2503704 | 134.6612 | 0.4388957 | 4500 | 5530 | NA | Cemex: SoCa
8131 | 245 | RMD,3003,SWP,3503,2FD:PPP (F78) | 291.1981 | 2024-03-02 | Fly.ash | 290.4545 | 51.36363585 | 341.8181784 | 0.150266 | 136.5578 | 0.3995043 | 3000 | 5875.1875 | 213.18824 | Cemex: SoCa
8132 | 246 | RMD,3003,SWP,3503,2FD:PPP (F79) | 291.3711 | 2024-03-02 | Fly.ash | 290.4545 | 51.36363585 | 341.8181784 | 0.150266 | 136.5578 | 0.3995043 | 3000 | 6445.125 | 213.18824 | Cemex: SoCa
8133 | 247 | RMD,3003,SWP,3503,2FD:PPP (F86) | 291.1981 | 2024-03-02 | Fly.ash | 290.4545 | 51.36363585 | 341.8181784 | 0.150266 | 136.5578 | 0.3995043 | 3000 | 5851.583 | 213.18824 | Cemex: SoCa
8134 | 248 | RMD,3003,SWP,3503,2FD:PPP (F87) | 291.1981 | 2024-03-02 | Fly.ash | 290.4545 | 51.36363585 | 341.8181784 | 0.150266 | 136.5578 | 0.3995043 | 3000 | 5945 | 213.18824 | Cemex: SoCa
8135 | 249 | RMD,3003,SWP,3503,2FD:PPP (F88) | 291.1981 | 2024-03-02 | Fly.ash | 290.4545 | 51.36363585 | 341.8181784 | 0.150266 | 136.5578 | 0.3995043 | 3000 | 5985.714 | 213.18824 | Cemex: SoCa
8136 | 250 | RMD,3003,SWP,3503,2FD:PPP (F93) | 291.1981 | 2024-03-02 | Fly.ash | 290.4545 | 51.36363585 | 341.8181784 | 0.150266 | 136.5578 | 0.3995043 | 3000 | 5681 | 213.18824 | Cemex: SoCa
8137 | 251 | RMD,3003,SWP,3503,2FD:PPP (L92) | 291.1981 | 2024-03-02 | Fly.ash | 290.4545 | 51.36363585 | 341.8181784 | 0.150266 | 136.5578 | 0.3995043 | 3000 | 5583.5 | 213.18824 | Cemex: SoCa
8138 | 1591 | RMW,500,PPMP,3503,2:AP40P;45 (F83) | 369.3936 | 2024-03-08 | NA | 375.9091 | 0 | 375.9091 | 0 | 170.6973 | 0.4540919 | 5000 | 7092.308 | 344.72992 | Cemex: SoCa
8139 | 1233 | RMU,550,PMP,3503,2:PPP;PRE_50552331 (F84) | 343.7336 | 2024-03-02 | NA | 345.9091 | 0 | 345.9091 | 0 | 136.5578 | 0.3947795 | 5500 | 5053 | NA | Cemex: SoCa
8140 | 1625 | RMW,500,PTLP,6803,2FD-M;50_400 (F78) | 284.6878 | 2024-03-08 | Fly.ash | 286.8182 | 50.45454495 | 337.2727239 | 0.1495957 | 168.8006 | 0.5004871 | 5000 | 5752 | 344.72992 | Cemex: SoCa
8141 | 690 | RMDS,3003,SWP,3503,2:PPP-QW (F87) | 351.653 | 2024-03-02 | NA | 354.545451 | 0 | 354.545451 | 0 | 136.5578 | 0.3851631 | 3000 | 6051.333 | 213.18824 | Cemex: SoCa
8142 | 1666 | RMW,600,SWP,6803,2:PPP-M;30 (F77) | 397.4798 | 2024-03-02 | NA | 405.9091 | 0 | 405.9091 | 0 | 121.3847 | 0.2990441 | 6000 | 8171.333 | NA | Cemex: SoCa
8143 | 1667 | RMW,600,SWP,6803,2:PPP-M;30 (F78) | 397.4798 | 2024-03-02 | NA | 405.9091 | 0 | 405.9091 | 0 | 121.3847 | 0.2990441 | 6000 | NA | NA | Cemex: SoCa
8144 | 1671 | RMW,600,SWP,6803,2:PPP-M;30 (F89) | 397.4798 | 2024-03-02 | NA | 405.9091 | 0 | 405.9091 | 0 | 121.3847 | 0.2990441 | 6000 | 8273.273 | NA | Cemex: SoCa
8145 | 1193 | RMU,400,DREG,3503,2:BPP;47402745 (L94) | 261.1004 | 2024-03-02 | NA | 256.3636338 | 0 | 256.3636338 | 0 | 125.178 | 0.488283 | 4000 | 4594.625 | 256.27948 | Cemex: SoCa
8146 | 766 | RML,400,PMP,ED,3555,2FD;758 (F84) | 299.3395 | 2024-03-02 | Fly.ash | 299.0909061 | 45.454545 | 344.5454511 | 0.1319261 | 136.5578 | 0.396342 | 4000 | 5425.681 | 256.27948 | Cemex: SoCa
8147 | 768 | RML,400,PMP,ED,3555,2FD;758 (F8E) | 299.3395 | 2024-03-02 | Fly.ash | 299.0909061 | 45.454545 | 344.5454511 | 0.1319261 | 136.5578 | 0.396342 | 4000 | 6038.333 | 256.27948 | Cemex: SoCa
8148 | 1077 | RMT,450Z,DSH,CALT,4403,2FF;40 (F88) | 253.8868 | 2024-03-02 | Fly.ash | 249.9999975 | 83.18181735 | 333.1818 | 0.2496589 | 134.6612 | 0.4041673 | 4500 | 5886 | NA | Cemex: SoCa
8149 | 639 | RMD,600,PSHT,0203,2 (F79) | 400.9002 | 2024-03-08 | NA | 409.9999959 | 0 | 409.9999959 | 0 | 165.0074 | 0.402457 | 6000 | 7608.831 | NA | Cemex: SoCa
8150 | 709 | RMDS,600,SWP,6803,2FD:PPP-MQ;S45 (F77) | 340.5932 | 2024-03-02 | Fly.ash | 345 | 60.9090903 | 405.9091 | 0.150056 | 121.3847 | 0.2990441 | 6000 | 8444.667 | NA | Cemex: SoCa
8151 | 710 | RMDS,600,SWP,6803,2FD:PPP-MQ;S45 (F85) | 340.5932 | 2024-03-02 | Fly.ash | 345 | 60.9090903 | 405.9091 | 0.150056 | 121.3847 | 0.2990441 | 6000 | 8716.117 | NA | Cemex: SoCa
8152 | 700 | RMDS,500,SWP,3503,2FD:PP20P-QW;S35 (F85) | 295.4288 | 2024-03-02 | Fly.ash | 294.0909 | 51.8181813 | 345.9091 | 0.1498029 | 134.6612 | 0.3892965 | 5000 | 6676.226 | 299.37072 | Cemex: SoCa
8153 | 676 | RMD,8005,PPMP,7903,2FE:AP54P-HR (F77) | 337.2374 | 2024-03-08 | Fly.ash | 341.8181784 | 85.4545446 | 427.272723 | 0.2 | 132.7645 | 0.3107255 | 8000 | 9626.947 | NA | Cemex: SoCa
8154 | 504 | RMD,500,PMP,3503,2:PP20P (F79) | 339.9316 | 2024-03-02 | NA | 341.8181784 | 0 | 341.8181784 | 0 | 136.5578 | 0.3995043 | 5000 | 6034.5 | 299.37072 | Cemex: SoCa
8155 | 1711 | RMWS,500,PMP,3503,2:PP23P-QW;40_S40 (F78) | 339.7102 | 2024-03-02 | NA | 341.8181784 | 0 | 341.8181784 | 0 | 138.4545 | 0.4050529 | 5000 | 5937.786 | 299.37072 | Cemex: SoCa
8156 | 846 | RMM,300,PMP,3503,2FD:PPP;536 (L83) | 215.202 | 2024-03-02 | Fly.ash | 208.6364 | 35.4545451 | 244.0909 | 0.1452514 | 144.1444 | 0.5905356 | 3000 | 3893.333 | 213.18824 | Cemex: SoCa
8157 | 847 | RMM,300,PMP,3503,2FD:PPP;536 (L84) | 215.202 | 2024-03-02 | Fly.ash | 208.6364 | 35.4545451 | 244.0909 | 0.1452514 | 144.1444 | 0.5905356 | 3000 | 4151.091 | 213.18824 | Cemex: SoCa
8158 | 848 | RMM,300,PMP,3503,2FD:PPP;536 (L85) | 215.2359 | 2024-03-02 | Fly.ash | 208.6364 | 35.4545451 | 244.0909 | 0.1452514 | 144.1444 | 0.5905356 | 3000 | 3807.8 | 213.18824 | Cemex: SoCa
8159 | 883 | RMM,400,PMP,3503,2FD:PPP;658 (L82) | 251.0519 | 2024-03-02 | Fly.ash | 246.8182 | 52.27272675 | 299.0909061 | 0.174772 | 144.1444 | 0.4819416 | 4000 | 5149.5 | 256.27948 | Cemex: SoCa
8160 | 889 | RMM,400,PMP,3526,2FE:PPP;705 (L82) | 266.2826 | 2024-03-02 | Fly.ash | 263.636361 | 56.81818125 | 320.4545 | 0.177305 | 144.1444 | 0.4498122 | 4000 | 5250.361 | 256.27948 | Cemex: SoCa
8161 | 890 | RMM,400,PMP,3526,2FE:PPP;705 (L83) | 265.6942 | 2024-03-02 | Fly.ash | 263.636361 | 56.81818125 | 320.4545 | 0.177305 | 144.1444 | 0.4498122 | 4000 | 4916.222 | 256.27948 | Cemex: SoCa
8162 | 921 | RMM,450,PMP,3503,2FD:PPP;724 (L82) | 274.2223 | 2024-03-02 | Fly.ash | 272.2727 | 57.72727215 | 329.9999967 | 0.1749311 | 147.9376 | 0.4482959 | 4500 | 5403.673 | NA | Cemex: SoCa
8163 | 922 | RMM,450,PMP,3503,2FD:PPP;724 (L83) | 273.6373 | 2024-03-02 | Fly.ash | 272.2727 | 57.72727215 | 329.9999967 | 0.1749311 | 147.9376 | 0.4482959 | 4500 | 5539.854 | NA | Cemex: SoCa
8164 | 923 | RMM,450,PMP,3503,2FD:PPP;724 (L84) | 273.6373 | 2024-03-02 | Fly.ash | 272.2727 | 57.72727215 | 329.9999967 | 0.1749311 | 147.9376 | 0.4482959 | 4500 | 5526.421 | NA | Cemex: SoCa
8165 | 924 | RMM,450,PMP,3503,2FD:PPP;724 (L85) | 273.6982 | 2024-03-02 | Fly.ash | 272.2727 | 57.72727215 | 329.9999967 | 0.1749311 | 147.9376 | 0.4482959 | 4500 | 5101.375 | NA | Cemex: SoCa
8166 | 927 | RMM,450,PMP,3503,2FE:PPP;733 (L83) | 274.1008 | 2024-03-02 | Fly.ash | 272.72727 | 59.0909085 | 331.8181785 | 0.1780822 | 146.041 | 0.4401236 | 4500 | 5430.155 | NA | Cemex: SoCa
8167 | 931 | RMM,450,SWP,3526,2FD:PPP;743 (L82) | 286.6632 | 2024-03-02 | Fly.ash | 286.3636335 | 49.0909086 | 335.4545421 | 0.1463415 | 153.6275 | 0.4579683 | 4500 | 5872.667 | NA | Cemex: SoCa
8168 | 945 | RMM,500,PMP,3503,2FD:PPP;808 (L82) | 311.9327 | 2024-03-02 | Fly.ash | 312.2727 | 54.99999945 | 367.2727236 | 0.1497525 | 147.9376 | 0.4028005 | 5000 | 6369 | 299.37072 | Cemex: SoCa
8169 | 937 | RMM,500,PMP,3503,2FD:PPP-H;780 (L82) | 299.4185 | 2024-03-02 | Fly.ash | 300.4545 | 53.18181765 | 353.6363601 | 0.1503856 | 144.1444 | 0.4076062 | 5000 | 5893.121 | 299.37072 | Cemex: SoCa
8170 | 938 | RMM,500,PMP,3503,2FD:PPP-H;780 (L83) | 298.884 | 2024-03-02 | Fly.ash | 300.4545 | 53.18181765 | 353.6363601 | 0.1503856 | 144.1444 | 0.4076062 | 5000 | 5837.795 | 299.37072 | Cemex: SoCa
8171 | 939 | RMM,500,PMP,3503,2FD:PPP-H;780 (L84) | 298.884 | 2024-03-02 | Fly.ash | 300.4545 | 53.18181765 | 353.6363601 | 0.1503856 | 144.1444 | 0.4076062 | 5000 | 5918.6 | 299.37072 | Cemex: SoCa
8172 | 940 | RMM,500,PMP,3503,2FD:PPP-H;780 (L85) | 298.884 | 2024-03-02 | Fly.ash | 300.4545 | 53.18181765 | 353.6363601 | 0.1503856 | 144.1444 | 0.4076062 | 5000 | 5597.633 | 299.37072 | Cemex: SoCa
8173 | 510 | RMD,500,PMP,3503,2FC:PPP-M (L82) | 323.9894 | 2024-03-02 | Fly.ash | 326.8182 | 36.363636 | 363.1818 | 0.1001252 | 146.041 | 0.4021154 | 5000 | 5405.889 | 299.37072 | Cemex: SoCa
8174 | 512 | RMD,500,PMP,3503,2FD:PPP-M (L82) | 345.0822 | 2024-03-02 | Fly.ash | 350.4545 | 72.27272655 | 422.7272685 | 0.1709677 | 151.7309 | 0.3589333 | 5000 | 6251.296 | 299.37072 | Cemex: SoCa
8175 | 972 | RMM,600,PMP,4603,2FC:PPP-MR;931 (L82) | 370.6877 | 2024-03-02 | Fly.ash | 377.2727235 | 45.454545 | 422.7272685 | 0.1075269 | 151.7309 | 0.3589333 | 6000 | 6758.292 | NA | Cemex: SoCa
8176 | 973 | RMM,600,PMP,4603,2FC:PPP-MR;931 (L83) | 370.153 | 2024-03-02 | Fly.ash | 377.2727235 | 45.454545 | 422.7272685 | 0.1075269 | 153.6275 | 0.36342 | 6000 | 6836.929 | NA | Cemex: SoCa
8177 | 910 | RMM,400,PTLP,3503,2FE;714 (L83) | 268.1378 | 2024-03-08 | Fly.ash | 267.7273 | 57.72727215 | 325.4545422 | 0.1773743 | 176.3872 | 0.5419718 | 4000 | NA | 299.37072 | Cemex: SoCa
8178 | 957 | RMM,500,PSHT,1326,2FD;884 (L84) | 335.4454 | 2024-03-08 | Fly.ash | 340.9090875 | 60.45454485 | 401.3636 | 0.1506229 | 168.8006 | 0.4205678 | 5000 | 6845.286 | 344.72992 | Cemex: SoCa
8179 | 977 | RMM,750,PPMP,6803,2FE-HW;997 (L82) | 357.2975 | 2024-03-08 | Fly.ash | 362.2727 | 90.90909 | 453.1818 | 0.2006018 | 149.8343 | 0.3306273 | 7500 | 6970 | NA | Cemex: SoCa
8180 | 879 | RMM,400,PMP,3503,2FD:PPP;649 (L82) | 254.0333 | 2024-03-02 | Fly.ash | 249.9999975 | 44.09090865 | 294.0909 | 0.1499227 | 144.1444 | 0.4901354 | 4000 | 5026.521 | 256.27948 | Cemex: SoCa
8181 | 941 | RMM,500,PMP,3503,2FD:PPP;780 (L82) | 300.9708 | 2024-03-02 | Fly.ash | 300.4545 | 53.18181765 | 353.6363601 | 0.1503856 | 147.9376 | 0.4183326 | 5000 | 5864.12 | 299.37072 | Cemex: SoCa
8182 | 943 | RMM,500,PMP,3503,2FD:PPP;780 (L84) | 300.4003 | 2024-03-02 | Fly.ash | 300.4545 | 53.18181765 | 353.6363601 | 0.1503856 | 147.9376 | 0.4183326 | 5000 | 6113.75 | 299.37072 | Cemex: SoCa
8183 | 1041 | RMT,400,PMP,CALT,3526,2FI:PPP;752 (L82) | 207.688 | 2024-03-02 | Fly.ash | 200.9090889 | 140.9090895 | 341.8181784 | 0.412234 | 142.2477 | 0.4161503 | 4000 | 5223.077 | 256.27948 | Cemex: SoCa
8184 | 871 | RMM,350,PSHT,1326,2FE-RW;733 (L83) | 277.0698 | 2024-03-08 | Fly.ash | 277.7273 | 75.90909015 | 353.6363601 | 0.214653 | 170.6973 | 0.4826915 | 3500 | NA | 276.69112 | Cemex: SoCa
8185 | 912 | RMM,400,SHT,1303,2;752 (L82) | 337.5436 | 2024-03-08 | NA | 341.8181784 | 0 | 341.8181784 | 0 | 172.5939 | 0.504929 | 4000 | 6397 | 299.37072 | Cemex: SoCa
8186 | 964 | RMM,500,SWP,3503,2FD:PPP;846 (L82) | 312.7888 | 2024-03-02 | Fly.ash | 315.9091 | 66.81818115 | 382.7272689 | 0.1745843 | 155.5242 | 0.4063577 | 5000 | 6097.167 | 299.37072 | Cemex: SoCa
8187 | 965 | RMM,500,SWP,3503,2FD:PPP;846 (L85) | 313.992 | 2024-03-02 | Fly.ash | 315.9091 | 66.81818115 | 382.7272689 | 0.1745843 | 155.5242 | 0.4063577 | 5000 | 7558 | 299.37072 | Cemex: SoCa
8188 | 959 | RMM,500,PSWP,4603,2FD-M;841 (L82) | 320.5311 | 2024-03-08 | Fly.ash | 325.4545422 | 57.2727267 | 382.7272689 | 0.1496437 | 172.5939 | 0.450958 | 5000 | 5763.895 | 344.72992 | Cemex: SoCa
8189 | 652 | RMD,600,PSWP,6803,2FF-MW (L82) | 310.103 | 2024-03-08 | Fly.ash | 312.2727 | 104.0909 | 416.3636322 | 0.25 | 151.7309 | 0.3644192 | 6000 | 6964.698 | NA | Cemex: SoCa
8190 | 544 | RMD,500,PSWP,5803,2FF-MR (L82) | 290.5843 | 2024-03-08 | Fly.ash | 291.8181789 | 97.2727263 | 389.0909052 | 0.25 | 151.7309 | 0.3899626 | 5000 | 6265.361 | 344.72992 | Cemex: SoCa
8191 | 961 | RMM,500,PSWP,6903,2FE-HR;856 (L82) | 309.1055 | 2024-03-08 | Fly.ash | 311.3636 | 77.72727195 | 389.0909052 | 0.1997664 | 151.7309 | 0.3899626 | 5000 | 6753 | 344.72992 | Cemex: SoCa
8192 | 953 | RMM,500,PMP,5903,2FD:PPP-HW;808 (L82) | 311.2871 | 2024-03-02 | Fly.ash | 312.2727 | 54.99999945 | 367.2727236 | 0.1497525 | 144.1444 | 0.3924723 | 5000 | 6178.5 | 299.37072 | Cemex: SoCa
8193 | 948 | RMM,500,PMP,3503,2FE:PPP-H;799 (L82) | 289.8576 | 2024-03-02 | Fly.ash | 290.4545 | 72.727272 | 363.1818 | 0.2002503 | 146.041 | 0.4021154 | 5000 | 5684.361 | 299.37072 | Cemex: SoCa
8194 | 949 | RMM,500,PMP,3503,2FE:PPP-H;799 (L83) | 289.3239 | 2024-03-02 | Fly.ash | 290.4545 | 72.727272 | 363.1818 | 0.2002503 | 146.041 | 0.4021154 | 5000 | 6269.4 | 299.37072 | Cemex: SoCa
8195 | 951 | RMM,500,PMP,3503,2FE:PPP-H;799 (L85) | 289.3518 | 2024-03-02 | Fly.ash | 290.4545 | 72.727272 | 363.1818 | 0.2002503 | 146.041 | 0.4021154 | 5000 | 5643.087 | 299.37072 | Cemex: SoCa
8196 | 1038 | RMT,400,PDSH,CALT,COR,8003,2FF-HR;800 (L82) | 276.3623 | 2024-03-08 | Fly.ash | 272.72727 | 90.90909 | 363.63636 | 0.25 | 147.9376 | 0.4068285 | 4000 | 6749.286 | 299.37072 | Cemex: SoCa
8197 | 886 | RMM,400,PMP,3503,2FD:PPP;730 (L82) | 283.3048 | 2024-03-02 | Fly.ash | 281.818179 | 49.9999995 | 331.8181785 | 0.1506849 | 149.8343 | 0.4515553 | 4000 | 5566.684 | 256.27948 | Cemex: SoCa
8198 | 1684 | RMW,700,PTLP,5803,2FD-MR;34 (F77) | 323.5493 | 2024-03-08 | Fly.ash | 326.8182 | 57.72727215 | 384.5454507 | 0.1501182 | 132.7645 | 0.3452506 | 7000 | 8098 | NA | Cemex: SoCa
8199 | 223 | RMD,3003,PMP,3503,2:PPP-H (L83) | 362.0781 | 2024-03-02 | NA | 368.1818145 | 0 | 368.1818145 | 0 | 147.9376 | 0.4018059 | 3000 | 4572 | 213.18824 | Cemex: SoCa
8200 | 877 | RMM,400,PMP,3503,2:PPP;658 (L84) | 299.6471 | 2024-03-02 | NA | 299.0909061 | 0 | 299.0909061 | 0 | 144.1444 | 0.4819416 | 4000 | 5570 | 256.27948 | Cemex: SoCa
8201 | 520 | RMD,500,PMP,4603,1:PPP-HR (L82) | 342.3719 | 2024-03-02 | NA | 345.9091 | 0 | 345.9091 | 0 | 157.4208 | 0.455093 | 5000 | 5509.929 | 299.37072 | Cemex: SoCa
8202 | 966 | RMM,5005,PSWP,5903,1-MR:856 (L82) | 381.7895 | 2024-03-08 | NA | 389.0909052 | 0 | 389.0909052 | 0 | 170.6973 | 0.4387079 | 5000 | 6900 | 344.72992 | Cemex: SoCa
8203 | 1408 | RMW,400,PSWP,4603,2FD-M;47 (L82) | 294.5133 | 2024-03-08 | Fly.ash | 296.3636334 | 52.27272675 | 348.6364 | 0.1499348 | 163.1107 | 0.4678535 | 4000 | NA | 299.37072 | Cemex: SoCa
8204 | 226 | RMD,3003,PMP,4603,2FD:PPP-MR (L82) | 304.5887 | 2024-03-02 | Fly.ash | 305.4545424 | 54.09090855 | 359.5455 | 0.1504425 | 144.1444 | 0.4009072 | 5000 | 6233.5625 | 299.37072 | Cemex: SoCa
8205 | 1707 | RMWS,450,PMP,4603,2:PPP-MQR;42_S42 (L85) | 362.2303 | 2024-03-02 | NA | 368.1818145 | 0 | 368.1818145 | 0 | 155.5242 | 0.4224114 | 4500 | 6611 | NA | Cemex: SoCa
8206 | 691 | RMDS,3003,SWP,5803,2:PPP-MQR (F85) | 343.2284 | 2024-03-02 | NA | 345.9091 | 0 | 345.9091 | 0 | 134.6612 | 0.3892965 | 3000 | 8546 | 213.18824 | Cemex: SoCa
8207 | 824 | RMM,250,CGR,6003,2;629 (L85) | 285.3029 | 2024-03-08 | NA | 285.9091 | 0 | 285.9091 | 0 | 189.6636 | 0.6633704 | 2500 | 4065 | 235.86784 | Cemex: SoCa
8208 | 914 | RMM,400,SWP,3503,2FD:PPP-H;678 (L83) | 262.539 | 2024-03-02 | Fly.ash | 261.8181792 | 46.3636359 | 308.1818151 | 0.1504425 | 155.5242 | 0.5046507 | 4000 | 4355 | 256.27948 | Cemex: SoCa
8209 | 1700 | RMWS,400,PMP,3503,2FE:PPP-JQW;45_S42 (L82) | 266.9494 | 2024-03-02 | Fly.ash | 263.636361 | 56.81818125 | 320.4545 | 0.177305 | 144.1444 | 0.4498122 | 4000 | 5327 | 256.27948 | Cemex: SoCa
8210 | 1683 | RMW,700,PMP,5903,2FE:PPP-HW;32 (L82) | 376.1652 | 2024-03-02 | Fly.ash | 384.5454507 | 95.90908995 | 480.4545 | 0.1996216 | 155.5242 | 0.3237022 | 7000 | 7891.5 | NA | Cemex: SoCa
8211 | 1582 | RMW,500,PMP,4603,1:PPP-HRW;43 (L82) | 358.0266 | 2024-03-02 | NA | 363.1818 | 0 | 363.1818 | 0 | 157.4208 | 0.4334491 | 5000 | 5753.97 | 299.37072 | Cemex: SoCa
8212 | 1639 | RMW,600,PMP,4603,1:PPP-HRW;40 (L82) | 384.2452 | 2024-03-02 | NA | 390.909087 | 0 | 390.909087 | 0 | 157.4208 | 0.4027044 | 6000 | 6457.82 | NA | Cemex: SoCa
8213 | 1726 | RMWS,500,PMP,5703,2FD:PPP-MQW;40_S42 (L82) | 307.1089 | 2024-03-02 | Fly.ash | 308.6364 | 54.545454 | 363.1818 | 0.1501877 | 146.041 | 0.4021154 | 5000 | 6235 | 299.37072 | Cemex: SoCa
8214 | 1055 | RMT,400Z,PDSH,CALT,6003,2FF-HW;706 (L82) | 244.1642 | 2024-03-08 | Fly.ash | 240.4545 | 80.45454465 | 320.9090877 | 0.2507082 | 155.5242 | 0.4846363 | 4000 | 5285 | 299.37072 | Cemex: SoCa
8215 | 225 | RMD,3003,PMP,4603,2FD:PPP-JMR (L82) | 304.5887 | 2024-03-02 | Fly.ash | 305.4545424 | 54.09090855 | 359.5455 | 0.1504425 | 144.1444 | 0.4009072 | 5000 | 6267 | 299.37072 | Cemex: SoCa
8216 | 1225 | RMU,500,PMP,5903,2:PPP-MR;ST_IVES (F78) | 338.368 | 2024-03-02 | NA | 341.8181784 | 0 | 341.8181784 | 0 | 144.1444 | 0.4216989 | 5000 | 6357.923 | 299.37072 | Cemex: SoCa
8217 | 70 | RMD,250,PMP,4403,2:PPP (F81) | 220.7804 | 2024-03-02 | NA | 213.6363615 | 0 | 213.6363615 | 0 | 136.5578 | 0.6392068 | 2500 | 4940 | 192.7766 | Cemex: SoCa
8218 | 1100 | RMT,600Z,DSH,CALT,5703,2FG-M;799_42D (F81) | 262.0867 | 2024-03-02 | Fly.ash | 260.4545 | 102.7272717 | 363.1818 | 0.2828536 | 125.178 | 0.3446703 | 6000 | 7472.5 | NA | Cemex: SoCa
8219 | 1101 | RMT,600Z,DSH,CALT,5703,2FG-M;799_42D (F82) | 262.0867 | 2024-03-02 | Fly.ash | 260.4545 | 102.7272717 | 363.1818 | 0.2828536 | 125.178 | 0.3446703 | 6000 | 6331.8 | NA | Cemex: SoCa
8220 | 224 | RMD,3003,PMP,3503,2FD:PPP-HJ (L82) | 299.4185 | 2024-03-02 | Fly.ash | 300.4545 | 53.18181765 | 353.6363601 | 0.1503856 | 144.1444 | 0.4076062 | 3000 | 5149.571 | 213.18824 | Cemex: SoCa
8221 | 1180 | RMU,350,PMP,5803,2:PPP-FHW;OTTMAN (F81) | 267.6214 | 2024-03-02 | NA | 265 | 0 | 265 | 0 | 136.5578 | 0.5153125 | 3500 | 5082.593 | 235.86784 | Cemex: SoCa
8222 | 1356 | RMW,400,PMP,3503,2FD:PP50P;45 (L82) | 279.9738 | 2024-03-02 | Fly.ash | 278.1818154 | 49.0909086 | 327.272724 | 0.15 | 147.9376 | 0.4520317 | 4000 | 5519 | 256.27948 | Cemex: SoCa
8223 | 1274 | RMUS,600,PMP,6903,2FE:CC12P-HQW;SKANSKA (F79) | 263.736 | 2024-03-02 | Fly.ash | 260.4545 | 64.99999935 | 325.4545422 | 0.1997207 | 121.3847 | 0.3729698 | 6000 | 6620.333 | NA | Cemex: SoCa
8224 | 1275 | RMUS,600,PMP,6903,2FE:CC12P-HQW;SKANSKA (F82) | 263.736 | 2024-03-02 | Fly.ash | 260.4545 | 64.99999935 | 325.4545422 | 0.1997207 | 121.3847 | 0.3729698 | 6000 | 6666.5 | NA | Cemex: SoCa
8225 | 1263 | RMU,8005,PREG,5803,2FE:ACP-MR;VICTOR (F76) | 331.833 | 2024-03-08 | Fly.ash | 335 | 83.6363628 | 418.6364 | 0.1997828 | 136.5578 | 0.3261967 | 8000 | 8657.5 | NA | Cemex: SoCa
8226 | 1264 | RMU,8005,PREG,5803,2FE:ACP-MR;VICTOR (F78) | 331.833 | 2024-03-08 | Fly.ash | 335 | 83.6363628 | 418.6364 | 0.1997828 | 136.5578 | 0.3261967 | 8000 | 8760.889 | NA | Cemex: SoCa
8227 | 1226 | RMU,500,PREG,5803,2:ACP-M;VICTOR (F79) | 318.4312 | 2024-03-08 | NA | 320.4545 | 0 | 320.4545 | 0 | 138.4545 | 0.4320565 | 5000 | 6580 | 344.72992 | Cemex: SoCa
8228 | 1037 | RMT,400,PDSH,CALT,7903,2GK-HR;750_8HR (L82) | 207.4334 | 2024-03-08 | Slag | 170.4545 | 170.4545 | 340.9090875 | 0.5 | 136.5578 | 0.4005696 | 4000 | 7768.486 | 299.37072 | Cemex: SoCa
8229 | 1583 | RMW,500,PMP,4603,2FE:PPP-M;36 (L82) | 321.2259 | 2024-03-02 | Fly.ash | 324.5454513 | 81.36363555 | 405.9091 | 0.2004479 | 146.041 | 0.3597875 | 5000 | 6167.043 | 299.37072 | Cemex: SoCa
8230 | 472 | RMD,450,PMP,3503,2GF:PPP (F78) | 242.0793 | 2024-03-02 | Slag | 224.5454523 | 74.99999925 | 299.5455 | 0.2503794 | 134.6612 | 0.4495517 | 4500 | 5807.75 | NA | Cemex: SoCa
8231 | 476 | RMD,450,PMP,3503,2GF:PPP (L82) | 257.4837 | 2024-03-02 | Slag | 240.4545 | 79.9999992 | 320.4545 | 0.2496454 | 155.5242 | 0.4853237 | 4500 | 6283 | NA | Cemex: SoCa
8232 | 146 | RMD,300,PMP,3503,2FDGF:PPP (L82) | 167.3365 | 2024-03-02 | Fly.ash + Slag | 146.3636349 | 97.72727175 | 244.0909 | 0.4003724 | 144.1444 | 0.5905356 | 3000 | 4401 | 213.18824 | Cemex: SoCa
8233 | 1260 | RMU,800,PMP,5803,2GK:CC10P-MRW;VICTOR (F81) | 185.8828 | 2024-03-02 | Slag | 149.5455 | 149.5455 | 299.0909061 | 0.5 | 121.3847 | 0.4058456 | 8000 | 9330.5 | NA | Cemex: SoCa
8234 | 384 | RMD,400,PMP,3503,2GD:PPP (F78) | 237.3734 | 2024-03-02 | Slag | 225 | 39.54545415 | 264.5454519 | 0.1494845 | 134.6612 | 0.5090285 | 4000 | 6158.25 | 256.27948 | Cemex: SoCa
8235 | 386 | RMD,400,PMP,3503,2GD:PPP (F86) | 237.3734 | 2024-03-02 | Slag | 225 | 39.54545415 | 264.5454519 | 0.1494845 | 134.6612 | 0.5090285 | 4000 | 5128.667 | 256.27948 | Cemex: SoCa
8236 | 387 | RMD,400,PMP,3503,2GD:PPP (F87) | 237.3734 | 2024-03-02 | Slag | 225 | 39.54545415 | 264.5454519 | 0.1494845 | 134.6612 | 0.5090285 | 4000 | 5210 | 256.27948 | Cemex: SoCa
8237 | 466 | RMD,450,PMP,3503,2GD:PPP (F82) | 265.1891 | 2024-03-02 | Slag | 254.0909 | 44.99999955 | 299.0909061 | 0.1504559 | 134.6612 | 0.450235 | 4500 | 5627.455 | NA | Cemex: SoCa
8238 | 52 | RMD,250,CGR,7003,2GF (L82) | 229.8814 | 2024-03-08 | Slag | 214.5454524 | 71.36363565 | 285.9091 | 0.2496025 | 197.2502 | 0.6899052 | 2500 | 4166.037 | 235.86784 | Cemex: SoCa
8239 | 1739 | RMWS,600,PPMP,5903,1-HQR;36_S45 (L82) | 421.1485 | 2024-03-08 | NA | 431.3636 | 0 | 431.3636 | 0 | 170.6973 | 0.3957155 | 6000 | 6826.388 | NA | Cemex: SoCa
8240 | 1094 | RMT,500Z,PMP,CALT,COR,3503,2FF:PPP;799 (L82) | 273.0454 | 2024-03-02 | Fly.ash | 272.2727 | 90.90909 | 363.1818 | 0.2503129 | 146.041 | 0.4021154 | 5000 | 5816.115 | 299.37072 | Cemex: SoCa
8241 | 1589 | RMW,500,PMP,5903,2GI:PPP-HW;40 (L82) | 239.9325 | 2024-03-02 | Slag | 211.3636 | 140.9090895 | 352.2727 | 0.4 | 140.3511 | 0.398416 | 5000 | 5225 | 299.37072 | Cemex: SoCa
8242 | 1716 | RMWS,500,PMP,3503,2FD:PPP-HQ;40_S40 (L82) | 299.6069 | 2024-03-02 | Fly.ash | 300.4545 | 53.18181765 | 353.6363601 | 0.1503856 | 144.1444 | 0.4076062 | 5000 | 6207.122 | 299.37072 | Cemex: SoCa
8243 | 1294 | RMW,300,PMP,3503,2GF:PPP;60 (L82) | 201.8869 | 2024-03-02 | Slag | 183.1818 | 60.9090903 | 244.0909 | 0.2495345 | 147.9376 | 0.606076 | 3000 | 4755.667 | 213.18824 | Cemex: SoCa
8244 | 1406 | RMW,400,PMP,6803,2GF:PPP-M;50 (L82) | 240.5863 | 2024-03-02 | Slag | 224.0909 | 74.99999925 | 299.0909061 | 0.2507599 | 149.8343 | 0.5009657 | 4000 | 6666.768 | 256.27948 | Cemex: SoCa
8245 | 1633 | RMW,500,SWP,5703,2GF:PPP-M;42 (L82) | 287.0905 | 2024-03-02 | Slag | 272.2727 | 90.90909 | 363.1818 | 0.2503129 | 153.6275 | 0.4230045 | 5000 | 7112.211 | 299.37072 | Cemex: SoCa
8246 | 1584 | RMW,500,PMP,4603,2GF:PPP-M;42 (L82) | 281.2059 | 2024-03-02 | Slag | 265.9091 | 88.63636275 | 354.545451 | 0.25 | 149.8343 | 0.4226095 | 5000 | 6735.074 | 299.37072 | Cemex: SoCa
8247 | 1390 | RMW,400,PMP,3503,2GF:PPP-H;50 (L82) | 237.899 | 2024-03-02 | Slag | 221.3636 | 73.6363629 | 295 | 0.2496148 | 149.8343 | 0.5079128 | 4000 | 5791.782 | 256.27948 | Cemex: SoCa
8248 | 1236 | RMU,600,PREG,5803,2GE:ACP-M;VICTOR (F76) | 301.044 | 2024-03-08 | Slag | 290.4545 | 72.727272 | 363.1818 | 0.2002503 | 144.1444 | 0.3968931 | 6000 | 6027.5 | NA | Cemex: SoCa
8249 | 1247 | RMU,600,SWP,5803,2GD:CCP-M;VICTOR (F77) | 316.1336 | 2024-03-02 | Slag | 308.6364 | 54.545454 | 363.1818 | 0.1501877 | 130.8679 | 0.3603372 | 6000 | 7151.667 | NA | Cemex: SoCa
8250 | 1250 | RMU,600,SWP,5803,2GD:CCP-M;VICTOR (F82) | 316.1336 | 2024-03-02 | Slag | 308.6364 | 54.545454 | 363.1818 | 0.1501877 | 130.8679 | 0.3603372 | 6000 | 8430.667 | NA | Cemex: SoCa
8251 | 1251 | RMU,600,SWP,5803,2GD:CCP-M;VICTOR (F84) | 316.1336 | 2024-03-02 | Slag | 308.6364 | 54.545454 | 363.1818 | 0.1501877 | 130.8679 | 0.3603372 | 6000 | 7719.556 | NA | Cemex: SoCa
8252 | 1253 | RMU,600,SWP,5803,2GD:CCP-M;VICTOR (F8E) | 316.1336 | 2024-03-02 | Slag | 308.6364 | 54.545454 | 363.1818 | 0.1501877 | 130.8679 | 0.3603372 | 6000 | 7154 | NA | Cemex: SoCa
8253 | 1525 | RMW,450,PMP,3503,2GF:PPP-H;45 (L82) | 266.4383 | 2024-03-02 | Slag | 250.9090884 | 82.27272645 | 333.1818 | 0.2469304 | 149.8343 | 0.4497072 | 4500 | 6204.067 | NA | Cemex: SoCa
8254 | 1578 | RMW,500,PMP,3503,2GF:PPP-H;45 (L85) | 271.2867 | 2024-03-02 | Slag | 256.3636338 | 85.4545446 | 341.8181784 | 0.25 | 153.6275 | 0.4494423 | 5000 | 5518.1875 | 299.37072 | Cemex: SoCa
8255 | 626 | RMD,600,PMP,3503,2GF:PPP-HR (L82) | 295.9733 | 2024-03-02 | Slag | 280.4545 | 93.6363627 | 374.0909 | 0.2503038 | 151.7309 | 0.405599 | 6000 | 6830.714 | NA | Cemex: SoCa
8256 | 715 | RMF,500,PMP,MCAS,3536,2GI:PPP-H (L82) | 244.3849 | 2024-03-02 | Slag | 217.7273 | 145.454544 | 363.1818 | 0.4005006 | 147.9376 | 0.4073377 | 5000 | 6457.643 | 299.37072 | Cemex: SoCa
8257 | 1530 | RMW,450,PMP,5703,2GF:PPP-M;45 (L82) | 265.7001 | 2024-03-02 | Slag | 249.9999975 | 83.18181735 | 333.1818 | 0.2496589 | 149.8343 | 0.4497072 | 4500 | 5644 | NA | Cemex: SoCa
8258 | 1040 | RMT,400,PMP,CALT,3503,2GH:PPP;675 (F78) | 224.0321 | 2024-03-02 | Slag | 199.5455 | 107.2727262 | 306.8182 | 0.3496296 | 136.5578 | 0.4450773 | 4000 | 6033 | 256.27948 | Cemex: SoCa
8259 | 1083 | RMT,500,PMP,CALT,3503,2GH:PPP;705 (F76) | 232.7934 | 2024-03-02 | Slag | 208.1818161 | 112.2727 | 320.4545 | 0.3503546 | 136.5578 | 0.4261379 | 5000 | 8425.2 | 299.37072 | Cemex: SoCa
8260 | 1085 | RMT,500,PMP,CALT,3503,2GH:PPP;705 (F78) | 232.7934 | 2024-03-02 | Slag | 208.1818161 | 112.2727 | 320.4545 | 0.3503546 | 136.5578 | 0.4261379 | 5000 | 8235.583 | 299.37072 | Cemex: SoCa
8261 | 1223 | RMU,500,PMP,3503,2FD:CCP;VICTOR (F79) | 285.2865 | 2024-03-02 | Fly.ash | 283.1818 | 49.9999995 | 333.1818 | 0.1500682 | 132.7645 | 0.3984748 | 5000 | 5922.051 | 299.37072 | Cemex: SoCa
8262 | 1586 | RMW,500,PMP,4603,JGG:PPP-MRW;43_10 (L82) | 287.5596 | 2024-03-02 | Slag | 272.2727 | 90.90909 | 363.1818 | 0.2503129 | 157.4208 | 0.4334491 | 5000 | 7447.4 | 299.37072 | Cemex: SoCa
8263 | 1244 | RMU,600,PSHT,3303,2FD-HW;NMN_VIC (F79) | 323.5335 | 2024-03-08 | Fly.ash | 326.8182 | 57.72727215 | 384.5454507 | 0.1501182 | 147.9376 | 0.3847078 | 6000 | 8220.714 | NA | Cemex: SoCa
8264 | 1694 | RMWS,350,PMP,3503,2FD:PPP-QW;55_S40 (L83) | 228.6717 | 2024-03-02 | Fly.ash | 222.7272705 | 39.54545415 | 262.2727 | 0.1507799 | 144.1444 | 0.5495972 | 3500 | 3958.5 | 235.86784 | Cemex: SoCa
8265 | 1695 | RMWS,350,PMP,3503,2FD:PPP-QW;55_S40 (L85) | 228.694 | 2024-03-02 | Fly.ash | 222.7272705 | 39.54545415 | 262.2727 | 0.1507799 | 144.1444 | 0.5495972 | 3500 | 4435.083 | 235.86784 | Cemex: SoCa
8266 | 1736 | RMWS,600,PMP,4603,2GF:PPP-MQR;38_S45 (L82) | 303.6103 | 2024-03-02 | Slag | 288.1818153 | 96.3636354 | 384.5454507 | 0.250591 | 146.041 | 0.3797757 | 5000 | 6264.42 | 299.37072 | Cemex: SoCa
8267 | 772 | RML,400,PMP,MTA,5803,2GD:CCP-HM;611 (F77) | 247.2308 | 2024-03-02 | Slag | 235.9091 | 41.8181814 | 277.7273 | 0.1505728 | 128.9713 | 0.464381 | 4000 | 5888.1 | 256.27948 | Cemex: SoCa
8268 | 1569 | RMW,500,DSH,5847,2FE:PPP-IMR;40_1G (L82) | 306.321 | 2024-03-02 | Fly.ash | 308.6364 | 77.2727265 | 385.9091 | 0.2002356 | 151.7309 | 0.3931779 | 5000 | 5958.958 | 299.37072 | Cemex: SoCa
8269 | 1441 | RMW,400,SWP,4603,2GF:PPP-M;50 (L82) | 246.6868 | 2024-03-02 | Slag | 230.9090886 | 76.81818105 | 307.7273 | 0.2496307 | 153.6275 | 0.4992328 | 4000 | 5190 | 256.27948 | Cemex: SoCa
8270 | 1641 | RMW,600,PMP,4603,JGF:PPP-HRW;40_10 (L82) | 306.5269 | 2024-03-02 | Slag | 291.8181789 | 97.2727263 | 389.0909052 | 0.25 | 157.4208 | 0.4045862 | 6000 | 8102.5 | NA | Cemex: SoCa
8271 | 1585 | RMW,500,PMP,4603,JGF:PPP-HRW;45_10 (L82) | 275.0977 | 2024-03-02 | Slag | 259.5455 | 86.3636355 | 345.9091 | 0.2496715 | 157.4208 | 0.455093 | 5000 | 8029 | 299.37072 | Cemex: SoCa
8272 | 2 | MU,500,PMP,3503,2:CCP;VICTOR (F79) | 332.198 | 2024-03-02 | NA | 333.1818 | 0 | 333.1818 | 0 | 136.5578 | 0.4098598 | 5000 | 6067.961 | 299.37072 | Cemex: SoCa
8273 | 1235 | RMU,600,PMP,5803,2:CCP-M;VICTOR (F78) | 378.2529 | 2024-03-02 | NA | 384.5454507 | 0 | 384.5454507 | 0 | 128.9713 | 0.3353863 | 6000 | 5659.667 | NA | Cemex: SoCa
8274 | 1270 | RMU,8005,PTLP,6903,2GE:AC50P-H;35_VICTOR (F82) | 350.0993 | 2024-03-08 | Slag | 341.8181784 | 85.4545446 | 427.272723 | 0.2 | 151.7309 | 0.3551149 | 7000 | 8306 | NA | Cemex: SoCa
8275 | 1272 | RMU,8005,PTLP,6903,2GE:AC50P-H;35_VICTOR (F8E) | 350.0993 | 2024-03-08 | Slag | 341.8181784 | 85.4545446 | 427.272723 | 0.2 | 151.7309 | 0.3551149 | 7000 | 8123.9 | NA | Cemex: SoCa
8276 | 1568 | RMW,500,DPMP,3503,2GF:BPP;45 (F82) | 269.4832 | 2024-03-02 | Slag | 253.1818 | 84.5454537 | 337.7273 | 0.2503365 | 151.7309 | 0.4492705 | 5000 | 5522.167 | 299.37072 | Cemex: SoCa
8277 | 971 | RMM,600,PMP,4603,2:PPP-HR;930 (L83) | 412.7078 | 2024-03-02 | NA | 422.7272685 | 0 | 422.7272685 | 0 | 153.6275 | 0.36342 | 6000 | 5861 | NA | Cemex: SoCa
8278 | 1109 | RMT,700Z,PPMP,CALT,7903,2GES5-HR;800_42 (F78) | 285.4554 | 2024-03-08 | Slag | 272.2727 | 73.18181745 | 345.454542 | 0.2118421 | 136.5578 | 0.3952989 | 7000 | 8781.667 | NA | Cemex: SoCa
8279 | 1731 | RMWS,500,PSWP,5803,2GD:APP-MQ;44_S40 (F8E) | 330.7505 | 2024-03-08 | Slag | 326.8182 | 57.72727215 | 384.5454507 | 0.1501182 | 168.8006 | 0.4389615 | 5000 | 7508.5 | 344.72992 | Cemex: SoCa
8280 | 3 | RM,300,SWP,C (F87) | 228.7352 | 2024-03-02 | NA | 222.2727 | 0 | 222.2727 | 0 | 136.5578 | 0.6143706 | 3000 | 4396 | 213.18824 | Cemex: SoCa
8281 | 435 | RMD,400,REG,3503,2FD:PPP (F82) | 244.0537 | 2024-03-02 | Fly.ash | 239.5455 | 42.27272685 | 281.818179 | 0.15 | 142.2477 | 0.50475 | 4000 | 5013 | 256.27948 | Cemex: SoCa
8282 | 851 | RMM,300,PSHT,1303,2;705 (L82) | 317.8167 | 2024-03-08 | NA | 320.4545 | 0 | 320.4545 | 0 | 170.6973 | 0.5326723 | 3000 | 8077 | 256.27948 | Cemex: SoCa
8283 | 1418 | RMW,400,PTLP,3503,2FD;50 (F78) | 285.8855 | 2024-03-08 | Fly.ash | 286.8182 | 50.45454495 | 337.2727239 | 0.1495957 | 168.8006 | 0.5004871 | 4000 | 6326 | 299.37072 | Cemex: SoCa
8284 | 187 | RMD,300,REG,3503,2:PPP (F78) | 240.3085 | 2024-03-02 | NA | 235 | 0 | 235 | 0 | 144.1444 | 0.6133803 | 3000 | 4669 | 213.18824 | Cemex: SoCa
8285 | 188 | RMD,300,REG,3503,2:PPP (F87) | 240.3085 | 2024-03-02 | NA | 235 | 0 | 235 | 0 | 144.1444 | 0.6133803 | 3000 | 4299 | 213.18824 | Cemex: SoCa
8286 | 189 | RMD,300,REG,3503,2:PPP (F90) | 240.3085 | 2024-03-02 | NA | 235 | 0 | 235 | 0 | 144.1444 | 0.6133803 | 3000 | 5313 | 213.18824 | Cemex: SoCa
8287 | 190 | RMD,300,REG,3503,2:PPP (F92) | 240.3085 | 2024-03-02 | NA | 235 | 0 | 235 | 0 | 144.1444 | 0.6133803 | 3000 | 4558 | 213.18824 | Cemex: SoCa
8288 | 191 | RMD,300,REG,3503,2:PPP (L92) | 240.3085 | 2024-03-02 | NA | 235 | 0 | 235 | 0 | 144.1444 | 0.6133803 | 3000 | 4917 | 213.18824 | Cemex: SoCa
8289 | 160 | RMD,300,PSHT,0203,2:AP20P (F91) | 277.8564 | 2024-03-08 | NA | 277.7273 | 0 | 277.7273 | 0 | 163.1107 | 0.5873054 | 3000 | 5010 | 256.27948 | Cemex: SoCa
8290 | 161 | RMD,300,PSHT,0203,2FD:AP20P (F85) | 238.6171 | 2024-03-08 | Fly.ash | 235.9091 | 41.8181814 | 277.7273 | 0.1505728 | 161.2141 | 0.5804763 | 3000 | 3423 | 256.27948 | Cemex: SoCa
8291 | 159 | RMD,300,PSHT,0203,2 (F79) | 278.2007 | 2024-03-08 | NA | 277.7273 | 0 | 277.7273 | 0 | 163.1107 | 0.5873054 | 3000 | 5744.8 | 256.27948 | Cemex: SoCa
8292 | 404 | RMD,400,PSHT,0203,2:AP20P (F87) | 321.3167 | 2024-03-08 | NA | 324.5454513 | 0 | 324.5454513 | 0 | 163.1107 | 0.5025821 | 4000 | 5010 | 299.37072 | Cemex: SoCa
8293 | 400 | RMD,400,PSHT,0203,2 (F84) | 321.657 | 2024-03-08 | NA | 324.5454513 | 0 | 324.5454513 | 0 | 163.1107 | 0.5025821 | 4000 | 6021 | 299.37072 | Cemex: SoCa
8294 | 401 | RMD,400,PSHT,0203,2 (F86) | 321.657 | 2024-03-08 | NA | 324.5454513 | 0 | 324.5454513 | 0 | 163.1107 | 0.5025821 | 4000 | 6201 | 299.37072 | Cemex: SoCa
8295 | 402 | RMD,400,PSHT,0203,2 (F87) | 321.657 | 2024-03-08 | NA | 324.5454513 | 0 | 324.5454513 | 0 | 163.1107 | 0.5025821 | 4000 | 6788 | 299.37072 | Cemex: SoCa
8296 | 403 | RMD,400,PSHT,0203,2 (L92) | 321.657 | 2024-03-08 | NA | 324.5454513 | 0 | 324.5454513 | 0 | 163.1107 | 0.5025821 | 4000 | 6417 | 299.37072 | Cemex: SoCa
8297 | 405 | RMD,400,PSHT,0203,2FD (F78) | 275.9985 | 2024-03-08 | Fly.ash | 275.9091 | 48.63636315 | 324.5454513 | 0.1498599 | 161.2141 | 0.4967381 | 4000 | 6035 | 299.37072 | Cemex: SoCa
8298 | 406 | RMD,400,PSHT,0203,2FD (F82) | 275.9985 | 2024-03-08 | Fly.ash | 275.9091 | 48.63636315 | 324.5454513 | 0.1498599 | 161.2141 | 0.4967381 | 4000 | 6614 | 299.37072 | Cemex: SoCa
8299 | 407 | RMD,400,PSHT,0203,2FD (F84) | 275.9985 | 2024-03-08 | Fly.ash | 275.9091 | 48.63636315 | 324.5454513 | 0.1498599 | 161.2141 | 0.4967381 | 4000 | 6635 | 299.37072 | Cemex: SoCa
8300 | 408 | RMD,400,PSHT,0203,2FD (F85) | 275.9985 | 2024-03-08 | Fly.ash | 275.9091 | 48.63636315 | 324.5454513 | 0.1498599 | 161.2141 | 0.4967381 | 4000 | 5756 | 299.37072 | Cemex: SoCa
8301 | 409 | RMD,400,PSHT,0203,2FD (F87) | 275.9985 | 2024-03-08 | Fly.ash | 275.9091 | 48.63636315 | 324.5454513 | 0.1498599 | 161.2141 | 0.4967381 | 4000 | 6982 | 299.37072 | Cemex: SoCa
8302 | 410 | RMD,400,PSHT,0203,2FD (F90) | 275.9985 | 2024-03-08 | Fly.ash | 275.9091 | 48.63636315 | 324.5454513 | 0.1498599 | 161.2141 | 0.4967381 | 4000 | 5840.333 | 299.37072 | Cemex: SoCa
8303 | 411 | RMD,400,PSHT,0203,2FD (L83) | 275.9985 | 2024-03-08 | Fly.ash | 275.9091 | 48.63636315 | 324.5454513 | 0.1498599 | 161.2141 | 0.4967381 | 4000 | 4848 | 299.37072 | Cemex: SoCa
8304 | 412 | RMD,400,PSHT,0203,2FD (L92) | 275.9985 | 2024-03-08 | Fly.ash | 275.9091 | 48.63636315 | 324.5454513 | 0.1498599 | 161.2141 | 0.4967381 | 4000 | 6362 | 299.37072 | Cemex: SoCa
8305 | 1539 | RMW,450,PSHT,0203,2FD;45 (F84) | 302.937 | 2024-03-08 | Fly.ash | 305 | 53.6363631 | 358.6364 | 0.1495564 | 161.2141 | 0.4495196 | 4500 | 6512 | NA | Cemex: SoCa
8306 | 1540 | RMW,450,PSHT,0203,2FD;45 (F92) | 302.937 | 2024-03-08 | Fly.ash | 305 | 53.6363631 | 358.6364 | 0.1495564 | 161.2141 | 0.4495196 | 4500 | 6772 | NA | Cemex: SoCa
8307 | 482 | RMD,450,PSHT,0203,2 (F81) | 345.6368 | 2024-03-08 | NA | 350.4545 | 0 | 350.4545 | 0 | 165.0074 | 0.4708381 | 4500 | 7348 | NA | Cemex: SoCa
8308 | 483 | RMD,450,PSHT,0203,2 (F86) | 345.6368 | 2024-03-08 | NA | 350.4545 | 0 | 350.4545 | 0 | 165.0074 | 0.4708381 | 4500 | 5509.5 | NA | Cemex: SoCa
8309 | 484 | RMD,450,PSHT,0203,2 (F87) | 345.6368 | 2024-03-08 | NA | 350.4545 | 0 | 350.4545 | 0 | 165.0074 | 0.4708381 | 4500 | 6673.667 | NA | Cemex: SoCa
8310 | 485 | RMD,450,PSHT,0203,2 (F89) | 345.6368 | 2024-03-08 | NA | 350.4545 | 0 | 350.4545 | 0 | 165.0074 | 0.4708381 | 4500 | 6904 | NA | Cemex: SoCa
8311 | 486 | RMD,450,PSHT,0203,2 (F92) | 345.6368 | 2024-03-08 | NA | 350.4545 | 0 | 350.4545 | 0 | 165.0074 | 0.4708381 | 4500 | NA | NA | Cemex: SoCa
8312 | 529 | RMD,500,PSHT,0203,2 (F78) | 369.2588 | 2024-03-08 | NA | 375.9091 | 0 | 375.9091 | 0 | 165.0074 | 0.4389555 | 5000 | 7135.667 | 344.72992 | Cemex: SoCa
8313 | 530 | RMD,500,PSHT,0203,2 (F79) | 369.2588 | 2024-03-08 | NA | 375.9091 | 0 | 375.9091 | 0 | 165.0074 | 0.4389555 | 5000 | 6936.5 | 344.72992 | Cemex: SoCa
8314 | 531 | RMD,500,PSHT,0203,2 (F87) | 369.2588 | 2024-03-08 | NA | 375.9091 | 0 | 375.9091 | 0 | 165.0074 | 0.4389555 | 5000 | 7223.667 | 344.72992 | Cemex: SoCa
8315 | 532 | RMD,500,PSHT,0203,2 (F88) | 369.2588 | 2024-03-08 | NA | 375.9091 | 0 | 375.9091 | 0 | 165.0074 | 0.4389555 | 5000 | 7213.333 | 344.72992 | Cemex: SoCa
8316 | 533 | RMD,500,PSHT,0203,2FD (F77) | 316.3444 | 2024-03-08 | Fly.ash | 319.5455 | 56.3636358 | 375.9091 | 0.1499395 | 163.1107 | 0.43391 | 5000 | 7786.5 | 344.72992 | Cemex: SoCa
8317 | 534 | RMD,500,PSHT,0203,2FD (F78) | 316.3444 | 2024-03-08 | Fly.ash | 319.5455 | 56.3636358 | 375.9091 | 0.1499395 | 163.1107 | 0.43391 | 5000 | 7266 | 344.72992 | Cemex: SoCa
8318 | 535 | RMD,500,PSHT,0203,2FD (F79) | 316.5347 | 2024-03-08 | Fly.ash | 319.5455 | 56.3636358 | 375.9091 | 0.1499395 | 163.1107 | 0.43391 | 5000 | 7307.333 | 344.72992 | Cemex: SoCa
8319 | 536 | RMD,500,PSHT,0203,2FD (F87) | 316.3444 | 2024-03-08 | Fly.ash | 319.5455 | 56.3636358 | 375.9091 | 0.1499395 | 163.1107 | 0.43391 | 5000 | 7397.75 | 344.72992 | Cemex: SoCa
8320 | 537 | RMD,500,PSHT,0203,2FD (F88) | 316.3444 | 2024-03-08 | Fly.ash | 319.5455 | 56.3636358 | 375.9091 | 0.1499395 | 163.1107 | 0.43391 | 5000 | 7224 | 344.72992 | Cemex: SoCa
8321 | 538 | RMD,500,PSHT,0203,2FD (L92) | 316.3444 | 2024-03-08 | Fly.ash | 319.5455 | 56.3636358 | 375.9091 | 0.1499395 | 163.1107 | 0.43391 | 5000 | 7026.923 | 344.72992 | Cemex: SoCa
8322 | 640 | RMD,600,PSHT,0203,2FD (F77) | 343.1375 | 2024-03-08 | Fly.ash | 348.6364 | 61.36363575 | 409.9999959 | 0.1496674 | 165.0074 | 0.402457 | 6000 | 7875.667 | NA | Cemex: SoCa
8323 | 641 | RMD,600,PSHT,0203,2FD (F78) | 343.1375 | 2024-03-08 | Fly.ash | 348.6364 | 61.36363575 | 409.9999959 | 0.1496674 | 165.0074 | 0.402457 | 6000 | 6105 | NA | Cemex: SoCa
8324 | 642 | RMD,600,PSHT,0203,2FD (F79) | 343.3451 | 2024-03-08 | Fly.ash | 348.6364 | 61.36363575 | 409.9999959 | 0.1496674 | 165.0074 | 0.402457 | 6000 | 7066.667 | NA | Cemex: SoCa
8325 | 643 | RMD,600,PSHT,0203,2FD (F82) | 343.1375 | 2024-03-08 | Fly.ash | 348.6364 | 61.36363575 | 409.9999959 | 0.1496674 | 165.0074 | 0.402457 | 6000 | 7507 | NA | Cemex: SoCa
8326 | 644 | RMD,600,PSHT,0203,2FD (F84) | 343.1375 | 2024-03-08 | Fly.ash | 348.6364 | 61.36363575 | 409.9999959 | 0.1496674 | 165.0074 | 0.402457 | 6000 | 7473.75 | NA | Cemex: SoCa
8327 | 645 | RMD,600,PSHT,0203,2FD (F85) | 343.1375 | 2024-03-08 | Fly.ash | 348.6364 | 61.36363575 | 409.9999959 | 0.1496674 | 165.0074 | 0.402457 | 6000 | 6353 | NA | Cemex: SoCa
8328 | 646 | RMD,600,PSHT,0203,2FD (F86) | 343.1375 | 2024-03-08 | Fly.ash | 348.6364 | 61.36363575 | 409.9999959 | 0.1496674 | 165.0074 | 0.402457 | 6000 | 7477 | NA | Cemex: SoCa
8329 | 53 | RMD,250,CGR,8003,2-A (F80) | 275.9139 | 2024-03-08 | NA | 277.7273 | 0 | 277.7273 | 0 | 197.2502 | 0.7102298 | 2500 | 4830 | 235.86784 | Cemex: SoCa
8330 | 54 | RMD,250,CGR,8003,2-A (F84) | 275.9139 | 2024-03-08 | NA | 277.7273 | 0 | 277.7273 | 0 | 197.2502 | 0.7102298 | 2500 | 3581 | 235.86784 | Cemex: SoCa
8331 | 55 | RMD,250,CGR,8003,2-A (F86) | 275.9139 | 2024-03-08 | NA | 277.7273 | 0 | 277.7273 | 0 | 197.2502 | 0.7102298 | 2500 | 3935 | 235.86784 | Cemex: SoCa
8332 | 56 | RMD,250,CGR,8003,2-A (F89) | 275.9139 | 2024-03-08 | NA | 277.7273 | 0 | 277.7273 | 0 | 197.2502 | 0.7102298 | 2500 | 5203 | 235.86784 | Cemex: SoCa
8333 | 57 | RMD,250,CGR,8003,2-A (L82) | 275.9809 | 2024-03-08 | NA | 277.7273 | 0 | 277.7273 | 0 | 197.2502 | 0.7102298 | 2500 | 3935 | 235.86784 | Cemex: SoCa
8334 | 58 | RMD,250,CGR,8003,2FD-A (F88) | 236.8468 | 2024-03-08 | Fly.ash | 235.9091 | 41.8181814 | 277.7273 | 0.1505728 | 195.3535 | 0.7034007 | 2500 | 5493 | 235.86784 | Cemex: SoCa
8335 | 502 | RMD,500,CGR,8003,2FD-A (F84) | 330.6515 | 2024-03-08 | Fly.ash | 337.7273 | 59.54545395 | 397.2727233 | 0.1498856 | 197.2502 | 0.4965108 | 5000 | 7181.5 | 344.72992 | Cemex: SoCa
8336 | 59 | RMD,250,KRB,0235,2:PPP-A (F90) | 240.1269 | 2024-03-02 | NA | 236.363634 | 0 | 236.363634 | 0 | 134.6612 | 0.5697204 | 2500 | 5390 | 192.7766 | Cemex: SoCa
8337 | 60 | RMD,250,KRB,0235,2:PPP-A (F92) | 240.1269 | 2024-03-02 | NA | 236.363634 | 0 | 236.363634 | 0 | 134.6612 | 0.5697204 | 2500 | 4584 | 192.7766 | Cemex: SoCa
8338 | 75 | RMD,250,PTLP,3503,2 (F79) | 258.1266 | 2024-03-08 | NA | 256.3636338 | 0 | 256.3636338 | 0 | 170.6973 | 0.6658404 | 2500 | 4287 | 235.86784 | Cemex: SoCa
8339 | 76 | RMD,250,PTLP,3503,2 (F80) | 258.1266 | 2024-03-08 | NA | 256.3636338 | 0 | 256.3636338 | 0 | 170.6973 | 0.6658404 | 2500 | 3157 | 235.86784 | Cemex: SoCa
8340 | 77 | RMD,250,PTLP,3503,2 (F81) | 258.1266 | 2024-03-08 | NA | 256.3636338 | 0 | 256.3636338 | 0 | 170.6973 | 0.6658404 | 2500 | 4241 | 235.86784 | Cemex: SoCa
8341 | 79 | RMD,250,PTLP,3503,2 (F84) | 258.1266 | 2024-03-08 | NA | 256.3636338 | 0 | 256.3636338 | 0 | 170.6973 | 0.6658404 | 2500 | 4324 | 235.86784 | Cemex: SoCa
8342 | 80 | RMD,250,PTLP,3503,2 (F85) | 258.1266 | 2024-03-08 | NA | 256.3636338 | 0 | 256.3636338 | 0 | 170.6973 | 0.6658404 | 2500 | 4477 | 235.86784 | Cemex: SoCa
8343 | 81 | RMD,250,PTLP,3503,2 (F86) | 258.1266 | 2024-03-08 | NA | 256.3636338 | 0 | 256.3636338 | 0 | 170.6973 | 0.6658404 | 2500 | 4127 | 235.86784 | Cemex: SoCa
8344 | 82 | RMD,250,PTLP,3503,2 (F87) | 258.1266 | 2024-03-08 | NA | 256.3636338 | 0 | 256.3636338 | 0 | 170.6973 | 0.6658404 | 2500 | 4285.333 | 235.86784 | Cemex: SoCa
8345 | 83 | RMD,250,PTLP,3503,2 (F91) | 258.1266 | 2024-03-08 | NA | 256.3636338 | 0 | 256.3636338 | 0 | 170.6973 | 0.6658404 | 2500 | 4487 | 235.86784 | Cemex: SoCa
8346 | 84 | RMD,250,PTLP,3503,2 (F93) | 258.1266 | 2024-03-08 | NA | 256.3636338 | 0 | 256.3636338 | 0 | 170.6973 | 0.6658404 | 2500 | 4996 | 235.86784 | Cemex: SoCa
8347 | 85 | RMD,250,PTLP,3503,2 (L83) | 258.1266 | 2024-03-08 | NA | 256.3636338 | 0 | 256.3636338 | 0 | 170.6973 | 0.6658404 | 2500 | 6263 | 235.86784 | Cemex: SoCa
8348 | 86 | RMD,250,PTLP,3503,2FD (F81) | 221.8687 | 2024-03-08 | Fly.ash | 217.7273 | 38.63636325 | 256.3636338 | 0.1507092 | 168.8006 | 0.6584422 | 2500 | 3720 | 235.86784 | Cemex: SoCa
8349 | 87 | RMD,250,PTLP,3503,2FD (F82) | 221.8687 | 2024-03-08 | Fly.ash | 217.7273 | 38.63636325 | 256.3636338 | 0.1507092 | 168.8006 | 0.6584422 | 2500 | 5478 | 235.86784 | Cemex: SoCa
8350 | 88 | RMD,250,PTLP,3503,2FD (F85) | 221.8687 | 2024-03-08 | Fly.ash | 217.7273 | 38.63636325 | 256.3636338 | 0.1507092 | 168.8006 | 0.6584422 | 2500 | 4045.333 | 235.86784 | Cemex: SoCa
8351 | 89 | RMD,250,PTLP,3503,2FD (F87) | 221.8687 | 2024-03-08 | Fly.ash | 217.7273 | 38.63636325 | 256.3636338 | 0.1507092 | 168.8006 | 0.6584422 | 2500 | 4496 | 235.86784 | Cemex: SoCa
8352 | 90 | RMD,250,PTLP,3503,2FD (F92) | 221.8687 | 2024-03-08 | Fly.ash | 217.7273 | 38.63636325 | 256.3636338 | 0.1507092 | 168.8006 | 0.6584422 | 2500 | 3760.2 | 235.86784 | Cemex: SoCa
8353 | 91 | RMD,250,PTLP,3503,2FD (L83) | 221.8687 | 2024-03-08 | Fly.ash | 217.7273 | 38.63636325 | 256.3636338 | 0.1507092 | 168.8006 | 0.6584422 | 2500 | 3121 | 235.86784 | Cemex: SoCa
8354 | 61 | RMD,250,PMP,3503,2:PPP (F80) | 212.7738 | 2024-03-02 | NA | 205 | 0 | 205 | 0 | 136.5578 | 0.6661357 | 2500 | 4500 | 192.7766 | Cemex: SoCa
8355 | 62 | RMD,250,PMP,3503,2:PPP (F82) | 212.7738 | 2024-03-02 | NA | 205 | 0 | 205 | 0 | 136.5578 | 0.6661357 | 2500 | 3269 | 192.7766 | Cemex: SoCa
8356 | 63 | RMD,250,PMP,3503,2:PPP (F84) | 212.7738 | 2024-03-02 | NA | 205 | 0 | 205 | 0 | 136.5578 | 0.6661357 | 2500 | 3011 | 192.7766 | Cemex: SoCa
8357 | 64 | RMD,250,PMP,3503,2:PPP (F91) | 212.7738 | 2024-03-02 | NA | 205 | 0 | 205 | 0 | 136.5578 | 0.6661357 | 2500 | 4459 | 192.7766 | Cemex: SoCa
8358 | 65 | RMD,250,PMP,3503,2FD:PPP (F82) | 184.2066 | 2024-03-02 | Fly.ash | 174.5454528 | 30.9090906 | 205.4545434 | 0.1504425 | 134.6612 | 0.6554305 | 2500 | 5941 | 192.7766 | Cemex: SoCa
8359 | 98 | RMD,250,SWP,3503,2:PPP (F80) | 232.4001 | 2024-03-02 | NA | 226.3636341 | 0 | 226.3636341 | 0 | 140.3511 | 0.6200249 | 2500 | 4065.556 | 192.7766 | Cemex: SoCa
8360 | 99 | RMD,250,SWP,3503,2:PPP (F83) | 232.4001 | 2024-03-02 | NA | 226.3636341 | 0 | 226.3636341 | 0 | 140.3511 | 0.6200249 | 2500 | 4088.852 | 192.7766 | Cemex: SoCa
8361 | 100 | RMD,250,SWP,3503,2:PPP (F84) | 232.4001 | 2024-03-02 | NA | 226.3636341 | 0 | 226.3636341 | 0 | 140.3511 | 0.6200249 | 2500 | 4001.267 | 192.7766 | Cemex: SoCa
8362 | 101 | RMD,250,SWP,3503,2:PPP (F85) | 232.4001 | 2024-03-02 | NA | 226.3636341 | 0 | 226.3636341 | 0 | 140.3511 | 0.6200249 | 2500 | 3858.7 | 192.7766 | Cemex: SoCa
8363 | 102 | RMD,250,SWP,3503,2:PPP (F8E) | 232.4001 | 2024-03-02 | NA | 226.3636341 | 0 | 226.3636341 | 0 | 140.3511 | 0.6200249 | 2500 | 3848.125 | 192.7766 | Cemex: SoCa
8364 | 103 | RMD,250,SWP,3503,2:PPP (L94) | 232.4001 | 2024-03-02 | NA | 226.3636341 | 0 | 226.3636341 | 0 | 140.3511 | 0.6200249 | 2500 | 3696.5 | 192.7766 | Cemex: SoCa
8365 | 104 | RMD,250,SWP,3503,2FD:PPP (F85) | 200.4107 | 2024-03-02 | Fly.ash | 192.2727 | 34.09090875 | 226.3636341 | 0.1506024 | 138.4545 | 0.6116462 | 2500 | 4001 | 192.7766 | Cemex: SoCa
8366 | 157 | RMD,300,PREG,3503,2:AP40P (F87) | 278.4229 | 2024-03-08 | NA | 277.7273 | 0 | 277.7273 | 0 | 166.904 | 0.6009637 | 3000 | 5679 | 256.27948 | Cemex: SoCa
8367 | 158 | RMD,300,PREG,3503,2FD:AP40P (F86) | 239.1733 | 2024-03-08 | Fly.ash | 235.9091 | 41.8181814 | 277.7273 | 0.1505728 | 165.0074 | 0.5941345 | 3000 | 5625 | 256.27948 | Cemex: SoCa
8368 | 163 | RMD,300,PTLP,3503,2 (F76) | 277.9491 | 2024-03-08 | NA | 277.7273 | 0 | 277.7273 | 0 | 170.6973 | 0.6146219 | 3000 | 6644 | 256.27948 | Cemex: SoCa
8369 | 164 | RMD,300,PTLP,3503,2 (F79) | 277.9491 | 2024-03-08 | NA | 277.7273 | 0 | 277.7273 | 0 | 170.6973 | 0.6146219 | 3000 | 5416.2 | 256.27948 | Cemex: SoCa
8370 | 165 | RMD,300,PTLP,3503,2 (F80) | 277.9491 | 2024-03-08 | NA | 277.7273 | 0 | 277.7273 | 0 | 170.6973 | 0.6146219 | 3000 | 4536 | 256.27948 | Cemex: SoCa
8371 | 166 | RMD,300,PTLP,3503,2 (F81) | 277.9491 | 2024-03-08 | NA | 277.7273 | 0 | 277.7273 | 0 | 170.6973 | 0.6146219 | 3000 | 4911.636 | 256.27948 | Cemex: SoCa
8372 | 167 | RMD,300,PTLP,3503,2 (F83) | 277.9491 | 2024-03-08 | NA | 277.7273 | 0 | 277.7273 | 0 | 170.6973 | 0.6146219 | 3000 | 4902.333 | 256.27948 | Cemex: SoCa
8373 | 168 | RMD,300,PTLP,3503,2 (F85) | 277.9491 | 2024-03-08 | NA | 277.7273 | 0 | 277.7273 | 0 | 170.6973 | 0.6146219 | 3000 | 4383 | 256.27948 | Cemex: SoCa
8374 | 169 | RMD,300,PTLP,3503,2 (F86) | 277.9491 | 2024-03-08 | NA | 277.7273 | 0 | 277.7273 | 0 | 170.6973 | 0.6146219 | 3000 | 5609.5 | 256.27948 | Cemex: SoCa
8375 | 170 | RMD,300,PTLP,3503,2 (F89) | 277.9491 | 2024-03-08 | NA | 277.7273 | 0 | 277.7273 | 0 | 170.6973 | 0.6146219 | 3000 | 4969 | 256.27948 | Cemex: SoCa
8376 | 171 | RMD,300,PTLP,3503,2 (F93) | 277.9491 | 2024-03-08 | NA | 277.7273 | 0 | 277.7273 | 0 | 170.6973 | 0.6146219 | 3000 | 5457.833 | 256.27948 | Cemex: SoCa
8377 | 172 | RMD,300,PTLP,3503,2 (L92) | 277.9491 | 2024-03-08 | NA | 277.7273 | 0 | 277.7273 | 0 | 170.6973 | 0.6146219 | 3000 | 5735 | 256.27948 | Cemex: SoCa
8378 | 173 | RMD,300,PTLP,3503,2FD (F78) | 238.7074 | 2024-03-08 | Fly.ash | 235.9091 | 41.8181814 | 277.7273 | 0.1505728 | 168.8006 | 0.6077928 | 3000 | 4900 | 256.27948 | Cemex: SoCa
8379 | 174 | RMD,300,PTLP,3503,2FD (F92) | 238.7074 | 2024-03-08 | Fly.ash | 235.9091 | 41.8181814 | 277.7273 | 0.1505728 | 168.8006 | 0.6077928 | 3000 | 4164 | 256.27948 | Cemex: SoCa
8380 | 184 | RMD,300,PTLP,6803,2-M (F80) | 276.7894 | 2024-03-08 | NA | 277.7273 | 0 | 277.7273 | 0 | 170.6973 | 0.6146219 | 3000 | 4683.8 | 256.27948 | Cemex: SoCa
8381 | 185 | RMD,300,PTLP,6803,2-M (F87) | 276.7894 | 2024-03-08 | NA | 277.7273 | 0 | 277.7273 | 0 | 170.6973 | 0.6146219 | 3000 | 4813 | 256.27948 | Cemex: SoCa
8382 | 192 | RMD,300,REG,3503,2FD:PPP (F77) | 207.0359 | 2024-03-02 | Fly.ash | 199.5455 | 35.4545451 | 235 | 0.1508704 | 142.2477 | 0.6053095 | 3000 | 4807.5 | 213.18824 | Cemex: SoCa
8383 | 118 | RMD,300,PMP,3503,2:PPP (F76) | 228.7923 | 2024-03-02 | NA | 222.2727 | 0 | 222.2727 | 0 | 136.5578 | 0.6143706 | 3000 | 3919.8 | 213.18824 | Cemex: SoCa
8384 | 119 | RMD,300,PMP,3503,2:PPP (F77) | 228.7923 | 2024-03-02 | NA | 222.2727 | 0 | 222.2727 | 0 | 136.5578 | 0.6143706 | 3000 | 4233 | 213.18824 | Cemex: SoCa
8385 | 120 | RMD,300,PMP,3503,2:PPP (F78) | 228.7923 | 2024-03-02 | NA | 222.2727 | 0 | 222.2727 | 0 | 136.5578 | 0.6143706 | 3000 | 4155 | 213.18824 | Cemex: SoCa
8386 | 121 | RMD,300,PMP,3503,2:PPP (F79) | 228.7923 | 2024-03-02 | NA | 222.2727 | 0 | 222.2727 | 0 | 136.5578 | 0.6143706 | 3000 | 4510.381 | 213.18824 | Cemex: SoCa
8387 | 122 | RMD,300,PMP,3503,2:PPP (F80) | 228.7923 | 2024-03-02 | NA | 222.2727 | 0 | 222.2727 | 0 | 136.5578 | 0.6143706 | 3000 | 4214.25 | 213.18824 | Cemex: SoCa
8388 | 123 | RMD,300,PMP,3503,2:PPP (F81) | 228.7923 | 2024-03-02 | NA | 222.2727 | 0 | 222.2727 | 0 | 136.5578 | 0.6143706 | 3000 | 4195.333 | 213.18824 | Cemex: SoCa
8389 | 124 | RMD,300,PMP,3503,2:PPP (F83) | 228.7923 | 2024-03-02 | NA | 222.2727 | 0 | 222.2727 | 0 | 136.5578 | 0.6143706 | 3000 | 4483.8 | 213.18824 | Cemex: SoCa
8390 | 125 | RMD,300,PMP,3503,2:PPP (F84) | 228.7923 | 2024-03-02 | NA | 222.2727 | 0 | 222.2727 | 0 | 136.5578 | 0.6143706 | 3000 | 3921 | 213.18824 | Cemex: SoCa
8391 | 126 | RMD,300,PMP,3503,2:PPP (F85) | 228.7923 | 2024-03-02 | NA | 222.2727 | 0 | 222.2727 | 0 | 136.5578 | 0.6143706 | 3000 | 4879.176 | 213.18824 | Cemex: SoCa
8392 | 127 | RMD,300,PMP,3503,2:PPP (F86) | 228.7923 | 2024-03-02 | NA | 222.2727 | 0 | 222.2727 | 0 | 136.5578 | 0.6143706 | 3000 | 4201.333 | 213.18824 | Cemex: SoCa
8393 | 128 | RMD,300,PMP,3503,2:PPP (F87) | 228.7923 | 2024-03-02 | NA | 222.2727 | 0 | 222.2727 | 0 | 136.5578 | 0.6143706 | 3000 | 4482.167 | 213.18824 | Cemex: SoCa
8394 | 129 | RMD,300,PMP,3503,2:PPP (F90) | 228.7923 | 2024-03-02 | NA | 222.2727 | 0 | 222.2727 | 0 | 136.5578 | 0.6143706 | 3000 | 4506 | 213.18824 | Cemex: SoCa
8395 | 130 | RMD,300,PMP,3503,2:PPP (F91) | 228.7923 | 2024-03-02 | NA | 222.2727 | 0 | 222.2727 | 0 | 136.5578 | 0.6143706 | 3000 | 4391.75 | 213.18824 | Cemex: SoCa
8396 | 131 | RMD,300,PMP,3503,2:PPP (F92) | 228.7923 | 2024-03-02 | NA | 222.2727 | 0 | 222.2727 | 0 | 136.5578 | 0.6143706 | 3000 | 4461.167 | 213.18824 | Cemex: SoCa
8397 | 132 | RMD,300,PMP,3503,2:PPP (F93) | 228.7923 | 2024-03-02 | NA | 222.2727 | 0 | 222.2727 | 0 | 136.5578 | 0.6143706 | 3000 | 4429.333 | 213.18824 | Cemex: SoCa
8398 | 133 | RMD,300,PMP,3503,2:PPP (L92) | 228.7923 | 2024-03-02 | NA | 222.2727 | 0 | 222.2727 | 0 | 136.5578 | 0.6143706 | 3000 | 4586 | 213.18824 | Cemex: SoCa
8399 | 134 | RMD,300,PMP,3503,2FD:PPP (F76) | 197.2323 | 2024-03-02 | Fly.ash | 188.6364 | 33.18181785 | 221.8181796 | 0.1495902 | 134.6612 | 0.6070791 | 3000 | 4133.167 | 213.18824 | Cemex: SoCa
8400 | 135 | RMD,300,PMP,3503,2FD:PPP (F77) | 197.2323 | 2024-03-02 | Fly.ash | 188.6364 | 33.18181785 | 221.8181796 | 0.1495902 | 134.6612 | 0.6070791 | 3000 | 3982 | 213.18824 | Cemex: SoCa
8401 | 136 | RMD,300,PMP,3503,2FD:PPP (F78) | 197.2323 | 2024-03-02 | Fly.ash | 188.6364 | 33.18181785 | 221.8181796 | 0.1495902 | 134.6612 | 0.6070791 | 3000 | 3939.667 | 213.18824 | Cemex: SoCa
8402 | 137 | RMD,300,PMP,3503,2FD:PPP (F79) | 197.3446 | 2024-03-02 | Fly.ash | 188.6364 | 33.18181785 | 221.8181796 | 0.1495902 | 134.6612 | 0.6070791 | 3000 | 4093.8 | 213.18824 | Cemex: SoCa
8403 | 138 | RMD,300,PMP,3503,2FD:PPP (F80) | 197.2323 | 2024-03-02 | Fly.ash | 188.6364 | 33.18181785 | 221.8181796 | 0.1495902 | 134.6612 | 0.6070791 | 3000 | 3514.5 | 213.18824 | Cemex: SoCa
8404 | 139 | RMD,300,PMP,3503,2FD:PPP (F81) | 197.2323 | 2024-03-02 | Fly.ash | 188.6364 | 33.18181785 | 221.8181796 | 0.1495902 | 134.6612 | 0.6070791 | 3000 | 3833 | 213.18824 | Cemex: SoCa
8405 | 140 | RMD,300,PMP,3503,2FD:PPP (F85) | 197.2323 | 2024-03-02 | Fly.ash | 188.6364 | 33.18181785 | 221.8181796 | 0.1495902 | 134.6612 | 0.6070791 | 3000 | 4674.867 | 213.18824 | Cemex: SoCa
8406 | 142 | RMD,300,PMP,3503,2FD:PPP (F90) | 197.2323 | 2024-03-02 | Fly.ash | 188.6364 | 33.18181785 | 221.8181796 | 0.1495902 | 134.6612 | 0.6070791 | 3000 | 3895 | 213.18824 | Cemex: SoCa
8407 | 143 | RMD,300,PMP,3503,2FD:PPP (F91) | 197.2323 | 2024-03-02 | Fly.ash | 188.6364 | 33.18181785 | 221.8181796 | 0.1495902 | 134.6612 | 0.6070791 | 3000 | 4392.864 | 213.18824 | Cemex: SoCa
8408 | 144 | RMD,300,PMP,3503,2FD:PPP (F92) | 197.2323 | 2024-03-02 | Fly.ash | 188.6364 | 33.18181785 | 221.8181796 | 0.1495902 | 134.6612 | 0.6070791 | 3000 | 3933 | 213.18824 | Cemex: SoCa
8409 | 145 | RMD,300,PMP,3503,2FD:PPP (F93) | 197.2323 | 2024-03-02 | Fly.ash | 188.6364 | 33.18181785 | 221.8181796 | 0.1495902 | 134.6612 | 0.6070791 | 3000 | 4497.5 | 213.18824 | Cemex: SoCa
8410 | 193 | RMD,300,SWP,3503,2:PPP (F75) | 240.4108 | 2024-03-02 | NA | 235 | 0 | 235 | 0 | 140.3511 | 0.5972387 | 3000 | 4140 | 213.18824 | Cemex: SoCa
8411 | 194 | RMD,300,SWP,3503,2:PPP (F76) | 240.4108 | 2024-03-02 | NA | 235 | 0 | 235 | 0 | 140.3511 | 0.5972387 | 3000 | 5034 | 213.18824 | Cemex: SoCa
8412 | 195 | RMD,300,SWP,3503,2:PPP (F77) | 240.4108 | 2024-03-02 | NA | 235 | 0 | 235 | 0 | 140.3511 | 0.5972387 | 3000 | 4946.833 | 213.18824 | Cemex: SoCa
8413 | 196 | RMD,300,SWP,3503,2:PPP (F78) | 240.4108 | 2024-03-02 | NA | 235 | 0 | 235 | 0 | 140.3511 | 0.5972387 | 3000 | 5227.5 | 213.18824 | Cemex: SoCa
8414 | 197 | RMD,300,SWP,3503,2:PPP (F79) | 240.4108 | 2024-03-02 | NA | 235 | 0 | 235 | 0 | 140.3511 | 0.5972387 | 3000 | 4043 | 213.18824 | Cemex: SoCa
8415 | 198 | RMD,300,SWP,3503,2:PPP (F80) | 240.4108 | 2024-03-02 | NA | 235 | 0 | 235 | 0 | 140.3511 | 0.5972387 | 3000 | 6870 | 213.18824 | Cemex: SoCa
8416 | 199 | RMD,300,SWP,3503,2:PPP (F81) | 240.4108 | 2024-03-02 | NA | 235 | 0 | 235 | 0 | 140.3511 | 0.5972387 | 3000 | 3962 | 213.18824 | Cemex: SoCa
8417 | 200 | RMD,300,SWP,3503,2:PPP (F83) | 240.4108 | 2024-03-02 | NA | 235 | 0 | 235 | 0 | 140.3511 | 0.5972387 | 3000 | 3263 | 213.18824 | Cemex: SoCa
8418 | 201 | RMD,300,SWP,3503,2:PPP (F85) | 240.4108 | 2024-03-02 | NA | 235 | 0 | 235 | 0 | 140.3511 | 0.5972387 | 3000 | 4419.5 | 213.18824 | Cemex: SoCa
8419 | 202 | RMD,300,SWP,3503,2:PPP (F86) | 240.4108 | 2024-03-02 | NA | 235 | 0 | 235 | 0 | 140.3511 | 0.5972387 | 3000 | 5093.4 | 213.18824 | Cemex: SoCa
8420 | 203 | RMD,300,SWP,3503,2:PPP (F87) | 240.4108 | 2024-03-02 | NA | 235 | 0 | 235 | 0 | 140.3511 | 0.5972387 | 3000 | 5106.333 | 213.18824 | Cemex: SoCa
8421 | 204 | RMD,300,SWP,3503,2:PPP (F88) | 240.4108 | 2024-03-02 | NA | 235 | 0 | 235 | 0 | 140.3511 | 0.5972387 | 3000 | 4574.5 | 213.18824 | Cemex: SoCa
8422 | 205 | RMD,300,SWP,3503,2:PPP (F91) | 240.4108 | 2024-03-02 | NA | 235 | 0 | 235 | 0 | 140.3511 | 0.5972387 | 3000 | 4822 | 213.18824 | Cemex: SoCa
8423 | 206 | RMD,300,SWP,3503,2:PPP (F92) | 240.4108 | 2024-03-02 | NA | 235 | 0 | 235 | 0 | 140.3511 | 0.5972387 | 3000 | 4162.667 | 213.18824 | Cemex: SoCa
8424 | 207 | RMD,300,SWP,3503,2FD:PPP (F79) | 207.2934 | 2024-03-02 | Fly.ash | 199.5455 | 35.4545451 | 235 | 0.1508704 | 138.4545 | 0.5891679 | 3000 | 4205.667 | 213.18824 | Cemex: SoCa
8425 | 208 | RMD,300,SWP,3503,2FD:PPP (F83) | 207.1437 | 2024-03-02 | Fly.ash | 199.5455 | 35.4545451 | 235 | 0.1508704 | 138.4545 | 0.5891679 | 3000 | 3899.5 | 213.18824 | Cemex: SoCa
8426 | 209 | RMD,300,SWP,3503,2FD:PPP (F85) | 207.1437 | 2024-03-02 | Fly.ash | 199.5455 | 35.4545451 | 235 | 0.1508704 | 138.4545 | 0.5891679 | 3000 | 3860 | 213.18824 | Cemex: SoCa
8427 | 210 | RMD,300,SWP,3503,2FD:PPP (F86) | 207.1437 | 2024-03-02 | Fly.ash | 199.5455 | 35.4545451 | 235 | 0.1508704 | 138.4545 | 0.5891679 | 3000 | 3877.333 | 213.18824 | Cemex: SoCa
8428 | 211 | RMD,300,SWP,3503,2FD:PPP (F87) | 207.1437 | 2024-03-02 | Fly.ash | 199.5455 | 35.4545451 | 235 | 0.1508704 | 138.4545 | 0.5891679 | 3000 | 4064.5 | 213.18824 | Cemex: SoCa
8429 | 212 | RMD,300,SWP,3503,2FD:PPP (F88) | 207.1437 | 2024-03-02 | Fly.ash | 199.5455 | 35.4545451 | 235 | 0.1508704 | 138.4545 | 0.5891679 | 3000 | NA | 213.18824 | Cemex: SoCa
8430 | 213 | RMD,300,SWP,3503,2FD:PPP (F89) | 207.1437 | 2024-03-02 | Fly.ash | 199.5455 | 35.4545451 | 235 | 0.1508704 | 138.4545 | 0.5891679 | 3000 | 4563.667 | 213.18824 | Cemex: SoCa
8431 | 112 | RMD,300,DDIR,3503,2:BPP (F81) | 224.909 | 2024-03-02 | NA | 217.7273 | 0 | 217.7273 | 0 | 132.7645 | 0.6097745 | 3000 | 4483 | 213.18824 | Cemex: SoCa
8432 | 113 | RMD,300,DDIR,3503,2:BPP (F84) | 224.909 | 2024-03-02 | NA | 217.7273 | 0 | 217.7273 | 0 | 132.7645 | 0.6097745 | 3000 | 4057.5 | 213.18824 | Cemex: SoCa
8433 | 114 | RMD,300,DDIR,3503,2:BPP (F87) | 224.909 | 2024-03-02 | NA | 217.7273 | 0 | 217.7273 | 0 | 132.7645 | 0.6097745 | 3000 | 4067 | 213.18824 | Cemex: SoCa
8434 | 115 | RMD,300,DDIR,3503,2:BPP (F89) | 224.909 | 2024-03-02 | NA | 217.7273 | 0 | 217.7273 | 0 | 132.7645 | 0.6097745 | 3000 | 3591 | 213.18824 | Cemex: SoCa
8435 | 116 | RMD,300,DDIR,3503,2:BPP (F92) | 224.909 | 2024-03-02 | NA | 217.7273 | 0 | 217.7273 | 0 | 132.7645 | 0.6097745 | 3000 | 4200 | 213.18824 | Cemex: SoCa
8436 | 315 | RMD,350,PTLP,3503,2 (F79) | 297.7834 | 2024-03-08 | NA | 299.0909061 | 0 | 299.0909061 | 0 | 170.6973 | 0.5707204 | 3500 | 6170 | 276.69112 | Cemex: SoCa
8437 | 316 | RMD,350,PTLP,3503,2 (F81) | 297.7834 | 2024-03-08 | NA | 299.0909061 | 0 | 299.0909061 | 0 | 170.6973 | 0.5707204 | 3500 | 6127 | 276.69112 | Cemex: SoCa
8438 | 317 | RMD,350,PTLP,3503,2 (F83) | 297.7834 | 2024-03-08 | NA | 299.0909061 | 0 | 299.0909061 | 0 | 170.6973 | 0.5707204 | 3500 | 4642 | 276.69112 | Cemex: SoCa
8439 | 318 | RMD,350,PTLP,3503,2 (F84) | 297.7834 | 2024-03-08 | NA | 299.0909061 | 0 | 299.0909061 | 0 | 170.6973 | 0.5707204 | 3500 | 5557 | 276.69112 | Cemex: SoCa
8440 | 319 | RMD,350,PTLP,3503,2 (F85) | 297.7834 | 2024-03-08 | NA | 299.0909061 | 0 | 299.0909061 | 0 | 170.6973 | 0.5707204 | 3500 | 5345 | 276.69112 | Cemex: SoCa
8441 | 320 | RMD,350,PTLP,3503,2 (F86) | 297.7834 | 2024-03-08 | NA | 299.0909061 | 0 | 299.0909061 | 0 | 170.6973 | 0.5707204 | 3500 | 5473 | 276.69112 | Cemex: SoCa
8442 | 322 | RMD,350,PTLP,3503,2 (F92) | 297.7834 | 2024-03-08 | NA | 299.0909061 | 0 | 299.0909061 | 0 | 170.6973 | 0.5707204 | 3500 | 5241 | 276.69112 | Cemex: SoCa
8443 | 323 | RMD,350,PTLP,3503,2 (L94) | 297.7834 | 2024-03-08 | NA | 299.0909061 | 0 | 299.0909061 | 0 | 170.6973 | 0.5707204 | 3500 | 4417 | 276.69112 | Cemex: SoCa
8444 | 324 | RMD,350,PTLP,3503,2FD (F79) | 255.6974 | 2024-03-08 | Fly.ash | 254.0909 | 44.99999955 | 299.0909061 | 0.1504559 | 168.8006 | 0.564379 | 3500 | 5417.5 | 276.69112 | Cemex: SoCa
8445 | 325 | RMD,350,PTLP,3503,2FD (F85) | 255.5462 | 2024-03-08 | Fly.ash | 254.0909 | 44.99999955 | 299.0909061 | 0.1504559 | 168.8006 | 0.564379 | 3500 | 4072 | 276.69112 | Cemex: SoCa
8446 | 336 | RMD,350,REG,3503,2FD:PPP (F81) | 223.8683 | 2024-03-02 | Fly.ash | 217.7273 | 38.63636325 | 256.3636338 | 0.1507092 | 142.2477 | 0.554867 | 3500 | 5199 | 235.86784 | Cemex: SoCa
8447 | 337 | RMD,350,REG,3503,2FD:PPP (F92) | 223.8683 | 2024-03-02 | Fly.ash | 217.7273 | 38.63636325 | 256.3636338 | 0.1507092 | 142.2477 | 0.554867 | 3500 | 3744 | 235.86784 | Cemex: SoCa
8448 | 287 | RMD,350,PMP,3503,2:PPP (F81) | 248.6013 | 2024-03-02 | NA | 243.6363612 | 0 | 243.6363612 | 0 | 136.5578 | 0.5604985 | 3500 | 4889.286 | 235.86784 | Cemex: SoCa
8449 | 288 | RMD,350,PMP,3503,2:PPP (F82) | 248.6013 | 2024-03-02 | NA | 243.6363612 | 0 | 243.6363612 | 0 | 136.5578 | 0.5604985 | 3500 | 5799 | 235.86784 | Cemex: SoCa
8450 | 289 | RMD,350,PMP,3503,2:PPP (F84) | 248.6013 | 2024-03-02 | NA | 243.6363612 | 0 | 243.6363612 | 0 | 136.5578 | 0.5604985 | 3500 | 4902 | 235.86784 | Cemex: SoCa
8451 | 290 | RMD,350,PMP,3503,2:PPP (F87) | 248.6013 | 2024-03-02 | NA | 243.6363612 | 0 | 243.6363612 | 0 | 136.5578 | 0.5604985 | 3500 | 4747 | 235.86784 | Cemex: SoCa
8452 | 291 | RMD,350,PMP,3503,2:PPP (F92) | 248.6013 | 2024-03-02 | NA | 243.6363612 | 0 | 243.6363612 | 0 | 136.5578 | 0.5604985 | 3500 | 3970.5 | 235.86784 | Cemex: SoCa
8453 | 292 | RMD,350,PMP,3503,2FD:PPP (F84) | 214.058 | 2024-03-02 | Fly.ash | 206.8182 | 36.363636 | 243.1818 | 0.1495327 | 134.6612 | 0.5537469 | 3500 | 4377 | 235.86784 | Cemex: SoCa
8454 | 293 | RMD,350,PMP,3503,2FD:PPP (F86) | 214.058 | 2024-03-02 | Fly.ash | 206.8182 | 36.363636 | 243.1818 | 0.1495327 | 134.6612 | 0.5537469 | 3500 | 4529.143 | 235.86784 | Cemex: SoCa
8455 | 294 | RMD,350,PMP,3503,2FD:PPP (F87) | 214.058 | 2024-03-02 | Fly.ash | 206.8182 | 36.363636 | 243.1818 | 0.1495327 | 134.6612 | 0.5537469 | 3500 | 4643 | 235.86784 | Cemex: SoCa
8456 | 295 | RMD,350,PMP,3503,2FD:PPP (F89) | 214.058 | 2024-03-02 | Fly.ash | 206.8182 | 36.363636 | 243.1818 | 0.1495327 | 134.6612 | 0.5537469 | 3500 | 4632 | 235.86784 | Cemex: SoCa
8457 | 296 | RMD,350,PMP,3503,2FD:PPP (F91) | 214.058 | 2024-03-02 | Fly.ash | 206.8182 | 36.363636 | 243.1818 | 0.1495327 | 134.6612 | 0.5537469 | 3500 | 4094.5 | 235.86784 | Cemex: SoCa
8458 | 297 | RMD,350,PMP,3503,2FD:PPP (L83) | 214.058 | 2024-03-02 | Fly.ash | 206.8182 | 36.363636 | 243.1818 | 0.1495327 | 134.6612 | 0.5537469 | 3500 | 3335 | 235.86784 | Cemex: SoCa
8459 | 338 | RMD,350,SWP,3503,2:PPP (F79) | 256.4294 | 2024-03-02 | NA | 252.2727 | 0 | 252.2727 | 0 | 140.3511 | 0.5563467 | 3500 | 4629 | 235.86784 | Cemex: SoCa
8460 | 339 | RMD,350,SWP,3503,2:PPP (F92) | 256.4294 | 2024-03-02 | NA | 252.2727 | 0 | 252.2727 | 0 | 140.3511 | 0.5563467 | 3500 | 5460 | 235.86784 | Cemex: SoCa
8461 | 413 | RMD,400,PTLP,3503,2 (F76) | 321.432 | 2024-03-08 | NA | 324.5454513 | 0 | 324.5454513 | 0 | 170.6973 | 0.525958 | 4000 | NA | 299.37072 | Cemex: SoCa
8462 | 414 | RMD,400,PTLP,3503,2 (F78) | 321.432 | 2024-03-08 | NA | 324.5454513 | 0 | 324.5454513 | 0 | 170.6973 | 0.525958 | 4000 | 5449.667 | 299.37072 | Cemex: SoCa
8463 | 415 | RMD,400,PTLP,3503,2 (F79) | 321.432 | 2024-03-08 | NA | 324.5454513 | 0 | 324.5454513 | 0 | 170.6973 | 0.525958 | 4000 | 6339 | 299.37072 | Cemex: SoCa
8464 | 416 | RMD,400,PTLP,3503,2 (F80) | 321.432 | 2024-03-08 | NA | 324.5454513 | 0 | 324.5454513 | 0 | 170.6973 | 0.525958 | 4000 | 4979 | 299.37072 | Cemex: SoCa
8465 | 417 | RMD,400,PTLP,3503,2 (F82) | 321.432 | 2024-03-08 | NA | 324.5454513 | 0 | 324.5454513 | 0 | 170.6973 | 0.525958 | 4000 | 5447 | 299.37072 | Cemex: SoCa
8466 | 418 | RMD,400,PTLP,3503,2 (F83) | 321.432 | 2024-03-08 | NA | 324.5454513 | 0 | 324.5454513 | 0 | 170.6973 | 0.525958 | 4000 | 6923.5 | 299.37072 | Cemex: SoCa
8467 | 419 | RMD,400,PTLP,3503,2 (F86) | 321.432 | 2024-03-08 | NA | 324.5454513 | 0 | 324.5454513 | 0 | 170.6973 | 0.525958 | 4000 | 6279.5 | 299.37072 | Cemex: SoCa
8468 | 420 | RMD,400,PTLP,3503,2 (F87) | 321.432 | 2024-03-08 | NA | 324.5454513 | 0 | 324.5454513 | 0 | 170.6973 | 0.525958 | 4000 | 6232 | 299.37072 | Cemex: SoCa
8469 | 421 | RMD,400,PTLP,3503,2 (F89) | 321.432 | 2024-03-08 | NA | 324.5454513 | 0 | 324.5454513 | 0 | 170.6973 | 0.525958 | 4000 | 6783 | 299.37072 | Cemex: SoCa
8470 | 424 | RMD,400,PTLP,3503,2FD (F78) | 275.779 | 2024-03-08 | Fly.ash | 275.9091 | 48.63636315 | 324.5454513 | 0.1498599 | 168.8006 | 0.520114 | 4000 | 5777 | 299.37072 | Cemex: SoCa
8471 | 425 | RMD,400,PTLP,3503,2FD (F83) | 275.779 | 2024-03-08 | Fly.ash | 275.9091 | 48.63636315 | 324.5454513 | 0.1498599 | 168.8006 | 0.520114 | 4000 | 6021 | 299.37072 | Cemex: SoCa
8472 | 426 | RMD,400,PTLP,3503,2FD (F85) | 275.779 | 2024-03-08 | Fly.ash | 275.9091 | 48.63636315 | 324.5454513 | 0.1498599 | 168.8006 | 0.520114 | 4000 | 5846.5 | 299.37072 | Cemex: SoCa
8473 | 427 | RMD,400,PTLP,3503,2FD (F87) | 275.779 | 2024-03-08 | Fly.ash | 275.9091 | 48.63636315 | 324.5454513 | 0.1498599 | 168.8006 | 0.520114 | 4000 | 6245 | 299.37072 | Cemex: SoCa
8474 | 349 | RMD,400,PMP,3503,2:PPP (F75) | 268.4243 | 2024-03-02 | NA | 265 | 0 | 265 | 0 | 136.5578 | 0.5153125 | 4000 | 5218 | 256.27948 | Cemex: SoCa
8475 | 350 | RMD,400,PMP,3503,2:PPP (F76) | 268.4243 | 2024-03-02 | NA | 265 | 0 | 265 | 0 | 136.5578 | 0.5153125 | 4000 | 4655.286 | 256.27948 | Cemex: SoCa
8476 | 353 | RMD,400,PMP,3503,2:PPP (F79) | 268.4243 | 2024-03-02 | NA | 265 | 0 | 265 | 0 | 136.5578 | 0.5153125 | 4000 | 5188.944 | 256.27948 | Cemex: SoCa
8477 | 354 | RMD,400,PMP,3503,2:PPP (F80) | 268.4243 | 2024-03-02 | NA | 265 | 0 | 265 | 0 | 136.5578 | 0.5153125 | 4000 | 5033.5 | 256.27948 | Cemex: SoCa
8478 | 355 | RMD,400,PMP,3503,2:PPP (F81) | 268.4243 | 2024-03-02 | NA | 265 | 0 | 265 | 0 | 136.5578 | 0.5153125 | 4000 | 5551.429 | 256.27948 | Cemex: SoCa
8479 | 356 | RMD,400,PMP,3503,2:PPP (F82) | 268.4243 | 2024-03-02 | NA | 265 | 0 | 265 | 0 | 136.5578 | 0.5153125 | 4000 | 5411.875 | 256.27948 | Cemex: SoCa
8480 | 357 | RMD,400,PMP,3503,2:PPP (F83) | 268.4243 | 2024-03-02 | NA | 265 | 0 | 265 | 0 | 136.5578 | 0.5153125 | 4000 | 5597.667 | 256.27948 | Cemex: SoCa
8481 | 358 | RMD,400,PMP,3503,2:PPP (F84) | 268.4243 | 2024-03-02 | NA | 265 | 0 | 265 | 0 | 136.5578 | 0.5153125 | 4000 | 4923.75 | 256.27948 | Cemex: SoCa
8482 | 359 | RMD,400,PMP,3503,2:PPP (F86) | 268.4243 | 2024-03-02 | NA | 265 | 0 | 265 | 0 | 136.5578 | 0.5153125 | 4000 | 5088.5 | 256.27948 | Cemex: SoCa
8483 | 360 | RMD,400,PMP,3503,2:PPP (F87) | 268.4243 | 2024-03-02 | NA | 265 | 0 | 265 | 0 | 136.5578 | 0.5153125 | 4000 | 5226.476 | 256.27948 | Cemex: SoCa
8484 | 361 | RMD,400,PMP,3503,2:PPP (F89) | 268.4243 | 2024-03-02 | NA | 265 | 0 | 265 | 0 | 136.5578 | 0.5153125 | 4000 | 5135.167 | 256.27948 | Cemex: SoCa
8485 | 362 | RMD,400,PMP,3503,2:PPP (F8E) | 268.4243 | 2024-03-02 | NA | 265 | 0 | 265 | 0 | 136.5578 | 0.5153125 | 4000 | 5604 | 256.27948 | Cemex: SoCa
8486 | 363 | RMD,400,PMP,3503,2:PPP (F91) | 268.4243 | 2024-03-02 | NA | 265 | 0 | 265 | 0 | 136.5578 | 0.5153125 | 4000 | 5028.2 | 256.27948 | Cemex: SoCa
8487 | 364 | RMD,400,PMP,3503,2:PPP (F92) | 268.4243 | 2024-03-02 | NA | 265 | 0 | 265 | 0 | 136.5578 | 0.5153125 | 4000 | 5023 | 256.27948 | Cemex: SoCa
8488 | 365 | RMD,400,PMP,3503,2:PPP (F93) | 268.4243 | 2024-03-02 | NA | 265 | 0 | 265 | 0 | 136.5578 | 0.5153125 | 4000 | 5379 | 256.27948 | Cemex: SoCa
8489 | 366 | RMD,400,PMP,3503,2:PPP (L92) | 268.4243 | 2024-03-02 | NA | 265 | 0 | 265 | 0 | 136.5578 | 0.5153125 | 4000 | 5448.769 | 256.27948 | Cemex: SoCa
8490 | 367 | RMD,400,PMP,3503,2:PPP (L94) | 268.4243 | 2024-03-02 | NA | 265 | 0 | 265 | 0 | 136.5578 | 0.5153125 | 4000 | 5997 | 256.27948 | Cemex: SoCa
8491 | 368 | RMD,400,PMP,3503,2FD:PPP (F76) | 230.8837 | 2024-03-02 | Fly.ash | 225 | 39.54545415 | 264.5454519 | 0.1494845 | 134.6612 | 0.5090285 | 4000 | 4580.5 | 256.27948 | Cemex: SoCa
8492 | 370 | RMD,400,PMP,3503,2FD:PPP (F78) | 230.8837 | 2024-03-02 | Fly.ash | 225 | 39.54545415 | 264.5454519 | 0.1494845 | 134.6612 | 0.5090285 | 4000 | 4847.2 | 256.27948 | Cemex: SoCa
8493 | 371 | RMD,400,PMP,3503,2FD:PPP (F79) | 231.0176 | 2024-03-02 | Fly.ash | 225 | 39.54545415 | 264.5454519 | 0.1494845 | 134.6612 | 0.5090285 | 4000 | 5008.8 | 256.27948 | Cemex: SoCa
8494 | 372 | RMD,400,PMP,3503,2FD:PPP (F84) | 230.8837 | 2024-03-02 | Fly.ash | 225 | 39.54545415 | 264.5454519 | 0.1494845 | 134.6612 | 0.5090285 | 4000 | 5862.667 | 256.27948 | Cemex: SoCa
8495 | 373 | RMD,400,PMP,3503,2FD:PPP (F85) | 230.8837 | 2024-03-02 | Fly.ash | 225 | 39.54545415 | 264.5454519 | 0.1494845 | 134.6612 | 0.5090285 | 4000 | 5869.136 | 256.27948 | Cemex: SoCa
8496 | 374 | RMD,400,PMP,3503,2FD:PPP (F87) | 230.8837 | 2024-03-02 | Fly.ash | 225 | 39.54545415 | 264.5454519 | 0.1494845 | 134.6612 | 0.5090285 | 4000 | 4527.5 | 256.27948 | Cemex: SoCa
8497 | 375 | RMD,400,PMP,3503,2FD:PPP (F8E) | 230.8837 | 2024-03-02 | Fly.ash | 225 | 39.54545415 | 264.5454519 | 0.1494845 | 134.6612 | 0.5090285 | 4000 | 5917 | 256.27948 | Cemex: SoCa
8498 | 376 | RMD,400,PMP,3503,2FD:PPP (F90) | 230.8837 | 2024-03-02 | Fly.ash | 225 | 39.54545415 | 264.5454519 | 0.1494845 | 134.6612 | 0.5090285 | 4000 | 4586 | 256.27948 | Cemex: SoCa
8499 | 377 | RMD,400,PMP,3503,2FD:PPP (F91) | 230.8837 | 2024-03-02 | Fly.ash | 225 | 39.54545415 | 264.5454519 | 0.1494845 | 134.6612 | 0.5090285 | 4000 | 4945.5 | 256.27948 | Cemex: SoCa
8500 | 378 | RMD,400,PMP,3503,2FD:PPP (F92) | 230.8837 | 2024-03-02 | Fly.ash | 225 | 39.54545415 | 264.5454519 | 0.1494845 | 134.6612 | 0.5090285 | 4000 | 4293 | 256.27948 | Cemex: SoCa
8501 | 379 | RMD,400,PMP,3503,2FD:PPP (F93) | 230.8837 | 2024-03-02 | Fly.ash | 225 | 39.54545415 | 264.5454519 | 0.1494845 | 134.6612 | 0.5090285 | 4000 | 5170.577 | 256.27948 | Cemex: SoCa
8502 | 437 | RMD,400,SWP,3503,2:PPP (F76) | 280.0439 | 2024-03-02 | NA | 277.7273 | 0 | 277.7273 | 0 | 140.3511 | 0.5053558 | 4000 | 6268 | 256.27948 | Cemex: SoCa
8503 | 440 | RMD,400,SWP,3503,2:PPP (F79) | 280.0439 | 2024-03-02 | NA | 277.7273 | 0 | 277.7273 | 0 | 140.3511 | 0.5053558 | 4000 | 5747 | 256.27948 | Cemex: SoCa
8504 | 441 | RMD,400,SWP,3503,2:PPP (F87) | 280.0439 | 2024-03-02 | NA | 277.7273 | 0 | 277.7273 | 0 | 140.3511 | 0.5053558 | 4000 | 5885.8 | 256.27948 | Cemex: SoCa
8505 | 442 | RMD,400,SWP,3503,2:PPP (F88) | 280.0439 | 2024-03-02 | NA | 277.7273 | 0 | 277.7273 | 0 | 140.3511 | 0.5053558 | 4000 | 5389 | 256.27948 | Cemex: SoCa
8506 | 443 | RMD,400,SWP,3503,2:PPP (F91) | 280.0439 | 2024-03-02 | NA | 277.7273 | 0 | 277.7273 | 0 | 140.3511 | 0.5053558 | 4000 | 5573 | 256.27948 | Cemex: SoCa
8507 | 444 | RMD,400,SWP,3503,2:PPP (F93) | 280.0439 | 2024-03-02 | NA | 277.7273 | 0 | 277.7273 | 0 | 140.3511 | 0.5053558 | 4000 | 4964.667 | 256.27948 | Cemex: SoCa
8508 | 445 | RMD,400,SWP,3503,2:PPP (L92) | 280.0439 | 2024-03-02 | NA | 277.7273 | 0 | 277.7273 | 0 | 140.3511 | 0.5053558 | 4000 | 5840 | 256.27948 | Cemex: SoCa
8509 | 446 | RMD,400,SWP,3503,2FD:PPP (F77) | 240.7907 | 2024-03-02 | Fly.ash | 235.9091 | 41.8181814 | 277.7273 | 0.1505728 | 138.4545 | 0.4985267 | 4000 | 5120.75 | 256.27948 | Cemex: SoCa
8510 | 448 | RMD,400,SWP,3503,2FD:PPP (F87) | 240.7907 | 2024-03-02 | Fly.ash | 235.9091 | 41.8181814 | 277.7273 | 0.1505728 | 138.4545 | 0.4985267 | 4000 | 5573 | 256.27948 | Cemex: SoCa
8511 | 345 | RMD,400,DDIR,3503,2:BPP (F81) | 260.9468 | 2024-03-02 | NA | 256.3636338 | 0 | 256.3636338 | 0 | 132.7645 | 0.5178759 | 4000 | 4478 | 256.27948 | Cemex: SoCa
8512 | 346 | RMD,400,DDIR,3503,2:BPP (F87) | 260.7353 | 2024-03-02 | NA | 256.3636338 | 0 | 256.3636338 | 0 | 132.7645 | 0.5178759 | 4000 | 4456 | 256.27948 | Cemex: SoCa
8513 | 347 | RMD,400,DDIR,3503,2:BPP (F89) | 260.7353 | 2024-03-02 | NA | 256.3636338 | 0 | 256.3636338 | 0 | 132.7645 | 0.5178759 | 4000 | 4233 | 256.27948 | Cemex: SoCa
8514 | 490 | RMD,450,PTLP,3503,2 (F87) | 345.4493 | 2024-03-08 | NA | 350.4545 | 0 | 350.4545 | 0 | 172.5939 | 0.4924859 | 4500 | 7151 | NA | Cemex: SoCa
8515 | 457 | RMD,450,PMP,3503,2:PPP (F84) | 292.0321 | 2024-03-02 | NA | 290.4545 | 0 | 290.4545 | 0 | 136.5578 | 0.4701521 | 4500 | 5877.667 | NA | Cemex: SoCa
8516 | 458 | RMD,450,PMP,3503,2:PPP (F85) | 292.0321 | 2024-03-02 | NA | 290.4545 | 0 | 290.4545 | 0 | 136.5578 | 0.4701521 | 4500 | 5222 | NA | Cemex: SoCa
8517 | 459 | RMD,450,PMP,3503,2:PPP (F89) | 292.0321 | 2024-03-02 | NA | 290.4545 | 0 | 290.4545 | 0 | 136.5578 | 0.4701521 | 4500 | 5815.25 | NA | Cemex: SoCa
8518 | 460 | RMD,450,PMP,3503,2:PPP (F90) | 292.0321 | 2024-03-02 | NA | 290.4545 | 0 | 290.4545 | 0 | 136.5578 | 0.4701521 | 4500 | 5256 | NA | Cemex: SoCa
8519 | 461 | RMD,450,PMP,3503,2:PPP (F92) | 292.0321 | 2024-03-02 | NA | 290.4545 | 0 | 290.4545 | 0 | 136.5578 | 0.4701521 | 4500 | 5551.364 | NA | Cemex: SoCa
8520 | 462 | RMD,450,PMP,3503,2FD:PPP (F87) | 251.0704 | 2024-03-02 | Fly.ash | 246.8182 | 43.6363632 | 290.4545 | 0.1502347 | 134.6612 | 0.4636222 | 4500 | 5152.333 | NA | Cemex: SoCa
8521 | 463 | RMD,450,PMP,3503,2FD:PPP (F90) | 251.0704 | 2024-03-02 | Fly.ash | 246.8182 | 43.6363632 | 290.4545 | 0.1502347 | 134.6612 | 0.4636222 | 4500 | 6035.5 | NA | Cemex: SoCa
8522 | 464 | RMD,450,PMP,3503,2FD:PPP (F92) | 251.0704 | 2024-03-02 | Fly.ash | 246.8182 | 43.6363632 | 290.4545 | 0.1502347 | 134.6612 | 0.4636222 | 4500 | 5226.143 | NA | Cemex: SoCa
8523 | 465 | RMD,450,PMP,3503,2FD:PPP (F93) | 251.0704 | 2024-03-02 | Fly.ash | 246.8182 | 43.6363632 | 290.4545 | 0.1502347 | 134.6612 | 0.4636222 | 4500 | 5540 | NA | Cemex: SoCa
8524 | 548 | RMD,500,PTLP,3503,2 (F77) | 369.0758 | 2024-03-08 | NA | 375.9091 | 0 | 375.9091 | 0 | 172.5939 | 0.4591374 | 5000 | 7598.857 | 344.72992 | Cemex: SoCa
8525 | 549 | RMD,500,PTLP,3503,2 (F78) | 369.0758 | 2024-03-08 | NA | 375.9091 | 0 | 375.9091 | 0 | 172.5939 | 0.4591374 | 5000 | 5613 | 344.72992 | Cemex: SoCa
8526 | 550 | RMD,500,PTLP,3503,2 (F79) | 369.0758 | 2024-03-08 | NA | 375.9091 | 0 | 375.9091 | 0 | 172.5939 | 0.4591374 | 5000 | 6831.167 | 344.72992 | Cemex: SoCa
8527 | 551 | RMD,500,PTLP,3503,2 (F81) | 369.0758 | 2024-03-08 | NA | 375.9091 | 0 | 375.9091 | 0 | 172.5939 | 0.4591374 | 5000 | 7958 | 344.72992 | Cemex: SoCa
8528 | 552 | RMD,500,PTLP,3503,2 (F82) | 369.0758 | 2024-03-08 | NA | 375.9091 | 0 | 375.9091 | 0 | 172.5939 | 0.4591374 | 5000 | 6486 | 344.72992 | Cemex: SoCa
8529 | 553 | RMD,500,PTLP,3503,2 (F86) | 369.0758 | 2024-03-08 | NA | 375.9091 | 0 | 375.9091 | 0 | 172.5939 | 0.4591374 | 5000 | 6774 | 344.72992 | Cemex: SoCa
8530 | 554 | RMD,500,PTLP,3503,2 (F87) | 369.0758 | 2024-03-08 | NA | 375.9091 | 0 | 375.9091 | 0 | 172.5939 | 0.4591374 | 5000 | 6500.647 | 344.72992 | Cemex: SoCa
8531 | 556 | RMD,500,PTLP,3503,2 (F90) | 369.0758 | 2024-03-08 | NA | 375.9091 | 0 | 375.9091 | 0 | 172.5939 | 0.4591374 | 5000 | 6726 | 344.72992 | Cemex: SoCa
8532 | 557 | RMD,500,PTLP,3503,2 (F92) | 369.0758 | 2024-03-08 | NA | 375.9091 | 0 | 375.9091 | 0 | 172.5939 | 0.4591374 | 5000 | 6699 | 344.72992 | Cemex: SoCa
8533 | 558 | RMD,500,PTLP,3503,2 (F93) | 369.0758 | 2024-03-08 | NA | 375.9091 | 0 | 375.9091 | 0 | 172.5939 | 0.4591374 | 5000 | 6514 | 344.72992 | Cemex: SoCa
8534 | 562 | RMD,500,PTLP,3503,2FD (F83) | 316.1613 | 2024-03-08 | Fly.ash | 319.5455 | 56.3636358 | 375.9091 | 0.1499395 | 170.6973 | 0.4540919 | 5000 | 7115.348 | 344.72992 | Cemex: SoCa
8535 | 563 | RMD,500,PTLP,3503,2FD (F85) | 316.1613 | 2024-03-08 | Fly.ash | 319.5455 | 56.3636358 | 375.9091 | 0.1499395 | 170.6973 | 0.4540919 | 5000 | 7216 | 344.72992 | Cemex: SoCa
8536 | 564 | RMD,500,PTLP,3503,2FD (F86) | 316.1613 | 2024-03-08 | Fly.ash | 319.5455 | 56.3636358 | 375.9091 | 0.1499395 | 170.6973 | 0.4540919 | 5000 | 7357 | 344.72992 | Cemex: SoCa
8537 | 565 | RMD,500,PTLP,3503,2FD (F87) | 316.1613 | 2024-03-08 | Fly.ash | 319.5455 | 56.3636358 | 375.9091 | 0.1499395 | 170.6973 | 0.4540919 | 5000 | 6748.167 | 344.72992 | Cemex: SoCa
8538 | 566 | RMD,500,PTLP,3503,2FD (F93) | 316.1613 | 2024-03-08 | Fly.ash | 319.5455 | 56.3636358 | 375.9091 | 0.1499395 | 170.6973 | 0.4540919 | 5000 | 6897 | 344.72992 | Cemex: SoCa
8539 | 567 | RMD,500,PTLP,3503,2FD (L94) | 316.1613 | 2024-03-08 | Fly.ash | 319.5455 | 56.3636358 | 375.9091 | 0.1499395 | 170.6973 | 0.4540919 | 5000 | 6923.2 | 344.72992 | Cemex: SoCa
8540 | 569 | RMD,500,PTLP,6803,2-M (F77) | 367.5699 | 2024-03-08 | NA | 375.9091 | 0 | 375.9091 | 0 | 170.6973 | 0.4540919 | 5000 | 6380 | 344.72992 | Cemex: SoCa
8541 | 570 | RMD,500,PTLP,6803,2-M (F86) | 367.5699 | 2024-03-08 | NA | 375.9091 | 0 | 375.9091 | 0 | 170.6973 | 0.4540919 | 5000 | NA | 344.72992 | Cemex: SoCa
8542 | 571 | RMD,500,PTLP,6803,2-M (F87) | 367.5699 | 2024-03-08 | NA | 375.9091 | 0 | 375.9091 | 0 | 170.6973 | 0.4540919 | 5000 | 7544 | 344.72992 | Cemex: SoCa
8543 | 572 | RMD,500,PTLP,6803,2-M (F88) | 367.5699 | 2024-03-08 | NA | 375.9091 | 0 | 375.9091 | 0 | 170.6973 | 0.4540919 | 5000 | 6531 | 344.72992 | Cemex: SoCa
8544 | 573 | RMD,500,PTLP,6803,2FD-M (F87) | 314.827 | 2024-03-08 | Fly.ash | 319.5455 | 56.3636358 | 375.9091 | 0.1499395 | 170.6973 | 0.4540919 | 5000 | 6475 | 344.72992 | Cemex: SoCa
8545 | 507 | RMD,500,PMP,3503,2:PPP (F77) | 319.8573 | 2024-03-02 | NA | 320.4545 | 0 | 320.4545 | 0 | 136.5578 | 0.4261379 | 5000 | 5293 | 299.37072 | Cemex: SoCa
8546 | 508 | RMD,500,PMP,3503,2:PPP (F79) | 319.8573 | 2024-03-02 | NA | 320.4545 | 0 | 320.4545 | 0 | 136.5578 | 0.4261379 | 5000 | 5998 | 299.37072 | Cemex: SoCa
8547 | 509 | RMD,500,PMP,3503,2:PPP (F87) | 319.8573 | 2024-03-02 | NA | 320.4545 | 0 | 320.4545 | 0 | 136.5578 | 0.4261379 | 5000 | 6185 | 299.37072 | Cemex: SoCa
8548 | 579 | RMD,500,SWP,3503,2:PPP (F79) | 331.6105 | 2024-03-02 | NA | 333.1818 | 0 | 333.1818 | 0 | 136.5578 | 0.4098598 | 5000 | 6321.042 | 299.37072 | Cemex: SoCa
8549 | 580 | RMD,500,SWP,3503,2:PPP (F80) | 331.6105 | 2024-03-02 | NA | 333.1818 | 0 | 333.1818 | 0 | 136.5578 | 0.4098598 | 5000 | 5873.333 | 299.37072 | Cemex: SoCa
8550 | 581 | RMD,500,SWP,3503,2:PPP (F81) | 331.6105 | 2024-03-02 | NA | 333.1818 | 0 | 333.1818 | 0 | 136.5578 | 0.4098598 | 5000 | 6145.2 | 299.37072 | Cemex: SoCa
8551 | 582 | RMD,500,SWP,3503,2:PPP (F82) | 331.6105 | 2024-03-02 | NA | 333.1818 | 0 | 333.1818 | 0 | 136.5578 | 0.4098598 | 5000 | 5907 | 299.37072 | Cemex: SoCa
8552 | 583 | RMD,500,SWP,3503,2:PPP (F83) | 331.6105 | 2024-03-02 | NA | 333.1818 | 0 | 333.1818 | 0 | 136.5578 | 0.4098598 | 5000 | 5761 | 299.37072 | Cemex: SoCa
8553 | 584 | RMD,500,SWP,3503,2:PPP (F84) | 331.6105 | 2024-03-02 | NA | 333.1818 | 0 | 333.1818 | 0 | 136.5578 | 0.4098598 | 5000 | 6308.667 | 299.37072 | Cemex: SoCa
8554 | 585 | RMD,500,SWP,3503,2:PPP (F85) | 331.6105 | 2024-03-02 | NA | 333.1818 | 0 | 333.1818 | 0 | 136.5578 | 0.4098598 | 5000 | 6326 | 299.37072 | Cemex: SoCa
8555 | 586 | RMD,500,SWP,3503,2:PPP (F86) | 331.6105 | 2024-03-02 | NA | 333.1818 | 0 | 333.1818 | 0 | 136.5578 | 0.4098598 | 5000 | 6508.5 | 299.37072 | Cemex: SoCa
8556 | 587 | RMD,500,SWP,3503,2:PPP (F87) | 331.6105 | 2024-03-02 | NA | 333.1818 | 0 | 333.1818 | 0 | 136.5578 | 0.4098598 | 5000 | 6428.75 | 299.37072 | Cemex: SoCa
8557 | 588 | RMD,500,SWP,3503,2:PPP (F88) | 332.1604 | 2024-03-02 | NA | 333.1818 | 0 | 333.1818 | 0 | 136.5578 | 0.4098598 | 5000 | 5588.8 | 299.37072 | Cemex: SoCa
8558 | 589 | RMD,500,SWP,3503,2:PPP (F89) | 331.6105 | 2024-03-02 | NA | 333.1818 | 0 | 333.1818 | 0 | 136.5578 | 0.4098598 | 5000 | 6115 | 299.37072 | Cemex: SoCa
8559 | 590 | RMD,500,SWP,3503,2:PPP (F8E) | 331.6105 | 2024-03-02 | NA | 333.1818 | 0 | 333.1818 | 0 | 136.5578 | 0.4098598 | 5000 | 5385 | 299.37072 | Cemex: SoCa
8560 | 591 | RMD,500,SWP,3503,2:PPP (F90) | 331.6105 | 2024-03-02 | NA | 333.1818 | 0 | 333.1818 | 0 | 136.5578 | 0.4098598 | 5000 | 5110.5 | 299.37072 | Cemex: SoCa
8561 | 597 | RMD,500,SWP,3503,2FD:PPP (F76) | 284.6615 | 2024-03-02 | Fly.ash | 283.1818 | 49.9999995 | 333.1818 | 0.1500682 | 134.6612 | 0.4041673 | 5000 | 6278 | 299.37072 | Cemex: SoCa
8562 | 599 | RMD,500,SWP,3503,2FD:PPP (F78) | 284.6615 | 2024-03-02 | Fly.ash | 283.1818 | 49.9999995 | 333.1818 | 0.1500682 | 134.6612 | 0.4041673 | 5000 | 5471.69 | 299.37072 | Cemex: SoCa
8563 | 600 | RMD,500,SWP,3503,2FD:PPP (F79) | 284.874 | 2024-03-02 | Fly.ash | 283.1818 | 49.9999995 | 333.1818 | 0.1500682 | 134.6612 | 0.4041673 | 5000 | 6010.9 | 299.37072 | Cemex: SoCa
8564 | 601 | RMD,500,SWP,3503,2FD:PPP (F83) | 284.6615 | 2024-03-02 | Fly.ash | 283.1818 | 49.9999995 | 333.1818 | 0.1500682 | 134.6612 | 0.4041673 | 5000 | 5032 | 299.37072 | Cemex: SoCa
8565 | 602 | RMD,500,SWP,3503,2FD:PPP (F86) | 284.6615 | 2024-03-02 | Fly.ash | 283.1818 | 49.9999995 | 333.1818 | 0.1500682 | 134.6612 | 0.4041673 | 5000 | 5640.333 | 299.37072 | Cemex: SoCa
8566 | 603 | RMD,500,SWP,3503,2FD:PPP (F87) | 284.6615 | 2024-03-02 | Fly.ash | 283.1818 | 49.9999995 | 333.1818 | 0.1500682 | 134.6612 | 0.4041673 | 5000 | 5823.125 | 299.37072 | Cemex: SoCa
8567 | 604 | RMD,500,SWP,3503,2FD:PPP (F88) | 284.6615 | 2024-03-02 | Fly.ash | 283.1818 | 49.9999995 | 333.1818 | 0.1500682 | 134.6612 | 0.4041673 | 5000 | 7007 | 299.37072 | Cemex: SoCa
8568 | 605 | RMD,500,SWP,3503,2FD:PPP (F89) | 284.6615 | 2024-03-02 | Fly.ash | 283.1818 | 49.9999995 | 333.1818 | 0.1500682 | 134.6612 | 0.4041673 | 5000 | 6479.143 | 299.37072 | Cemex: SoCa
8569 | 606 | RMD,500,SWP,3503,2FD:PPP (F91) | 284.6615 | 2024-03-02 | Fly.ash | 283.1818 | 49.9999995 | 333.1818 | 0.1500682 | 134.6612 | 0.4041673 | 5000 | 6147.333 | 299.37072 | Cemex: SoCa
8570 | 607 | RMD,500,SWP,3503,2FD:PPP (L92) | 284.6615 | 2024-03-02 | Fly.ash | 283.1818 | 49.9999995 | 333.1818 | 0.1500682 | 134.6612 | 0.4041673 | 5000 | 6288.8125 | 299.37072 | Cemex: SoCa
8571 | 503 | RMD,500,DDIR,3503,2:BPP (F83) | 339.7813 | 2024-03-02 | NA | 341.8181784 | 0 | 341.8181784 | 0 | 136.5578 | 0.3995043 | 5000 | 5031 | 299.37072 | Cemex: SoCa
8572 | 1705 | RMWS,450,PMP,3503,2FD:PPP-QW;45 (L92) | 258.0302 | 2024-03-02 | Fly.ash | 254.0909 | 44.99999955 | 299.0909061 | 0.1504559 | 134.6612 | 0.450235 | 4500 | 5588.5 | NA | Cemex: SoCa
8573 | 828 | RMM,250,PMP,3503,2:PPP;470 (F81) | 220.776 | 2024-03-02 | NA | 213.6363615 | 0 | 213.6363615 | 0 | 136.5578 | 0.6392068 | 2500 | 4232 | 192.7766 | Cemex: SoCa
8574 | 829 | RMM,250,PMP,3503,2:PPP;470 (F82) | 220.776 | 2024-03-02 | NA | 213.6363615 | 0 | 213.6363615 | 0 | 136.5578 | 0.6392068 | 2500 | 4324 | 192.7766 | Cemex: SoCa
8575 | 830 | RMM,250,PMP,3503,2:PPP;470 (F84) | 220.776 | 2024-03-02 | NA | 213.6363615 | 0 | 213.6363615 | 0 | 136.5578 | 0.6392068 | 2500 | 3511 | 192.7766 | Cemex: SoCa
8576 | 831 | RMM,250,PMP,3503,2:PPP;470 (F85) | 220.776 | 2024-03-02 | NA | 213.6363615 | 0 | 213.6363615 | 0 | 136.5578 | 0.6392068 | 2500 | 4066.6 | 192.7766 | Cemex: SoCa
8577 | 832 | RMM,250,PMP,3503,2:PPP;470 (F92) | 220.776 | 2024-03-02 | NA | 213.6363615 | 0 | 213.6363615 | 0 | 136.5578 | 0.6392068 | 2500 | 4450 | 192.7766 | Cemex: SoCa
8578 | 833 | RMM,250,PMP,3503,2:PPP;470 (L94) | 220.776 | 2024-03-02 | NA | 213.6363615 | 0 | 213.6363615 | 0 | 136.5578 | 0.6392068 | 2500 | 3873 | 192.7766 | Cemex: SoCa
8579 | 875 | RMM,400,DDIR,3503,2:BP10P;583 (F75) | 268.7817 | 2024-03-02 | NA | 265 | 0 | 265 | 0 | 132.7645 | 0.5009983 | 4000 | 4684 | 256.27948 | Cemex: SoCa
8580 | 1306 | RMW,350,PMP,3503,2:PPP;55_250 (F87) | 252.4057 | 2024-03-02 | NA | 247.7273 | 0 | 247.7273 | 0 | 136.5578 | 0.5512426 | 3500 | 5268.667 | 235.86784 | Cemex: SoCa
8581 | 1276 | RMW,250,PMP,3503,2FD:PPP;60 (F85) | 198.9162 | 2024-03-02 | Fly.ash | 190.4545 | 33.6363633 | 224.0909 | 0.1501014 | 134.6612 | 0.6009221 | 2500 | 4748 | 192.7766 | Cemex: SoCa
8582 | 1312 | RMW,350,PTLP,3503,2;50_300 (F78) | 333.7354 | 2024-03-08 | NA | 337.7273 | 0 | 337.7273 | 0 | 168.8006 | 0.4998135 | 3000 | 4950 | 256.27948 | Cemex: SoCa
8583 | 1313 | RMW,350,PTLP,3503,2;50_300 (F82) | 333.7354 | 2024-03-08 | NA | 337.7273 | 0 | 337.7273 | 0 | 168.8006 | 0.4998135 | 3000 | 7281 | 256.27948 | Cemex: SoCa
8584 | 1314 | RMW,350,PTLP,3503,2;50_300 (F87) | 333.7354 | 2024-03-08 | NA | 337.7273 | 0 | 337.7273 | 0 | 168.8006 | 0.4998135 | 3000 | 5333 | 256.27948 | Cemex: SoCa
8585 | 1315 | RMW,350,PTLP,3503,2;50_300 (F92) | 333.7354 | 2024-03-08 | NA | 337.7273 | 0 | 337.7273 | 0 | 168.8006 | 0.4998135 | 3000 | 7149 | 256.27948 | Cemex: SoCa
8586 | 1297 | RMW,300,PTLP,3503,2;55 (F84) | 305.831 | 2024-03-08 | NA | 307.7273 | 0 | 307.7273 | 0 | 170.6973 | 0.5547031 | 3000 | 4947 | 256.27948 | Cemex: SoCa
8587 | 1299 | RMW,300,PTLP,3503,2FD;58 (F79) | 248.9609 | 2024-03-08 | Fly.ash | 246.8182 | 43.6363632 | 290.4545 | 0.1502347 | 168.8006 | 0.5811603 | 3000 | 4193 | 256.27948 | Cemex: SoCa
8588 | 1298 | RMW,300,PTLP,3503,2;60 (F87) | 281.7763 | 2024-03-08 | NA | 281.818179 | 0 | 281.818179 | 0 | 170.6973 | 0.6057 | 3000 | 5816 | 256.27948 | Cemex: SoCa
8589 | 1472 | RMW,450,PMP,3503,2:PPP;45_300 (F81) | 303.8388 | 2024-03-02 | NA | 303.1818 | 0 | 303.1818 | 0 | 136.5578 | 0.4504156 | 3000 | 5902 | 213.18824 | Cemex: SoCa
8590 | 1473 | RMW,450,PMP,3503,2:PPP;45_300 (F83) | 303.8388 | 2024-03-02 | NA | 303.1818 | 0 | 303.1818 | 0 | 136.5578 | 0.4504156 | 3000 | 5297.667 | 213.18824 | Cemex: SoCa
8591 | 1474 | RMW,450,PMP,3503,2:PPP;45_300 (F87) | 303.8388 | 2024-03-02 | NA | 303.1818 | 0 | 303.1818 | 0 | 136.5578 | 0.4504156 | 3000 | 5967.375 | 213.18824 | Cemex: SoCa
8592 | 1475 | RMW,450,PMP,3503,2:PPP;45_300 (F92) | 303.8388 | 2024-03-02 | NA | 303.1818 | 0 | 303.1818 | 0 | 136.5578 | 0.4504156 | 3000 | 6068.5 | 213.18824 | Cemex: SoCa
8593 | 1508 | RMW,450,PMP,3503,2FD:PPP;45_300 (F79) | 257.9547 | 2024-03-02 | Fly.ash | 254.0909 | 44.99999955 | 299.0909061 | 0.1504559 | 134.6612 | 0.450235 | 4500 | 5241 | NA | Cemex: SoCa
8594 | 1509 | RMW,450,PMP,3503,2FD:PPP;45_300 (F86) | 257.8035 | 2024-03-02 | Fly.ash | 254.0909 | 44.99999955 | 299.0909061 | 0.1504559 | 134.6612 | 0.450235 | 4500 | 5439 | NA | Cemex: SoCa
8595 | 1510 | RMW,450,PMP,3503,2FD:PPP;45_300 (F87) | 257.8035 | 2024-03-02 | Fly.ash | 254.0909 | 44.99999955 | 299.0909061 | 0.1504559 | 134.6612 | 0.450235 | 4500 | 5789.571 | NA | Cemex: SoCa
8596 | 1511 | RMW,450,PMP,3503,2FD:PPP;45_300 (F89) | 257.8035 | 2024-03-02 | Fly.ash | 254.0909 | 44.99999955 | 299.0909061 | 0.1504559 | 134.6612 | 0.450235 | 4500 | 5952.2 | NA | Cemex: SoCa
8597 | 1512 | RMW,450,PMP,3503,2FD:PPP;45_300 (F91) | 257.8035 | 2024-03-02 | Fly.ash | 254.0909 | 44.99999955 | 299.0909061 | 0.1504559 | 134.6612 | 0.450235 | 4500 | 6213.5 | NA | Cemex: SoCa
8598 | 1347 | RMW,400,PMP,3503,2:PPP;50_300 (F75) | 274.3242 | 2024-03-02 | NA | 271.3636 | 0 | 271.3636 | 0 | 136.5578 | 0.5032281 | 3000 | 5760.5 | 213.18824 | Cemex: SoCa
8599 | 1348 | RMW,400,PMP,3503,2:PPP;50_300 (F79) | 274.3242 | 2024-03-02 | NA | 271.3636 | 0 | 271.3636 | 0 | 136.5578 | 0.5032281 | 3000 | 5019.25 | 213.18824 | Cemex: SoCa
8600 | 1349 | RMW,400,PMP,3503,2:PPP;50_300 (F80) | 274.3242 | 2024-03-02 | NA | 271.3636 | 0 | 271.3636 | 0 | 136.5578 | 0.5032281 | 3000 | 4925 | 213.18824 | Cemex: SoCa
8601 | 1350 | RMW,400,PMP,3503,2:PPP;50_300 (F82) | 274.3242 | 2024-03-02 | NA | 271.3636 | 0 | 271.3636 | 0 | 136.5578 | 0.5032281 | 3000 | 5438 | 213.18824 | Cemex: SoCa
8602 | 1351 | RMW,400,PMP,3503,2:PPP;50_300 (F84) | 274.3242 | 2024-03-02 | NA | 271.3636 | 0 | 271.3636 | 0 | 136.5578 | 0.5032281 | 3000 | 5942 | 213.18824 | Cemex: SoCa
8603 | 1352 | RMW,400,PMP,3503,2:PPP;50_300 (F85) | 274.3242 | 2024-03-02 | NA | 271.3636 | 0 | 271.3636 | 0 | 136.5578 | 0.5032281 | 3000 | 5485 | 213.18824 | Cemex: SoCa
8604 | 1354 | RMW,400,PMP,3503,2:PPP;50_300 (F88) | 274.3242 | 2024-03-02 | NA | 271.3636 | 0 | 271.3636 | 0 | 136.5578 | 0.5032281 | 3000 | 5926.667 | 213.18824 | Cemex: SoCa
8605 | 1370 | RMW,400,PMP,3503,2FD:PPP;50_300 (F77) | 234.2515 | 2024-03-02 | Fly.ash | 228.6364 | 40.45454505 | 269.0909064 | 0.1503378 | 134.6612 | 0.5004301 | 3000 | 4755 | 213.18824 | Cemex: SoCa
8606 | 1371 | RMW,400,PMP,3503,2FD:PPP;50_300 (F78) | 234.2515 | 2024-03-02 | Fly.ash | 228.6364 | 40.45454505 | 269.0909064 | 0.1503378 | 134.6612 | 0.5004301 | 3000 | 4436.667 | 213.18824 | Cemex: SoCa
8607 | 1372 | RMW,400,PMP,3503,2FD:PPP;50_300 (F79) | 234.3876 | 2024-03-02 | Fly.ash | 228.6364 | 40.45454505 | 269.0909064 | 0.1503378 | 134.6612 | 0.5004301 | 3000 | 5143.333 | 213.18824 | Cemex: SoCa
8608 | 1373 | RMW,400,PMP,3503,2FD:PPP;50_300 (F81) | 234.2515 | 2024-03-02 | Fly.ash | 228.6364 | 40.45454505 | 269.0909064 | 0.1503378 | 134.6612 | 0.5004301 | 3000 | 4589 | 213.18824 | Cemex: SoCa
8609 | 1374 | RMW,400,PMP,3503,2FD:PPP;50_300 (F87) | 234.2515 | 2024-03-02 | Fly.ash | 228.6364 | 40.45454505 | 269.0909064 | 0.1503378 | 134.6612 | 0.5004301 | 3000 | 4898.667 | 213.18824 | Cemex: SoCa
8610 | 1375 | RMW,400,PMP,3503,2FD:PPP;50_300 (F90) | 234.2515 | 2024-03-02 | Fly.ash | 228.6364 | 40.45454505 | 269.0909064 | 0.1503378 | 134.6612 | 0.5004301 | 3000 | 4272 | 213.18824 | Cemex: SoCa
8611 | 1376 | RMW,400,PMP,3503,2FD:PPP;50_300 (F92) | 234.2515 | 2024-03-02 | Fly.ash | 228.6364 | 40.45454505 | 269.0909064 | 0.1503378 | 134.6612 | 0.5004301 | 3000 | 4160 | 213.18824 | Cemex: SoCa
8612 | 1377 | RMW,400,PMP,3503,2FD:PPP;50_300 (L92) | 234.2515 | 2024-03-02 | Fly.ash | 228.6364 | 40.45454505 | 269.0909064 | 0.1503378 | 134.6612 | 0.5004301 | 3000 | 5426 | 213.18824 | Cemex: SoCa
8613 | 1303 | RMW,350,PMP,3503,2:PPP;53_300 (F93) | 260.408 | 2024-03-02 | NA | 256.3636338 | 0 | 256.3636338 | 0 | 136.5578 | 0.5326723 | 3000 | 5180 | 213.18824 | Cemex: SoCa
8614 | 1308 | RMW,350,PMP,3503,2:PPP;55_300 (F84) | 252.4057 | 2024-03-02 | NA | 247.7273 | 0 | 247.7273 | 0 | 136.5578 | 0.5512426 | 3000 | 5000 | 213.18824 | Cemex: SoCa
8615 | 1309 | RMW,350,PMP,3503,2:PPP;55_300 (F8E) | 252.4057 | 2024-03-02 | NA | 247.7273 | 0 | 247.7273 | 0 | 136.5578 | 0.5512426 | 3000 | 4629 | 213.18824 | Cemex: SoCa
8616 | 1288 | RMW,300,PMP,3503,2FD:PPP;58 (F84) | 203.9654 | 2024-03-02 | Fly.ash | 195.9091 | 34.5454542 | 230.4545 | 0.1499014 | 134.6612 | 0.5843286 | 3000 | 4508 | 213.18824 | Cemex: SoCa
8617 | 1278 | RMW,300,PMP,3503,2:PPP;60 (F75) | 232.5827 | 2024-03-02 | NA | 226.3636341 | 0 | 226.3636341 | 0 | 136.5578 | 0.6032675 | 3000 | 4655.25 | 213.18824 | Cemex: SoCa
8618 | 1279 | RMW,300,PMP,3503,2:PPP;60 (F77) | 232.5827 | 2024-03-02 | NA | 226.3636341 | 0 | 226.3636341 | 0 | 136.5578 | 0.6032675 | 3000 | 4383.5 | 213.18824 | Cemex: SoCa
8619 | 1280 | RMW,300,PMP,3503,2:PPP;60 (F80) | 232.5827 | 2024-03-02 | NA | 226.3636341 | 0 | 226.3636341 | 0 | 136.5578 | 0.6032675 | 3000 | 4646 | 213.18824 | Cemex: SoCa
8620 | 1281 | RMW,300,PMP,3503,2:PPP;60 (F83) | 232.5827 | 2024-03-02 | NA | 226.3636341 | 0 | 226.3636341 | 0 | 136.5578 | 0.6032675 | 3000 | 4122 | 213.18824 | Cemex: SoCa
8621 | 1282 | RMW,300,PMP,3503,2:PPP;60 (F85) | 232.5827 | 2024-03-02 | NA | 226.3636341 | 0 | 226.3636341 | 0 | 136.5578 | 0.6032675 | 3000 | 4950.75 | 213.18824 | Cemex: SoCa
8622 | 1283 | RMW,300,PMP,3503,2:PPP;60 (F86) | 232.5827 | 2024-03-02 | NA | 226.3636341 | 0 | 226.3636341 | 0 | 136.5578 | 0.6032675 | 3000 | 4213 | 213.18824 | Cemex: SoCa
8623 | 1284 | RMW,300,PMP,3503,2:PPP;60 (F87) | 232.5827 | 2024-03-02 | NA | 226.3636341 | 0 | 226.3636341 | 0 | 136.5578 | 0.6032675 | 3000 | 4613.6 | 213.18824 | Cemex: SoCa
8624 | 1285 | RMW,300,PMP,3503,2:PPP;60 (F91) | 232.5827 | 2024-03-02 | NA | 226.3636341 | 0 | 226.3636341 | 0 | 136.5578 | 0.6032675 | 3000 | 4419 | 213.18824 | Cemex: SoCa
8625 | 1286 | RMW,300,PMP,3503,2:PPP;60 (F93) | 232.5827 | 2024-03-02 | NA | 226.3636341 | 0 | 226.3636341 | 0 | 136.5578 | 0.6032675 | 3000 | 5140.333 | 213.18824 | Cemex: SoCa
8626 | 1289 | RMW,300,PMP,3503,2FD:PPP;60 (F77) | 198.9162 | 2024-03-02 | Fly.ash | 190.4545 | 33.6363633 | 224.0909 | 0.1501014 | 134.6612 | 0.6009221 | 3000 | 4155.6 | 213.18824 | Cemex: SoCa
8627 | 1290 | RMW,300,PMP,3503,2FD:PPP;60 (F79) | 199.0296 | 2024-03-02 | Fly.ash | 190.4545 | 33.6363633 | 224.0909 | 0.1501014 | 134.6612 | 0.6009221 | 3000 | 4423.639 | 213.18824 | Cemex: SoCa
8628 | 1491 | RMW,450,PMP,3503,2:PPP;50_350 (F85) | 274.3242 | 2024-03-02 | NA | 271.3636 | 0 | 271.3636 | 0 | 136.5578 | 0.5032281 | 3500 | 5318 | 235.86784 | Cemex: SoCa
8629 | 1492 | RMW,450,PMP,3503,2:PPP;50_350 (F93) | 274.3242 | 2024-03-02 | NA | 271.3636 | 0 | 271.3636 | 0 | 136.5578 | 0.5032281 | 3500 | 5000 | 235.86784 | Cemex: SoCa
8630 | 1304 | RMW,350,PMP,3503,2:PPP;55 (F83) | 252.4057 | 2024-03-02 | NA | 247.7273 | 0 | 247.7273 | 0 | 136.5578 | 0.5512426 | 3500 | 5132.8 | 235.86784 | Cemex: SoCa
8631 | 1305 | RMW,350,PMP,3503,2:PPP;55 (F85) | 252.4057 | 2024-03-02 | NA | 247.7273 | 0 | 247.7273 | 0 | 136.5578 | 0.5512426 | 3500 | 4867 | 235.86784 | Cemex: SoCa
8632 | 1606 | RMW,500,PTLP,3503,2;45_400 (F76) | 369.1396 | 2024-03-08 | NA | 375.9091 | 0 | 375.9091 | 0 | 170.6973 | 0.4540919 | 4000 | 6925 | 299.37072 | Cemex: SoCa
8633 | 1607 | RMW,500,PTLP,3503,2;45_400 (F78) | 369.1396 | 2024-03-08 | NA | 375.9091 | 0 | 375.9091 | 0 | 170.6973 | 0.4540919 | 4000 | 6928 | 299.37072 | Cemex: SoCa
8634 | 1608 | RMW,500,PTLP,3503,2;45_400 (F84) | 369.1396 | 2024-03-08 | NA | 375.9091 | 0 | 375.9091 | 0 | 170.6973 | 0.4540919 | 4000 | 5370 | 299.37072 | Cemex: SoCa
8635 | 1610 | RMW,500,PTLP,3503,2;45_400 (F87) | 369.1396 | 2024-03-08 | NA | 375.9091 | 0 | 375.9091 | 0 | 170.6973 | 0.4540919 | 4000 | 6827 | 299.37072 | Cemex: SoCa
8636 | 1617 | RMW,500,PTLP,3503,2FD;45_400 (F85) | 316.1613 | 2024-03-08 | Fly.ash | 319.5455 | 56.3636358 | 375.9091 | 0.1499395 | 170.6973 | 0.4540919 | 5000 | 7003 | 344.72992 | Cemex: SoCa
8637 | 1411 | RMW,400,PTLP,3503,2;50 (F78) | 333.6396 | 2024-03-08 | NA | 337.7273 | 0 | 337.7273 | 0 | 170.6973 | 0.5054293 | 4000 | 6252 | 299.37072 | Cemex: SoCa
8638 | 1412 | RMW,400,PTLP,3503,2;50 (F81) | 333.6396 | 2024-03-08 | NA | 337.7273 | 0 | 337.7273 | 0 | 170.6973 | 0.5054293 | 4000 | 6353 | 299.37072 | Cemex: SoCa
8639 | 1413 | RMW,400,PTLP,3503,2;50 (F82) | 333.6396 | 2024-03-08 | NA | 337.7273 | 0 | 337.7273 | 0 | 170.6973 | 0.5054293 | 4000 | 4600 | 299.37072 | Cemex: SoCa
8640 | 1414 | RMW,400,PTLP,3503,2;50 (F84) | 333.6396 | 2024-03-08 | NA | 337.7273 | 0 | 337.7273 | 0 | 170.6973 | 0.5054293 | 4000 | 6512 | 299.37072 | Cemex: SoCa
8641 | 1415 | RMW,400,PTLP,3503,2;50 (F85) | 333.6396 | 2024-03-08 | NA | 337.7273 | 0 | 337.7273 | 0 | 170.6973 | 0.5054293 | 4000 | 6736 | 299.37072 | Cemex: SoCa
8642 | 1416 | RMW,400,PTLP,3503,2;50 (F86) | 333.6396 | 2024-03-08 | NA | 337.7273 | 0 | 337.7273 | 0 | 170.6973 | 0.5054293 | 4000 | 5962 | 299.37072 | Cemex: SoCa
8643 | 1417 | RMW,400,PTLP,3503,2;50 (F89) | 333.6396 | 2024-03-08 | NA | 337.7273 | 0 | 337.7273 | 0 | 170.6973 | 0.5054293 | 4000 | 6148 | 299.37072 | Cemex: SoCa
8644 | 1452 | RMW,450,PMP,3503,2:PPP;40_400 (F87) | 339.673 | 2024-03-02 | NA | 341.8181784 | 0 | 341.8181784 | 0 | 136.5578 | 0.3995043 | 4500 | 7108 | NA | Cemex: SoCa
8645 | 893 | RMM,400,PMP,3547,2:PPP;705 (F81) | 318.5813 | 2024-03-02 | NA | 320.4545 | 0 | 320.4545 | 0 | 134.6612 | 0.4202193 | 4000 | 5285 | 256.27948 | Cemex: SoCa
8646 | 894 | RMM,400,PMP,3547,2:PPP;705 (F82) | 318.5813 | 2024-03-02 | NA | 320.4545 | 0 | 320.4545 | 0 | 134.6612 | 0.4202193 | 4000 | 4845.615 | 256.27948 | Cemex: SoCa
8647 | 895 | RMM,400,PMP,3547,2:PPP;705 (F84) | 318.5813 | 2024-03-02 | NA | 320.4545 | 0 | 320.4545 | 0 | 134.6612 | 0.4202193 | 4000 | 5444.167 | 256.27948 | Cemex: SoCa
8648 | 896 | RMM,400,PMP,3547,2:PPP;705 (F89) | 318.5813 | 2024-03-02 | NA | 320.4545 | 0 | 320.4545 | 0 | 134.6612 | 0.4202193 | 4000 | 4835 | 256.27948 | Cemex: SoCa
8649 | 897 | RMM,400,PMP,3547,2:PPP;705 (F8E) | 318.5813 | 2024-03-02 | NA | 320.4545 | 0 | 320.4545 | 0 | 134.6612 | 0.4202193 | 4000 | 5235 | 256.27948 | Cemex: SoCa
8650 | 1493 | RMW,450,PMP,3503,2FD:PPP;42_400 (F88) | 274.6236 | 2024-03-02 | Fly.ash | 272.2727 | 48.1818177 | 320.4545 | 0.1503546 | 134.6612 | 0.4202193 | 4500 | 6133 | NA | Cemex: SoCa
8651 | 1494 | RMW,450,PMP,3503,2FD:PPP;42_400 (F91) | 274.6236 | 2024-03-02 | Fly.ash | 272.2727 | 48.1818177 | 320.4545 | 0.1503546 | 134.6612 | 0.4202193 | 4500 | 6079.667 | NA | Cemex: SoCa
8652 | 1529 | RMW,450,PMP,3536,2:PPP;44_400 (F86) | 305.219 | 2024-03-02 | NA | 305.4545424 | 0 | 305.4545424 | 0 | 134.6612 | 0.4408551 | 4500 | 5424 | NA | Cemex: SoCa
8653 | 1476 | RMW,450,PMP,3503,2:PPP;45_400 (F76) | 303.8388 | 2024-03-02 | NA | 303.1818 | 0 | 303.1818 | 0 | 136.5578 | 0.4504156 | 4000 | 4485 | 256.27948 | Cemex: SoCa
8654 | 1477 | RMW,450,PMP,3503,2:PPP;45_400 (F78) | 303.8388 | 2024-03-02 | NA | 303.1818 | 0 | 303.1818 | 0 | 136.5578 | 0.4504156 | 4000 | 5768.667 | 256.27948 | Cemex: SoCa
8655 | 1478 | RMW,450,PMP,3503,2:PPP;45_400 (F80) | 303.8388 | 2024-03-02 | NA | 303.1818 | 0 | 303.1818 | 0 | 136.5578 | 0.4504156 | 4000 | 6273 | 256.27948 | Cemex: SoCa
8656 | 1479 | RMW,450,PMP,3503,2:PPP;45_400 (F81) | 303.8388 | 2024-03-02 | NA | 303.1818 | 0 | 303.1818 | 0 | 136.5578 | 0.4504156 | 4000 | 5902 | 256.27948 | Cemex: SoCa
8657 | 1480 | RMW,450,PMP,3503,2:PPP;45_400 (F82) | 303.8388 | 2024-03-02 | NA | 303.1818 | 0 | 303.1818 | 0 | 136.5578 | 0.4504156 | 4000 | 6034.5 | 256.27948 | Cemex: SoCa
8658 | 1481 | RMW,450,PMP,3503,2:PPP;45_400 (F83) | 303.8388 | 2024-03-02 | NA | 303.1818 | 0 | 303.1818 | 0 | 136.5578 | 0.4504156 | 4000 | 6362.667 | 256.27948 | Cemex: SoCa
8659 | 1482 | RMW,450,PMP,3503,2:PPP;45_400 (F84) | 303.8388 | 2024-03-02 | NA | 303.1818 | 0 | 303.1818 | 0 | 136.5578 | 0.4504156 | 4000 | 5730 | 256.27948 | Cemex: SoCa
8660 | 1483 | RMW,450,PMP,3503,2:PPP;45_400 (F85) | 303.8388 | 2024-03-02 | NA | 303.1818 | 0 | 303.1818 | 0 | 136.5578 | 0.4504156 | 4000 | 5982.571 | 256.27948 | Cemex: SoCa
8661 | 1484 | RMW,450,PMP,3503,2:PPP;45_400 (F87) | 303.8388 | 2024-03-02 | NA | 303.1818 | 0 | 303.1818 | 0 | 136.5578 | 0.4504156 | 4000 | 5745.25 | 256.27948 | Cemex: SoCa
8662 | 1485 | RMW,450,PMP,3503,2:PPP;45_400 (F88) | 303.8388 | 2024-03-02 | NA | 303.1818 | 0 | 303.1818 | 0 | 136.5578 | 0.4504156 | 4000 | 5615 | 256.27948 | Cemex: SoCa
8663 | 1486 | RMW,450,PMP,3503,2:PPP;45_400 (F90) | 303.8388 | 2024-03-02 | NA | 303.1818 | 0 | 303.1818 | 0 | 136.5578 | 0.4504156 | 4000 | 6323.75 | 256.27948 | Cemex: SoCa
8664 | 1487 | RMW,450,PMP,3503,2:PPP;45_400 (F91) | 303.8388 | 2024-03-02 | NA | 303.1818 | 0 | 303.1818 | 0 | 136.5578 | 0.4504156 | 4000 | 5570.286 | 256.27948 | Cemex: SoCa
8665 | 1488 | RMW,450,PMP,3503,2:PPP;45_400 (F92) | 303.8388 | 2024-03-02 | NA | 303.1818 | 0 | 303.1818 | 0 | 136.5578 | 0.4504156 | 4000 | 6085.667 | 256.27948 | Cemex: SoCa
8666 | 1489 | RMW,450,PMP,3503,2:PPP;45_400 (F93) | 303.8388 | 2024-03-02 | NA | 303.1818 | 0 | 303.1818 | 0 | 136.5578 | 0.4504156 | 4000 | 5580 | 256.27948 | Cemex: SoCa
8667 | 1490 | RMW,450,PMP,3503,2:PPP;45_400 (L92) | 303.8388 | 2024-03-02 | NA | 303.1818 | 0 | 303.1818 | 0 | 136.5578 | 0.4504156 | 4000 | 5791.5 | 256.27948 | Cemex: SoCa
8668 | 1513 | RMW,450,PMP,3503,2FD:PPP;45_400 (F76) | 257.8035 | 2024-03-02 | Fly.ash | 254.0909 | 44.99999955 | 299.0909061 | 0.1504559 | 134.6612 | 0.450235 | 4000 | 5256.833 | 256.27948 | Cemex: SoCa
8669 | 1514 | RMW,450,PMP,3503,2FD:PPP;45_400 (F78) | 257.8035 | 2024-03-02 | Fly.ash | 254.0909 | 44.99999955 | 299.0909061 | 0.1504559 | 134.6612 | 0.450235 | 4000 | 5287.25 | 256.27948 | Cemex: SoCa
8670 | 1515 | RMW,450,PMP,3503,2FD:PPP;45_400 (F79) | 257.9547 | 2024-03-02 | Fly.ash | 254.0909 | 44.99999955 | 299.0909061 | 0.1504559 | 134.6612 | 0.450235 | 4000 | 5796.286 | 256.27948 | Cemex: SoCa
8671 | 1516 | RMW,450,PMP,3503,2FD:PPP;45_400 (F81) | 257.8035 | 2024-03-02 | Fly.ash | 254.0909 | 44.99999955 | 299.0909061 | 0.1504559 | 134.6612 | 0.450235 | 4000 | 5530.333 | 256.27948 | Cemex: SoCa
8672 | 1517 | RMW,450,PMP,3503,2FD:PPP;45_400 (F82) | 257.8035 | 2024-03-02 | Fly.ash | 254.0909 | 44.99999955 | 299.0909061 | 0.1504559 | 134.6612 | 0.450235 | 4000 | 6033 | 256.27948 | Cemex: SoCa
8673 | 1518 | RMW,450,PMP,3503,2FD:PPP;45_400 (F85) | 257.8035 | 2024-03-02 | Fly.ash | 254.0909 | 44.99999955 | 299.0909061 | 0.1504559 | 134.6612 | 0.450235 | 4000 | 5982 | 256.27948 | Cemex: SoCa
8674 | 1519 | RMW,450,PMP,3503,2FD:PPP;45_400 (F87) | 257.8035 | 2024-03-02 | Fly.ash | 254.0909 | 44.99999955 | 299.0909061 | 0.1504559 | 134.6612 | 0.450235 | 4000 | 5333.667 | 256.27948 | Cemex: SoCa
8675 | 1330 | RMW,400,PMP,3503,2:PPP;50 (F76) | 274.3242 | 2024-03-02 | NA | 271.3636 | 0 | 271.3636 | 0 | 136.5578 | 0.5032281 | 4000 | 5430.167 | 256.27948 | Cemex: SoCa
8676 | 1333 | RMW,400,PMP,3503,2:PPP;50 (F79) | 274.3242 | 2024-03-02 | NA | 271.3636 | 0 | 271.3636 | 0 | 136.5578 | 0.5032281 | 4000 | 5592.571 | 256.27948 | Cemex: SoCa
8677 | 1334 | RMW,400,PMP,3503,2:PPP;50 (F81) | 274.3242 | 2024-03-02 | NA | 271.3636 | 0 | 271.3636 | 0 | 136.5578 | 0.5032281 | 4000 | 5974.833 | 256.27948 | Cemex: SoCa
8678 | 1335 | RMW,400,PMP,3503,2:PPP;50 (F82) | 274.3242 | 2024-03-02 | NA | 271.3636 | 0 | 271.3636 | 0 | 136.5578 | 0.5032281 | 4000 | 6300 | 256.27948 | Cemex: SoCa
8679 | 1336 | RMW,400,PMP,3503,2:PPP;50 (F83) | 274.3242 | 2024-03-02 | NA | 271.3636 | 0 | 271.3636 | 0 | 136.5578 | 0.5032281 | 4000 | 5320.429 | 256.27948 | Cemex: SoCa
8680 | 1337 | RMW,400,PMP,3503,2:PPP;50 (F84) | 274.3242 | 2024-03-02 | NA | 271.3636 | 0 | 271.3636 | 0 | 136.5578 | 0.5032281 | 4000 | 5120.333 | 256.27948 | Cemex: SoCa
8681 | 1338 | RMW,400,PMP,3503,2:PPP;50 (F85) | 274.3242 | 2024-03-02 | NA | 271.3636 | 0 | 271.3636 | 0 | 136.5578 | 0.5032281 | 4000 | 5423.458 | 256.27948 | Cemex: SoCa
8682 | 1339 | RMW,400,PMP,3503,2:PPP;50 (F86) | 274.3242 | 2024-03-02 | NA | 271.3636 | 0 | 271.3636 | 0 | 136.5578 | 0.5032281 | 4000 | 5202.667 | 256.27948 | Cemex: SoCa
8683 | 1340 | RMW,400,PMP,3503,2:PPP;50 (F87) | 274.3242 | 2024-03-02 | NA | 271.3636 | 0 | 271.3636 | 0 | 136.5578 | 0.5032281 | 4000 | 5726.333 | 256.27948 | Cemex: SoCa
8684 | 1341 | RMW,400,PMP,3503,2:PPP;50 (F88) | 274.3242 | 2024-03-02 | NA | 271.3636 | 0 | 271.3636 | 0 | 136.5578 | 0.5032281 | 4000 | 4579 | 256.27948 | Cemex: SoCa
8685 | 1342 | RMW,400,PMP,3503,2:PPP;50 (F89) | 274.3242 | 2024-03-02 | NA | 271.3636 | 0 | 271.3636 | 0 | 136.5578 | 0.5032281 | 4000 | 5014.75 | 256.27948 | Cemex: SoCa
8686 | 1343 | RMW,400,PMP,3503,2:PPP;50 (F90) | 274.3242 | 2024-03-02 | NA | 271.3636 | 0 | 271.3636 | 0 | 136.5578 | 0.5032281 | 4000 | 4991.5 | 256.27948 | Cemex: SoCa
8687 | 1344 | RMW,400,PMP,3503,2:PPP;50 (F91) | 274.3242 | 2024-03-02 | NA | 271.3636 | 0 | 271.3636 | 0 | 136.5578 | 0.5032281 | 4000 | 5085 | 256.27948 | Cemex: SoCa
8688 | 1345 | RMW,400,PMP,3503,2:PPP;50 (F92) | 274.3242 | 2024-03-02 | NA | 271.3636 | 0 | 271.3636 | 0 | 136.5578 | 0.5032281 | 4000 | 5547 | 256.27948 | Cemex: SoCa
8689 | 1346 | RMW,400,PMP,3503,2:PPP;50 (F93) | 274.3242 | 2024-03-02 | NA | 271.3636 | 0 | 271.3636 | 0 | 136.5578 | 0.5032281 | 4000 | 5625.222 | 256.27948 | Cemex: SoCa
8690 | 1358 | RMW,400,PMP,3503,2FD:PPP;50 (F78) | 235.9286 | 2024-03-02 | Fly.ash | 230.4545 | 40.9090905 | 271.3636 | 0.1507538 | 134.6612 | 0.4962389 | 4000 | 4750.111 | 256.27948 | Cemex: SoCa
8691 | 1359 | RMW,400,PMP,3503,2FD:PPP;50 (F79) | 236.0989 | 2024-03-02 | Fly.ash | 230.4545 | 40.9090905 | 271.3636 | 0.1507538 | 134.6612 | 0.4962389 | 4000 | 5192.375 | 256.27948 | Cemex: SoCa
8692 | 1360 | RMW,400,PMP,3503,2FD:PPP;50 (F80) | 235.9286 | 2024-03-02 | Fly.ash | 230.4545 | 40.9090905 | 271.3636 | 0.1507538 | 134.6612 | 0.4962389 | 4000 | 4827.5 | 256.27948 | Cemex: SoCa
8693 | 1361 | RMW,400,PMP,3503,2FD:PPP;50 (F82) | 235.9286 | 2024-03-02 | Fly.ash | 230.4545 | 40.9090905 | 271.3636 | 0.1507538 | 134.6612 | 0.4962389 | 4000 | 5407.333 | 256.27948 | Cemex: SoCa
8694 | 1362 | RMW,400,PMP,3503,2FD:PPP;50 (F85) | 235.9286 | 2024-03-02 | Fly.ash | 230.4545 | 40.9090905 | 271.3636 | 0.1507538 | 134.6612 | 0.4962389 | 4000 | 5093 | 256.27948 | Cemex: SoCa
8695 | 1363 | RMW,400,PMP,3503,2FD:PPP;50 (F86) | 235.9286 | 2024-03-02 | Fly.ash | 230.4545 | 40.9090905 | 271.3636 | 0.1507538 | 134.6612 | 0.4962389 | 4000 | 5294.667 | 256.27948 | Cemex: SoCa
8696 | 1364 | RMW,400,PMP,3503,2FD:PPP;50 (F87) | 235.9286 | 2024-03-02 | Fly.ash | 230.4545 | 40.9090905 | 271.3636 | 0.1507538 | 134.6612 | 0.4962389 | 4000 | 5154.75 | 256.27948 | Cemex: SoCa
8697 | 1365 | RMW,400,PMP,3503,2FD:PPP;50 (F88) | 235.9286 | 2024-03-02 | Fly.ash | 230.4545 | 40.9090905 | 271.3636 | 0.1507538 | 134.6612 | 0.4962389 | 4000 | 5629.25 | 256.27948 | Cemex: SoCa
8698 | 1366 | RMW,400,PMP,3503,2FD:PPP;50 (F90) | 235.9286 | 2024-03-02 | Fly.ash | 230.4545 | 40.9090905 | 271.3636 | 0.1507538 | 134.6612 | 0.4962389 | 4000 | 4451.25 | 256.27948 | Cemex: SoCa
8699 | 1367 | RMW,400,PMP,3503,2FD:PPP;50 (F91) | 235.9286 | 2024-03-02 | Fly.ash | 230.4545 | 40.9090905 | 271.3636 | 0.1507538 | 134.6612 | 0.4962389 | 4000 | 4313 | 256.27948 | Cemex: SoCa
8700 | 1368 | RMW,400,PMP,3503,2FD:PPP;50 (F93) | 235.9286 | 2024-03-02 | Fly.ash | 230.4545 | 40.9090905 | 271.3636 | 0.1507538 | 134.6612 | 0.4962389 | 4000 | 5573 | 256.27948 | Cemex: SoCa
8701 | 1369 | RMW,400,PMP,3503,2FD:PPP;50 (L92) | 235.9286 | 2024-03-02 | Fly.ash | 230.4545 | 40.9090905 | 271.3636 | 0.1507538 | 134.6612 | 0.4962389 | 4000 | 5276.5 | 256.27948 | Cemex: SoCa
8702 | 1379 | RMW,400,PMP,3503,2FE:PPP;50 (F75) | 223.5351 | 2024-03-02 | Fly.ash | 217.2727251 | 54.09090855 | 271.3636 | 0.19933 | 134.6612 | 0.4962389 | 4000 | 4118 | 256.27948 | Cemex: SoCa
8703 | 1380 | RMW,400,PMP,3503,2FE:PPP;50 (F83) | 223.5351 | 2024-03-02 | Fly.ash | 217.2727251 | 54.09090855 | 271.3636 | 0.19933 | 134.6612 | 0.4962389 | 4000 | 5402.333 | 256.27948 | Cemex: SoCa
8704 | 1381 | RMW,400,PMP,3503,2FE:PPP;50 (F85) | 223.5351 | 2024-03-02 | Fly.ash | 217.2727251 | 54.09090855 | 271.3636 | 0.19933 | 134.6612 | 0.4962389 | 4000 | 5568.333 | 256.27948 | Cemex: SoCa
8705 | 1382 | RMW,400,PMP,3503,2FE:PPP;50 (F86) | 223.5351 | 2024-03-02 | Fly.ash | 217.2727251 | 54.09090855 | 271.3636 | 0.19933 | 134.6612 | 0.4962389 | 4000 | 4631.5 | 256.27948 | Cemex: SoCa
8706 | 1383 | RMW,400,PMP,3503,2FE:PPP;50 (F87) | 223.5351 | 2024-03-02 | Fly.ash | 217.2727251 | 54.09090855 | 271.3636 | 0.19933 | 134.6612 | 0.4962389 | 4000 | 5445 | 256.27948 | Cemex: SoCa
8707 | 1384 | RMW,400,PMP,3503,2FE:PPP;50 (L92) | 223.5351 | 2024-03-02 | Fly.ash | 217.2727251 | 54.09090855 | 271.3636 | 0.19933 | 134.6612 | 0.4962389 | 4000 | 4830.75 | 256.27948 | Cemex: SoCa
8708 | 1433 | RMW,400,SWP,3503,2FD:PPP;50 (F78) | 240.7907 | 2024-03-02 | Fly.ash | 235.9091 | 41.8181814 | 277.7273 | 0.1505728 | 138.4545 | 0.4985267 | 4000 | 6035 | 256.27948 | Cemex: SoCa
8709 | 1434 | RMW,400,SWP,3503,2FD:PPP;50 (F85) | 240.7907 | 2024-03-02 | Fly.ash | 235.9091 | 41.8181814 | 277.7273 | 0.1505728 | 138.4545 | 0.4985267 | 4000 | 5149.2 | 256.27948 | Cemex: SoCa
8710 | 1435 | RMW,400,SWP,3503,2FD:PPP;50 (L82) | 252.4496 | 2024-03-02 | Fly.ash | 249.9999975 | 44.09090865 | 294.0909 | 0.1499227 | 147.9376 | 0.5030337 | 4000 | 4625 | 256.27948 | Cemex: SoCa
8711 | 1611 | RMW,500,PTLP,3503,2;45_450 (F78) | 369.1966 | 2024-03-08 | NA | 375.9091 | 0 | 375.9091 | 0 | 168.8006 | 0.4490464 | 4500 | 6438 | NA | Cemex: SoCa
8712 | 1612 | RMW,500,PTLP,3503,2;45_450 (F79) | 369.1966 | 2024-03-08 | NA | 375.9091 | 0 | 375.9091 | 0 | 168.8006 | 0.4490464 | 4500 | 7770.5 | NA | Cemex: SoCa
8713 | 1613 | RMW,500,PTLP,3503,2;45_450 (F81) | 369.1966 | 2024-03-08 | NA | 375.9091 | 0 | 375.9091 | 0 | 168.8006 | 0.4490464 | 4500 | 6280 | NA | Cemex: SoCa
8714 | 1614 | RMW,500,PTLP,3503,2;45_450 (F86) | 369.1966 | 2024-03-08 | NA | 375.9091 | 0 | 375.9091 | 0 | 168.8006 | 0.4490464 | 4500 | 6977 | NA | Cemex: SoCa
8715 | 1615 | RMW,500,PTLP,3503,2;45_450 (F87) | 369.1966 | 2024-03-08 | NA | 375.9091 | 0 | 375.9091 | 0 | 168.8006 | 0.4490464 | 4500 | 5430 | NA | Cemex: SoCa
8716 | 1618 | RMW,500,PTLP,3503,2FD;45_450 (F76) | 316.1613 | 2024-03-08 | Fly.ash | 319.5455 | 56.3636358 | 375.9091 | 0.1499395 | 170.6973 | 0.4540919 | 4500 | 6031.5 | NA | Cemex: SoCa
8717 | 1619 | RMW,500,PTLP,3503,2FD;45_450 (F78) | 316.1613 | 2024-03-08 | Fly.ash | 319.5455 | 56.3636358 | 375.9091 | 0.1499395 | 170.6973 | 0.4540919 | 4500 | 6950.8 | NA | Cemex: SoCa
8718 | 1620 | RMW,500,PTLP,3503,2FE;45_450 (F79) | 298.8207 | 2024-03-08 | Fly.ash | 300.9090879 | 74.99999925 | 375.9091 | 0.1995163 | 168.8006 | 0.4490464 | 5000 | 6397.5 | 344.72992 | Cemex: SoCa
8719 | 1621 | RMW,500,PTLP,3503,2FE;45_450 (F89) | 298.6413 | 2024-03-08 | Fly.ash | 300.9090879 | 74.99999925 | 375.9091 | 0.1995163 | 168.8006 | 0.4490464 | 5000 | 7278 | 344.72992 | Cemex: SoCa
8720 | 1458 | RMW,450,PMP,3503,2:PPP;45 (F78) | 303.8388 | 2024-03-02 | NA | 303.1818 | 0 | 303.1818 | 0 | 136.5578 | 0.4504156 | 4500 | 5633.857 | NA | Cemex: SoCa
8721 | 1459 | RMW,450,PMP,3503,2:PPP;45 (F79) | 303.8388 | 2024-03-02 | NA | 303.1818 | 0 | 303.1818 | 0 | 136.5578 | 0.4504156 | 4500 | 6046.75 | NA | Cemex: SoCa
8722 | 1461 | RMW,450,PMP,3503,2:PPP;45 (F82) | 303.8388 | 2024-03-02 | NA | 303.1818 | 0 | 303.1818 | 0 | 136.5578 | 0.4504156 | 4500 | 5861.636 | NA | Cemex: SoCa
8723 | 1462 | RMW,450,PMP,3503,2:PPP;45 (F83) | 303.8388 | 2024-03-02 | NA | 303.1818 | 0 | 303.1818 | 0 | 136.5578 | 0.4504156 | 4500 | 5940 | NA | Cemex: SoCa
8724 | 1463 | RMW,450,PMP,3503,2:PPP;45 (F84) | 303.8388 | 2024-03-02 | NA | 303.1818 | 0 | 303.1818 | 0 | 136.5578 | 0.4504156 | 4500 | 4820 | NA | Cemex: SoCa
8725 | 1464 | RMW,450,PMP,3503,2:PPP;45 (F86) | 303.8388 | 2024-03-02 | NA | 303.1818 | 0 | 303.1818 | 0 | 136.5578 | 0.4504156 | 4500 | 5700.394 | NA | Cemex: SoCa
8726 | 1466 | RMW,450,PMP,3503,2:PPP;45 (F88) | 304.2387 | 2024-03-02 | NA | 303.1818 | 0 | 303.1818 | 0 | 136.5578 | 0.4504156 | 4500 | 5481.333 | NA | Cemex: SoCa
8727 | 1467 | RMW,450,PMP,3503,2:PPP;45 (F89) | 303.8388 | 2024-03-02 | NA | 303.1818 | 0 | 303.1818 | 0 | 136.5578 | 0.4504156 | 4500 | 4708.5 | NA | Cemex: SoCa
8728 | 1468 | RMW,450,PMP,3503,2:PPP;45 (F90) | 303.8388 | 2024-03-02 | NA | 303.1818 | 0 | 303.1818 | 0 | 136.5578 | 0.4504156 | 4500 | 5875.25 | NA | Cemex: SoCa
8729 | 1469 | RMW,450,PMP,3503,2:PPP;45 (F91) | 303.8388 | 2024-03-02 | NA | 303.1818 | 0 | 303.1818 | 0 | 136.5578 | 0.4504156 | 4500 | 6178 | NA | Cemex: SoCa
8730 | 1470 | RMW,450,PMP,3503,2:PPP;45 (F92) | 303.8388 | 2024-03-02 | NA | 303.1818 | 0 | 303.1818 | 0 | 136.5578 | 0.4504156 | 4500 | 5756.773 | NA | Cemex: SoCa
8731 | 1471 | RMW,450,PMP,3503,2:PPP;45 (F93) | 303.8388 | 2024-03-02 | NA | 303.1818 | 0 | 303.1818 | 0 | 136.5578 | 0.4504156 | 4500 | 6072.4 | NA | Cemex: SoCa
8732 | 1495 | RMW,450,PMP,3503,2FD:PPP;45 (F75) | 257.8035 | 2024-03-02 | Fly.ash | 254.0909 | 44.99999955 | 299.0909061 | 0.1504559 | 134.6612 | 0.450235 | 4500 | 5610 | NA | Cemex: SoCa
8733 | 1496 | RMW,450,PMP,3503,2FD:PPP;45 (F77) | 257.8035 | 2024-03-02 | Fly.ash | 254.0909 | 44.99999955 | 299.0909061 | 0.1504559 | 134.6612 | 0.450235 | 4500 | 5850 | NA | Cemex: SoCa
8734 | 1497 | RMW,450,PMP,3503,2FD:PPP;45 (F78) | 257.8035 | 2024-03-02 | Fly.ash | 254.0909 | 44.99999955 | 299.0909061 | 0.1504559 | 134.6612 | 0.450235 | 4500 | 5440.3125 | NA | Cemex: SoCa
8735 | 1498 | RMW,450,PMP,3503,2FD:PPP;45 (F79) | 257.991 | 2024-03-02 | Fly.ash | 254.0909 | 44.99999955 | 299.0909061 | 0.1504559 | 134.6612 | 0.450235 | 4500 | 5388.4 | NA | Cemex: SoCa
8736 | 1499 | RMW,450,PMP,3503,2FD:PPP;45 (F83) | 257.8035 | 2024-03-02 | Fly.ash | 254.0909 | 44.99999955 | 299.0909061 | 0.1504559 | 134.6612 | 0.450235 | 4500 | 6350 | NA | Cemex: SoCa
8737 | 1500 | RMW,450,PMP,3503,2FD:PPP;45 (F85) | 257.8035 | 2024-03-02 | Fly.ash | 254.0909 | 44.99999955 | 299.0909061 | 0.1504559 | 134.6612 | 0.450235 | 4500 | 5779.667 | NA | Cemex: SoCa
8738 | 1501 | RMW,450,PMP,3503,2FD:PPP;45 (F86) | 257.8035 | 2024-03-02 | Fly.ash | 254.0909 | 44.99999955 | 299.0909061 | 0.1504559 | 134.6612 | 0.450235 | 4500 | 5947 | NA | Cemex: SoCa
8739 | 1502 | RMW,450,PMP,3503,2FD:PPP;45 (F87) | 257.8035 | 2024-03-02 | Fly.ash | 254.0909 | 44.99999955 | 299.0909061 | 0.1504559 | 134.6612 | 0.450235 | 4500 | 5471.895 | NA | Cemex: SoCa
8740 | 1503 | RMW,450,PMP,3503,2FD:PPP;45 (F88) | 257.8035 | 2024-03-02 | Fly.ash | 254.0909 | 44.99999955 | 299.0909061 | 0.1504559 | 134.6612 | 0.450235 | 4500 | 5622.2 | NA | Cemex: SoCa
8741 | 1504 | RMW,450,PMP,3503,2FD:PPP;45 (F90) | 257.8035 | 2024-03-02 | Fly.ash | 254.0909 | 44.99999955 | 299.0909061 | 0.1504559 | 134.6612 | 0.450235 | 4500 | 5256.375 | NA | Cemex: SoCa
8742 | 1505 | RMW,450,PMP,3503,2FD:PPP;45 (F91) | 257.8035 | 2024-03-02 | Fly.ash | 254.0909 | 44.99999955 | 299.0909061 | 0.1504559 | 134.6612 | 0.450235 | 4500 | 5352.5 | NA | Cemex: SoCa
8743 | 1506 | RMW,450,PMP,3503,2FD:PPP;45 (F92) | 257.8035 | 2024-03-02 | Fly.ash | 254.0909 | 44.99999955 | 299.0909061 | 0.1504559 | 134.6612 | 0.450235 | 4500 | 5269 | NA | Cemex: SoCa
8744 | 1507 | RMW,450,PMP,3503,2FD:PPP;45 (F93) | 257.8035 | 2024-03-02 | Fly.ash | 254.0909 | 44.99999955 | 299.0909061 | 0.1504559 | 134.6612 | 0.450235 | 4500 | 5181.833 | NA | Cemex: SoCa
8745 | 1520 | RMW,450,PMP,3503,2FE:PPP;45 (F86) | 243.7026 | 2024-03-02 | Fly.ash | 239.0909067 | 59.9999994 | 299.0909061 | 0.2006079 | 134.6612 | 0.450235 | 4500 | 5333.889 | NA | Cemex: SoCa
8746 | 1521 | RMW,450,PMP,3503,2FE:PPP;45 (F87) | 243.7026 | 2024-03-02 | Fly.ash | 239.0909067 | 59.9999994 | 299.0909061 | 0.2006079 | 134.6612 | 0.450235 | 4500 | 5481.75 | NA | Cemex: SoCa
8747 | 1522 | RMW,450,PMP,3503,2FE:PPP;45 (F88) | 243.7026 | 2024-03-02 | Fly.ash | 239.0909067 | 59.9999994 | 299.0909061 | 0.2006079 | 134.6612 | 0.450235 | 4500 | 5331.25 | NA | Cemex: SoCa
8748 | 1449 | RMW,450,DPMP,3503,2:BPP;45 (F81) | 296.4886 | 2024-03-02 | NA | 295 | 0 | 295 | 0 | 132.7645 | 0.4500493 | 4500 | 5400.25 | NA | Cemex: SoCa
8749 | 1170 | RMU,300,PMP,3503,2:PPP;42302333 (F81) | 229.1852 | 2024-03-02 | NA | 222.2727 | 0 | 222.2727 | 0 | 130.8679 | 0.5887718 | 3000 | 4360.259 | 213.18824 | Cemex: SoCa
8750 | 1171 | RMU,300,PMP,3503,2:PPP;42302333 (F82) | 229.1852 | 2024-03-02 | NA | 222.2727 | 0 | 222.2727 | 0 | 130.8679 | 0.5887718 | 3000 | 4153.667 | 213.18824 | Cemex: SoCa
8751 | 1172 | RMU,300,PMP,3503,2:PPP;42302333 (F83) | 229.1852 | 2024-03-02 | NA | 222.2727 | 0 | 222.2727 | 0 | 130.8679 | 0.5887718 | 3000 | 4354.333 | 213.18824 | Cemex: SoCa
8752 | 1173 | RMU,300,PMP,3503,2:PPP;42302333 (L94) | 229.1852 | 2024-03-02 | NA | 222.2727 | 0 | 222.2727 | 0 | 130.8679 | 0.5887718 | 3000 | 4095 | 213.18824 | Cemex: SoCa
8753 | 1554 | RMW,450,SWP,3503,2:PPP;45 (F77) | 311.6607 | 2024-03-02 | NA | 311.8181787 | 0 | 311.8181787 | 0 | 140.3511 | 0.4501055 | 4500 | 7629 | NA | Cemex: SoCa
8754 | 1555 | RMW,450,SWP,3503,2:PPP;45 (F78) | 311.6607 | 2024-03-02 | NA | 311.8181787 | 0 | 311.8181787 | 0 | 140.3511 | 0.4501055 | 4500 | 5382 | NA | Cemex: SoCa
8755 | 1556 | RMW,450,SWP,3503,2:PPP;45 (F86) | 311.6607 | 2024-03-02 | NA | 311.8181787 | 0 | 311.8181787 | 0 | 140.3511 | 0.4501055 | 4500 | 5629.5 | NA | Cemex: SoCa
8756 | 1557 | RMW,450,SWP,3503,2:PPP;45 (F90) | 311.6607 | 2024-03-02 | NA | 311.8181787 | 0 | 311.8181787 | 0 | 140.3511 | 0.4501055 | 4500 | 5802 | NA | Cemex: SoCa
8757 | 1558 | RMW,450,SWP,3503,2:PPP;45 (F91) | 311.6607 | 2024-03-02 | NA | 311.8181787 | 0 | 311.8181787 | 0 | 140.3511 | 0.4501055 | 4500 | 5857 | NA | Cemex: SoCa
8758 | 1559 | RMW,450,SWP,3503,2:PPP;45 (F92) | 311.6607 | 2024-03-02 | NA | 311.8181787 | 0 | 311.8181787 | 0 | 140.3511 | 0.4501055 | 4500 | NA | NA | Cemex: SoCa
8759 | 723 | RML,250,DREG,GB,4403,2:PPP-A;520A2500 (F82) | 241.2886 | 2024-03-02 | NA | 236.363634 | 0 | 236.363634 | 0 | 136.5578 | 0.5777446 | 2500 | 4244 | 192.7766 | Cemex: SoCa
8760 | 728 | RML,250,REG,GB,4403,2:PPP-A;520C2500 (F87) | 240.6455 | 2024-03-02 | NA | 236.363634 | 0 | 236.363634 | 0 | 144.1444 | 0.6098415 | 2500 | 4528 | 192.7766 | Cemex: SoCa
8761 | 729 | RML,250,REG,GB,4403,2:PPP-A;520C2500 (F89) | 240.6455 | 2024-03-02 | NA | 236.363634 | 0 | 236.363634 | 0 | 144.1444 | 0.6098415 | 2500 | 4645 | 192.7766 | Cemex: SoCa
8762 | 726 | RML,250,PREG,GB,4403,2;560E2500P (F84) | 256.5061 | 2024-03-08 | NA | 254.545452 | 0 | 254.545452 | 0 | 170.6973 | 0.6705964 | 2500 | 4142.333 | 235.86784 | Cemex: SoCa
8763 | 727 | RML,250,PREG,GB,4403,2;560E2500P (F89) | 256.5061 | 2024-03-08 | NA | 254.545452 | 0 | 254.545452 | 0 | 170.6973 | 0.6705964 | 2500 | 4222 | 235.86784 | Cemex: SoCa
8764 | 782 | RML,400,REG,GB,4403,2:PPP;650CW4000 (F81) | 296.7061 | 2024-03-02 | NA | 295.4545425 | 0 | 295.4545425 | 0 | 136.5578 | 0.4621957 | 4000 | 5544 | 256.27948 | Cemex: SoCa
8765 | 783 | RML,400,REG,GB,4403,2:PPP;650CW4000 (F84) | 296.7061 | 2024-03-02 | NA | 295.4545425 | 0 | 295.4545425 | 0 | 136.5578 | 0.4621957 | 4000 | 5967 | 256.27948 | Cemex: SoCa
8766 | 784 | RML,400,REG,GB,4403,2:PPP;650CW4000 (F91) | 296.7061 | 2024-03-02 | NA | 295.4545425 | 0 | 295.4545425 | 0 | 136.5578 | 0.4621957 | 4000 | 5867 | 256.27948 | Cemex: SoCa
8767 | 785 | RML,400,REG,GB,4403,2:PPP;650CW4000 (F93) | 296.7061 | 2024-03-02 | NA | 295.4545425 | 0 | 295.4545425 | 0 | 136.5578 | 0.4621957 | 4000 | 5362 | 256.27948 | Cemex: SoCa
8768 | 786 | RML,400,REG,GB,4403,2:PPP;660C4000 (F76) | 300.9247 | 2024-03-02 | NA | 299.999997 | 0 | 299.999997 | 0 | 136.5578 | 0.4551927 | 4000 | 5630 | 256.27948 | Cemex: SoCa
8769 | 787 | RML,400,REG,GB,4403,2:PPP;660C4000 (F87) | 301.1036 | 2024-03-02 | NA | 299.999997 | 0 | 299.999997 | 0 | 136.5578 | 0.4551927 | 4000 | 5903 | 256.27948 | Cemex: SoCa
8770 | 788 | RML,400,REG,GB,4403,2:PPP;660CW4000P (F80) | 300.7009 | 2024-03-02 | NA | 299.999997 | 0 | 299.999997 | 0 | 140.3511 | 0.467837 | 4000 | 6127 | 256.27948 | Cemex: SoCa
8771 | 789 | RML,400,REG,GB,4403,2:PPP;660CW4000P (F81) | 300.7009 | 2024-03-02 | NA | 299.999997 | 0 | 299.999997 | 0 | 140.3511 | 0.467837 | 4000 | 5265 | 256.27948 | Cemex: SoCa
8772 | 790 | RML,400,REG,GB,4403,2:PPP;660CW4000P (F85) | 300.7009 | 2024-03-02 | NA | 299.999997 | 0 | 299.999997 | 0 | 140.3511 | 0.467837 | 4000 | 6698 | 256.27948 | Cemex: SoCa
8773 | 792 | RML,400,REG,GB,4403,2:PPP;660CW4000P (F89) | 300.7009 | 2024-03-02 | NA | 299.999997 | 0 | 299.999997 | 0 | 140.3511 | 0.467837 | 4000 | 5271 | 256.27948 | Cemex: SoCa
8774 | 805 | RML,500,REG,GB,4403,2:PPP;750C5000 (F84) | 338.7945 | 2024-03-02 | NA | 340.9090875 | 0 | 340.9090875 | 0 | 138.4545 | 0.4061331 | 5000 | 6704.5 | 299.37072 | Cemex: SoCa
8775 | 398 | RMD,400,PMP,6803,2:PPP-M (F89) | 272.917 | 2024-03-02 | NA | 271.3636 | 0 | 271.3636 | 0 | 136.5578 | 0.5032281 | 4000 | 5240.667 | 256.27948 | Cemex: SoCa
8776 | 1745 | RMX,450,SWP,3503,2FD:PPP (F77) | 267.3339 | 2024-03-02 | Fly.ash | 264.5454519 | 43.18181775 | 307.7273 | 0.140325 | 138.4545 | 0.4499258 | 4500 | 5010 | NA | Cemex: SoCa
8777 | 1746 | RMX,450,SWP,3503,2FD:PPP (F82) | 267.3339 | 2024-03-02 | Fly.ash | 264.5454519 | 43.18181775 | 307.7273 | 0.140325 | 138.4545 | 0.4499258 | 4500 | 6234 | NA | Cemex: SoCa
8778 | 1747 | RMX,450,SWP,3503,2FD:PPP (F90) | 267.3339 | 2024-03-02 | Fly.ash | 264.5454519 | 43.18181775 | 307.7273 | 0.140325 | 138.4545 | 0.4499258 | 4500 | 5541 | NA | Cemex: SoCa
8779 | 1748 | RMX,450,SWP,3503,2FD:PPP (F92) | 267.3339 | 2024-03-02 | Fly.ash | 264.5454519 | 43.18181775 | 307.7273 | 0.140325 | 138.4545 | 0.4499258 | 4500 | 5693.8 | NA | Cemex: SoCa
8780 | 1627 | RMW,500,SWP,3503,2:PPP;40 (F75) | 339.5533 | 2024-03-02 | NA | 341.8181784 | 0 | 341.8181784 | 0 | 138.4545 | 0.4050529 | 5000 | 6376 | 299.37072 | Cemex: SoCa
8781 | 1628 | RMW,500,SWP,3503,2:PPP;40 (F86) | 339.5533 | 2024-03-02 | NA | 341.8181784 | 0 | 341.8181784 | 0 | 138.4545 | 0.4050529 | 5000 | 6939 | 299.37072 | Cemex: SoCa
8782 | 1629 | RMW,500,SWP,3503,2:PPP;40 (F87) | 339.5533 | 2024-03-02 | NA | 341.8181784 | 0 | 341.8181784 | 0 | 138.4545 | 0.4050529 | 5000 | NA | 299.37072 | Cemex: SoCa
8783 | 1630 | RMW,500,SWP,3503,2:PPP;40 (F88) | 339.5533 | 2024-03-02 | NA | 341.8181784 | 0 | 341.8181784 | 0 | 138.4545 | 0.4050529 | 5000 | 6816.5 | 299.37072 | Cemex: SoCa
8784 | 236 | RMD,3003,SWP,3503,2:PPP (F85) | 339.6134 | 2024-03-02 | NA | 341.8181784 | 0 | 341.8181784 | 0 | 138.4545 | 0.4050529 | 3000 | 6007.7 | 213.18824 | Cemex: SoCa
8785 | 244 | RMD,3003,SWP,3503,2:PPP (L94) | 339.6134 | 2024-03-02 | NA | 341.8181784 | 0 | 341.8181784 | 0 | 138.4545 | 0.4050529 | 3000 | 6409.5 | 213.18824 | Cemex: SoCa
8786 | 793 | RML,400,REG,RC,CL2,3503,2FF;591 (F80) | 208.9115 | 2024-03-02 | Fly.ash | 201.3636 | 67.2727266 | 268.6364 | 0.250423 | 134.6612 | 0.5012768 | 4000 | 6419 | 256.27948 | Cemex: SoCa
8787 | 794 | RML,400,REG,RC,CL2,3503,2FF;591 (F81) | 208.9115 | 2024-03-02 | Fly.ash | 201.3636 | 67.2727266 | 268.6364 | 0.250423 | 134.6612 | 0.5012768 | 4000 | 5146.2 | 256.27948 | Cemex: SoCa
8788 | 795 | RML,400,REG,RC,CL2,3503,2FF;591 (F82) | 208.9115 | 2024-03-02 | Fly.ash | 201.3636 | 67.2727266 | 268.6364 | 0.250423 | 134.6612 | 0.5012768 | 4000 | 4695.333 | 256.27948 | Cemex: SoCa
8789 | 796 | RML,400,REG,RC,CL2,3503,2FF;591 (F83) | 208.9115 | 2024-03-02 | Fly.ash | 201.3636 | 67.2727266 | 268.6364 | 0.250423 | 134.6612 | 0.5012768 | 4000 | 5252.25 | 256.27948 | Cemex: SoCa
8790 | 797 | RML,400,REG,RC,CL2,3503,2FF;591 (F85) | 208.6306 | 2024-03-02 | Fly.ash | 201.3636 | 67.2727266 | 268.6364 | 0.250423 | 134.6612 | 0.5012768 | 4000 | 4784.857 | 256.27948 | Cemex: SoCa
8791 | 798 | RML,400,REG,RC,CL2,3503,2FF;591 (F87) | 208.2049 | 2024-03-02 | Fly.ash | 200.9090889 | 67.72727205 | 268.6364 | 0.2521151 | 134.6612 | 0.5012768 | 4000 | 5103.333 | 256.27948 | Cemex: SoCa
8792 | 799 | RML,400,REG,RC,CL2,3503,2FF;591 (F89) | 208.6306 | 2024-03-02 | Fly.ash | 201.3636 | 67.2727266 | 268.6364 | 0.250423 | 134.6612 | 0.5012768 | 4000 | 4750 | 256.27948 | Cemex: SoCa
8793 | 800 | RML,400,REG,RC,CL2,3503,2FF;591 (L92) | 208.6306 | 2024-03-02 | Fly.ash | 201.3636 | 67.2727266 | 268.6364 | 0.250423 | 134.6612 | 0.5012768 | 4000 | 5240 | 256.27948 | Cemex: SoCa
8794 | 801 | RML,400,REG,RC,CL2,3503,2FF;591 (L94) | 208.9115 | 2024-03-02 | Fly.ash | 201.3636 | 67.2727266 | 268.6364 | 0.250423 | 134.6612 | 0.5012768 | 4000 | 5601 | 256.27948 | Cemex: SoCa
8795 | 803 | RML,450,REG,RC,CLD,3503,2FF;675 (F81) | 235.0672 | 2024-03-02 | Fly.ash | 229.9999977 | 76.81818105 | 306.8182 | 0.2503704 | 134.6612 | 0.4388957 | 4500 | 4902 | NA | Cemex: SoCa
8796 | 1564 | RMW,450,SWP,6803,2:PPP-M;45 (F87) | 310.359 | 2024-03-02 | NA | 311.8181787 | 0 | 311.8181787 | 0 | 140.3511 | 0.4501055 | 4500 | 5947 | NA | Cemex: SoCa
8797 | 111 | RMD,300,DDIR,3503,2:BP10P (F81) | 229.1589 | 2024-03-02 | NA | 222.2727 | 0 | 222.2727 | 0 | 132.7645 | 0.5973047 | 3000 | 4563 | 213.18824 | Cemex: SoCa
8798 | 701 | RMDS,500,SWP,3503,2FD:PPP-QW (F81) | 294.9945 | 2024-03-02 | Fly.ash | 294.0909 | 51.8181813 | 345.9091 | 0.1498029 | 134.6612 | 0.3892965 | 5000 | 6623.737 | 299.37072 | Cemex: SoCa
8799 | 702 | RMDS,500,SWP,3503,2FD:PPP-QW (F87) | 294.9945 | 2024-03-02 | Fly.ash | 294.0909 | 51.8181813 | 345.9091 | 0.1498029 | 134.6612 | 0.3892965 | 5000 | 6377 | 299.37072 | Cemex: SoCa
8800 | 1194 | RMU,400,PMP,3503,2:PPP;36157302 (F81) | 264.5929 | 2024-03-02 | NA | 260.4545 | 0 | 260.4545 | 0 | 130.8679 | 0.5024597 | 4000 | 5405.757 | 256.27948 | Cemex: SoCa
8801 | 1195 | RMU,400,PMP,3503,2:PPP;36157302 (F82) | 264.5929 | 2024-03-02 | NA | 260.4545 | 0 | 260.4545 | 0 | 130.8679 | 0.5024597 | 4000 | 5435.55 | 256.27948 | Cemex: SoCa
8802 | 1196 | RMU,400,PMP,3503,2:PPP;36157302 (F83) | 264.5929 | 2024-03-02 | NA | 260.4545 | 0 | 260.4545 | 0 | 130.8679 | 0.5024597 | 4000 | 4947.846 | 256.27948 | Cemex: SoCa
8803 | 1197 | RMU,400,PMP,3503,2:PPP;36157302 (F84) | 264.5929 | 2024-03-02 | NA | 260.4545 | 0 | 260.4545 | 0 | 130.8679 | 0.5024597 | 4000 | 5328.25 | 256.27948 | Cemex: SoCa
8804 | 1199 | RMU,400,PMP,3503,2:PPP;36157302 (F8E) | 264.5929 | 2024-03-02 | NA | 260.4545 | 0 | 260.4545 | 0 | 130.8679 | 0.5024597 | 4000 | 5682.083 | 256.27948 | Cemex: SoCa
8805 | 1200 | RMU,400,PMP,3503,2:PPP;36157302 (F90) | 264.5929 | 2024-03-02 | NA | 260.4545 | 0 | 260.4545 | 0 | 130.8679 | 0.5024597 | 4000 | 5545 | 256.27948 | Cemex: SoCa
8806 | 1201 | RMU,400,PMP,3503,2:PPP;36157302 (F92) | 264.5929 | 2024-03-02 | NA | 260.4545 | 0 | 260.4545 | 0 | 130.8679 | 0.5024597 | 4000 | 4658.25 | 256.27948 | Cemex: SoCa
8807 | 1202 | RMU,400,PMP,3503,2:PPP;36157302 (L94) | 264.5929 | 2024-03-02 | NA | 260.4545 | 0 | 260.4545 | 0 | 130.8679 | 0.5024597 | 4000 | 4230.667 | 256.27948 | Cemex: SoCa
8808 | 1212 | RMU,450,PMP,3503,2:PPP;42452330 (F81) | 292.4114 | 2024-03-02 | NA | 290.4545 | 0 | 290.4545 | 0 | 130.8679 | 0.4505624 | 4500 | 5805 | NA | Cemex: SoCa
8809 | 1213 | RMU,450,PMP,3503,2:PPP;42452330 (F82) | 292.4114 | 2024-03-02 | NA | 290.4545 | 0 | 290.4545 | 0 | 130.8679 | 0.4505624 | 4500 | 5258 | NA | Cemex: SoCa
8810 | 1214 | RMU,450,PMP,3503,2:PPP;42452330 (F83) | 292.4114 | 2024-03-02 | NA | 290.4545 | 0 | 290.4545 | 0 | 130.8679 | 0.4505624 | 4500 | 5790.667 | NA | Cemex: SoCa
8811 | 1215 | RMU,450,PMP,3503,2:PPP;42452330 (F84) | 292.4114 | 2024-03-02 | NA | 290.4545 | 0 | 290.4545 | 0 | 130.8679 | 0.4505624 | 4500 | 5905 | NA | Cemex: SoCa
8812 | 1216 | RMU,450,PMP,3503,2:PPP;42452330 (F87) | 292.4114 | 2024-03-02 | NA | 290.4545 | 0 | 290.4545 | 0 | 130.8679 | 0.4505624 | 4500 | 5441 | NA | Cemex: SoCa
8813 | 1218 | RMU,450,PMP,3503,2:PPP;42452330 (L94) | 292.4114 | 2024-03-02 | NA | 290.4545 | 0 | 290.4545 | 0 | 130.8679 | 0.4505624 | 4500 | 5555 | NA | Cemex: SoCa
8814 | 617 | RMD,500,SWP,6803,2:PPP-MR (F79) | 330.6167 | 2024-03-02 | NA | 333.1818 | 0 | 333.1818 | 0 | 136.5578 | 0.4098598 | 5000 | 6521.833 | 299.37072 | Cemex: SoCa
8815 | 1155 | RMU,300,DDIR,3503,2:BP14P;50302715 (F79) | 225.1841 | 2024-03-02 | NA | 217.7273 | 0 | 217.7273 | 0 | 125.178 | 0.5749303 | 3000 | 3645 | 213.18824 | Cemex: SoCa
8816 | 1156 | RMU,300,DDIR,3503,2:BP14P;50302715 (F81) | 225.1841 | 2024-03-02 | NA | 217.7273 | 0 | 217.7273 | 0 | 125.178 | 0.5749303 | 3000 | 4107.957 | 213.18824 | Cemex: SoCa
8817 | 1157 | RMU,300,DDIR,3503,2:BP14P;50302715 (F82) | 225.1841 | 2024-03-02 | NA | 217.7273 | 0 | 217.7273 | 0 | 125.178 | 0.5749303 | 3000 | 3515.714 | 213.18824 | Cemex: SoCa
8818 | 1158 | RMU,300,DDIR,3503,2:BP14P;50302715 (F83) | 225.1841 | 2024-03-02 | NA | 217.7273 | 0 | 217.7273 | 0 | 125.178 | 0.5749303 | 3000 | 3949.3 | 213.18824 | Cemex: SoCa
8819 | 1159 | RMU,300,DDIR,3503,2:BP14P;50302715 (F84) | 225.1841 | 2024-03-02 | NA | 217.7273 | 0 | 217.7273 | 0 | 125.178 | 0.5749303 | 3000 | 3325 | 213.18824 | Cemex: SoCa
8820 | 1160 | RMU,300,DDIR,3503,2:BP14P;50302715 (F92) | 225.1841 | 2024-03-02 | NA | 217.7273 | 0 | 217.7273 | 0 | 125.178 | 0.5749303 | 3000 | 3794 | 213.18824 | Cemex: SoCa
8821 | 1161 | RMU,300,DDIR,3503,2:BP14P;50302715 (L94) | 225.1841 | 2024-03-02 | NA | 217.7273 | 0 | 217.7273 | 0 | 125.178 | 0.5749303 | 3000 | 4062.5 | 213.18824 | Cemex: SoCa
8822 | 1654 | RMW,600,PTLP,3503,2;40_500 (F88) | 416.8422 | 2024-03-08 | NA | 427.272723 | 0 | 427.272723 | 0 | 172.5939 | 0.4039432 | 5000 | 7064 | 344.72992 | Cemex: SoCa
8823 | 1655 | RMW,600,PTLP,3503,2;40_500 (F92) | 416.8422 | 2024-03-08 | NA | 427.272723 | 0 | 427.272723 | 0 | 172.5939 | 0.4039432 | 5000 | 8565.5 | 344.72992 | Cemex: SoCa
8824 | 1592 | RMW,500,PPMP,3503,2:AP40P;45 (L94) | 369.3936 | 2024-03-08 | NA | 375.9091 | 0 | 375.9091 | 0 | 170.6973 | 0.4540919 | 5000 | 5998 | 344.72992 | Cemex: SoCa
8825 | 1696 | RMWS,350,PTLP,3503,2FD-QW;56_300 (F78) | 255.8355 | 2024-03-08 | Fly.ash | 254.0909 | 44.99999955 | 299.0909061 | 0.1504559 | 166.904 | 0.5580377 | 3500 | 3648 | 276.69112 | Cemex: SoCa
8826 | 1450 | RMW,450,DPMP,3503,2FD:BPP;45 (F87) | 251.3095 | 2024-03-02 | Fly.ash | 246.8182 | 43.6363632 | 290.4545 | 0.1502347 | 130.8679 | 0.4505624 | 4500 | 5217.667 | NA | Cemex: SoCa
8827 | 1451 | RMW,450,DPMP,3503,2FD:BPP;45 (F89) | 251.3095 | 2024-03-02 | Fly.ash | 246.8182 | 43.6363632 | 290.4545 | 0.1502347 | 130.8679 | 0.4505624 | 4500 | 5440 | NA | Cemex: SoCa
8828 | 10 | RMB,300,PMP,C (F80) | 224.5805 | 2024-03-02 | NA | 217.7273 | 0 | 217.7273 | 0 | 136.5578 | 0.6271967 | 3000 | 3938 | 213.18824 | Cemex: SoCa
8829 | 11 | RMB,300,PMP,C (F81) | 224.5805 | 2024-03-02 | NA | 217.7273 | 0 | 217.7273 | 0 | 136.5578 | 0.6271967 | 3000 | 3767 | 213.18824 | Cemex: SoCa
8830 | 12 | RMB,300,PMP,C (F85) | 224.5805 | 2024-03-02 | NA | 217.7273 | 0 | 217.7273 | 0 | 136.5578 | 0.6271967 | 3000 | 4138 | 213.18824 | Cemex: SoCa
8831 | 13 | RMB,300,PMP,C (F87) | 224.5805 | 2024-03-02 | NA | 217.7273 | 0 | 217.7273 | 0 | 136.5578 | 0.6271967 | 3000 | 4581 | 213.18824 | Cemex: SoCa
8832 | 9 | RMB,300,PMP (F76) | 193.8727 | 2024-03-02 | Fly.ash | 185 | 32.7272724 | 217.7273 | 0.1503132 | 134.6612 | 0.6184856 | 3000 | NA | 213.18824 | Cemex: SoCa
8833 | 35 | RMB,400,PMP,C (F78) | 264.2068 | 2024-03-02 | NA | 260.4545 | 0 | 260.4545 | 0 | 136.5578 | 0.5243058 | 4000 | 4876 | 256.27948 | Cemex: SoCa
8834 | 36 | RMB,400,PMP,C (F82) | 264.2068 | 2024-03-02 | NA | 260.4545 | 0 | 260.4545 | 0 | 136.5578 | 0.5243058 | 4000 | 4570 | 256.27948 | Cemex: SoCa
8835 | 37 | RMB,400,PMP,C (F87) | 264.2068 | 2024-03-02 | NA | 260.4545 | 0 | 260.4545 | 0 | 136.5578 | 0.5243058 | 4000 | 4630.5 | 256.27948 | Cemex: SoCa
8836 | 38 | RMB,400,PMP,C (F90) | 264.2068 | 2024-03-02 | NA | 260.4545 | 0 | 260.4545 | 0 | 136.5578 | 0.5243058 | 4000 | 5175 | 256.27948 | Cemex: SoCa
8837 | 33 | RMB,400,PMP (F77) | 227.5117 | 2024-03-02 | Fly.ash | 221.3636 | 39.0909087 | 260.4545 | 0.1500873 | 134.6612 | 0.5170237 | 4000 | 4258 | 256.27948 | Cemex: SoCa
8838 | 34 | RMB,400,PMP (F85) | 227.5117 | 2024-03-02 | Fly.ash | 221.3636 | 39.0909087 | 260.4545 | 0.1500873 | 134.6612 | 0.5170237 | 4000 | 5716 | 256.27948 | Cemex: SoCa
8839 | 19 | RMB,300,PTLP,C (F77) | 272.0512 | 2024-03-08 | NA | 271.3636 | 0 | 271.3636 | 0 | 170.6973 | 0.6290352 | 3000 | 4289 | 256.27948 | Cemex: SoCa
8840 | 20 | RMB,300,PTLP,C (F78) | 272.0512 | 2024-03-08 | NA | 271.3636 | 0 | 271.3636 | 0 | 170.6973 | 0.6290352 | 3000 | 5537 | 256.27948 | Cemex: SoCa
8841 | 21 | RMB,300,PTLP,C (F83) | 272.0512 | 2024-03-08 | NA | 271.3636 | 0 | 271.3636 | 0 | 170.6973 | 0.6290352 | 3000 | 4695 | 256.27948 | Cemex: SoCa
8842 | 22 | RMB,300,PTLP,C (F84) | 272.0512 | 2024-03-08 | NA | 271.3636 | 0 | 271.3636 | 0 | 170.6973 | 0.6290352 | 3000 | 4788 | 256.27948 | Cemex: SoCa
8843 | 23 | RMB,300,PTLP,C (F85) | 272.0512 | 2024-03-08 | NA | 271.3636 | 0 | 271.3636 | 0 | 170.6973 | 0.6290352 | 3000 | 4428 | 256.27948 | Cemex: SoCa
8844 | 24 | RMB,300,PTLP,C (F86) | 272.0512 | 2024-03-08 | NA | 271.3636 | 0 | 271.3636 | 0 | 170.6973 | 0.6290352 | 3000 | 5031 | 256.27948 | Cemex: SoCa
8845 | 25 | RMB,300,PTLP,C (F87) | 272.0512 | 2024-03-08 | NA | 271.3636 | 0 | 271.3636 | 0 | 170.6973 | 0.6290352 | 3000 | 5167.5 | 256.27948 | Cemex: SoCa
8846 | 26 | RMB,300,PTLP,C (F89) | 272.0512 | 2024-03-08 | NA | 271.3636 | 0 | 271.3636 | 0 | 170.6973 | 0.6290352 | 3000 | 5419 | 256.27948 | Cemex: SoCa
8847 | 27 | RMB,300,PTLP,C (F90) | 272.0512 | 2024-03-08 | NA | 271.3636 | 0 | 271.3636 | 0 | 170.6973 | 0.6290352 | 3000 | 5471 | 256.27948 | Cemex: SoCa
8848 | 28 | RMB,300,PTLP,C (F91) | 272.0512 | 2024-03-08 | NA | 271.3636 | 0 | 271.3636 | 0 | 170.6973 | 0.6290352 | 3000 | 4555 | 256.27948 | Cemex: SoCa
8849 | 29 | RMB,300,PTLP,C (F93) | 272.0512 | 2024-03-08 | NA | 271.3636 | 0 | 271.3636 | 0 | 170.6973 | 0.6290352 | 3000 | 5010 | 256.27948 | Cemex: SoCa
8850 | 14 | RMB,300,PTLP (F78) | 233.6603 | 2024-03-08 | Fly.ash | 230.4545 | 40.9090905 | 271.3636 | 0.1507538 | 168.8006 | 0.6220459 | 3000 | 5207 | 256.27948 | Cemex: SoCa
8851 | 15 | RMB,300,PTLP (F85) | 233.6603 | 2024-03-08 | Fly.ash | 230.4545 | 40.9090905 | 271.3636 | 0.1507538 | 168.8006 | 0.6220459 | 3000 | 4377 | 256.27948 | Cemex: SoCa
8852 | 16 | RMB,300,PTLP (F87) | 233.6524 | 2024-03-08 | Fly.ash | 230.4545 | 40.9090905 | 271.3636 | 0.1507538 | 168.8006 | 0.6220459 | 3000 | 5285 | 256.27948 | Cemex: SoCa
8853 | 17 | RMB,300,PTLP (F91) | 233.6603 | 2024-03-08 | Fly.ash | 230.4545 | 40.9090905 | 271.3636 | 0.1507538 | 168.8006 | 0.6220459 | 3000 | 4616 | 256.27948 | Cemex: SoCa
8854 | 18 | RMB,300,PTLP (F92) | 233.6603 | 2024-03-08 | Fly.ash | 230.4545 | 40.9090905 | 271.3636 | 0.1507538 | 168.8006 | 0.6220459 | 3000 | 5102 | 256.27948 | Cemex: SoCa
8855 | 430 | RMD,400,PTLP,6803,2FD-M (F84) | 274.6004 | 2024-03-08 | Fly.ash | 275.9091 | 48.63636315 | 324.5454513 | 0.1498599 | 168.8006 | 0.520114 | 4000 | 4987 | 299.37072 | Cemex: SoCa
8856 | 431 | RMD,400,PTLP,6803,2FD-M (F87) | 274.6004 | 2024-03-08 | Fly.ash | 275.9091 | 48.63636315 | 324.5454513 | 0.1498599 | 168.8006 | 0.520114 | 4000 | 6122.8 | 299.37072 | Cemex: SoCa
8857 | 432 | RMD,400,REG,3503,2:PPP (F77) | 283.732 | 2024-03-02 | NA | 281.818179 | 0 | 281.818179 | 0 | 144.1444 | 0.51148 | 4000 | 4977 | 256.27948 | Cemex: SoCa
8858 | 433 | RMD,400,REG,3503,2:PPP (F78) | 283.732 | 2024-03-02 | NA | 281.818179 | 0 | 281.818179 | 0 | 144.1444 | 0.51148 | 4000 | 5553.5 | 256.27948 | Cemex: SoCa
8859 | 434 | RMD,400,REG,3503,2:PPP (F82) | 283.732 | 2024-03-02 | NA | 281.818179 | 0 | 281.818179 | 0 | 144.1444 | 0.51148 | 4000 | 6197 | 256.27948 | Cemex: SoCa
8860 | 618 | RMD,500,SWP,6803,2FD:PPP-M (F78) | 293.4006 | 2024-03-02 | Fly.ash | 294.0909 | 51.8181813 | 345.9091 | 0.1498029 | 138.4545 | 0.4002625 | 5000 | 5944 | 299.37072 | Cemex: SoCa
8861 | 619 | RMD,500,SWP,6803,2FD:PPP-M (F85) | 293.4006 | 2024-03-02 | Fly.ash | 294.0909 | 51.8181813 | 345.9091 | 0.1498029 | 138.4545 | 0.4002625 | 5000 | 6747 | 299.37072 | Cemex: SoCa
8862 | 620 | RMD,500,SWP,6803,2FD:PPP-M (L92) | 293.4006 | 2024-03-02 | Fly.ash | 294.0909 | 51.8181813 | 345.9091 | 0.1498029 | 138.4545 | 0.4002625 | 5000 | 5606.714 | 299.37072 | Cemex: SoCa
8863 | 1311 | RMW,350,PMP,3503,2FD:PPP;55_300 (F93) | 214.9007 | 2024-03-02 | Fly.ash | 207.7273 | 36.81818145 | 244.5454521 | 0.1505576 | 134.6612 | 0.5506591 | 3500 | 4449.5 | 235.86784 | Cemex: SoCa
8864 | 1548 | RMW,450,REG,3503,2FD:PPP;45 (F77) | 270.9653 | 2024-03-02 | Fly.ash | 268.6364 | 47.2727268 | 315.9091 | 0.1496403 | 142.2477 | 0.4502806 | 4500 | 5972 | NA | Cemex: SoCa
8865 | 1549 | RMW,450,REG,3503,2FD:PPP;45 (F85) | 270.9653 | 2024-03-02 | Fly.ash | 268.6364 | 47.2727268 | 315.9091 | 0.1496403 | 142.2477 | 0.4502806 | 4500 | 3820 | NA | Cemex: SoCa
8866 | 1427 | RMW,400,SWP,3503,2:PPP;55_300 (F76) | 260.2265 | 2024-03-02 | NA | 256.3636338 | 0 | 256.3636338 | 0 | 140.3511 | 0.5474688 | 3000 | 5060 | 213.18824 | Cemex: SoCa
8867 | 1428 | RMW,400,SWP,3503,2:PPP;55_300 (F77) | 260.2265 | 2024-03-02 | NA | 256.3636338 | 0 | 256.3636338 | 0 | 140.3511 | 0.5474688 | 3000 | 4550 | 213.18824 | Cemex: SoCa
8868 | 1429 | RMW,400,SWP,3503,2:PPP;55_300 (F78) | 260.2265 | 2024-03-02 | NA | 256.3636338 | 0 | 256.3636338 | 0 | 140.3511 | 0.5474688 | 3000 | 4523 | 213.18824 | Cemex: SoCa
8869 | 1430 | RMW,400,SWP,3503,2:PPP;55_300 (F79) | 260.2265 | 2024-03-02 | NA | 256.3636338 | 0 | 256.3636338 | 0 | 140.3511 | 0.5474688 | 3000 | 4223 | 213.18824 | Cemex: SoCa
8870 | 1431 | RMW,400,SWP,3503,2:PPP;55_300 (F91) | 260.2265 | 2024-03-02 | NA | 256.3636338 | 0 | 256.3636338 | 0 | 140.3511 | 0.5474688 | 3000 | 5030 | 213.18824 | Cemex: SoCa
8871 | 1672 | RMW,600,SWP,6803,2FD:PPP-M;32 (F77) | 324.0029 | 2024-03-02 | Fly.ash | 326.8182 | 57.72727215 | 384.5454507 | 0.1501182 | 121.3847 | 0.3156577 | 6000 | 8833.429 | NA | Cemex: SoCa
8872 | 1673 | RMW,600,SWP,6803,2FD:PPP-M;32 (F78) | 324.0029 | 2024-03-02 | Fly.ash | 326.8182 | 57.72727215 | 384.5454507 | 0.1501182 | 121.3847 | 0.3156577 | 6000 | 6725.5 | NA | Cemex: SoCa
8873 | 1674 | RMW,600,SWP,6803,2FD:PPP-M;32 (F79) | 324.0029 | 2024-03-02 | Fly.ash | 326.8182 | 57.72727215 | 384.5454507 | 0.1501182 | 121.3847 | 0.3156577 | 6000 | 9020.667 | NA | Cemex: SoCa
8874 | 1675 | RMW,600,SWP,6803,2FD:PPP-M;32 (F81) | 324.0029 | 2024-03-02 | Fly.ash | 326.8182 | 57.72727215 | 384.5454507 | 0.1501182 | 121.3847 | 0.3156577 | 6000 | 6737.667 | NA | Cemex: SoCa
8875 | 1676 | RMW,600,SWP,6803,2FD:PPP-M;32 (F83) | 324.0029 | 2024-03-02 | Fly.ash | 326.8182 | 57.72727215 | 384.5454507 | 0.1501182 | 121.3847 | 0.3156577 | 6000 | 8807 | NA | Cemex: SoCa
8876 | 1677 | RMW,600,SWP,6803,2FD:PPP-M;32 (F84) | 324.0029 | 2024-03-02 | Fly.ash | 326.8182 | 57.72727215 | 384.5454507 | 0.1501182 | 121.3847 | 0.3156577 | 6000 | 8829 | NA | Cemex: SoCa
8877 | 1678 | RMW,600,SWP,6803,2FD:PPP-M;32 (F85) | 324.0029 | 2024-03-02 | Fly.ash | 326.8182 | 57.72727215 | 384.5454507 | 0.1501182 | 121.3847 | 0.3156577 | 6000 | 8267.5 | NA | Cemex: SoCa
8878 | 1680 | RMW,600,SWP,6803,2FD:PPP-M;32 (F89) | 324.0029 | 2024-03-02 | Fly.ash | 326.8182 | 57.72727215 | 384.5454507 | 0.1501182 | 121.3847 | 0.3156577 | 6000 | 7224 | NA | Cemex: SoCa
8879 | 1681 | RMW,600,SWP,6803,2FD:PPP-M;32 (F93) | 324.0029 | 2024-03-02 | Fly.ash | 326.8182 | 57.72727215 | 384.5454507 | 0.1501182 | 121.3847 | 0.3156577 | 6000 | 7827 | NA | Cemex: SoCa
8880 | 1682 | RMW,600,SWP,6803,2FD:PPP-M;32 (L92) | 324.0029 | 2024-03-02 | Fly.ash | 326.8182 | 57.72727215 | 384.5454507 | 0.1501182 | 121.3847 | 0.3156577 | 6000 | 6136.5 | NA | Cemex: SoCa
8881 | 480 | RMD,450,PMP,6803,2FD:PPP-M (F86) | 256.4684 | 2024-03-02 | Fly.ash | 254.0909 | 44.99999955 | 299.0909061 | 0.1504559 | 134.6612 | 0.450235 | 4500 | 5010 | NA | Cemex: SoCa
8882 | 481 | RMD,450,PMP,6803,2FD:PPP-M (F88) | 256.4684 | 2024-03-02 | Fly.ash | 254.0909 | 44.99999955 | 299.0909061 | 0.1504559 | 134.6612 | 0.450235 | 4500 | 5800.5 | NA | Cemex: SoCa
8883 | 1425 | RMW,400,SWP,3503,2:PPP;50_300 (F84) | 278.835 | 2024-03-02 | NA | 276.3636336 | 0 | 276.3636336 | 0 | 138.4545 | 0.5009865 | 3000 | 5497.5 | 213.18824 | Cemex: SoCa
8884 | 1426 | RMW,400,SWP,3503,2:PPP;50_300 (F86) | 278.835 | 2024-03-02 | NA | 276.3636336 | 0 | 276.3636336 | 0 | 138.4545 | 0.5009865 | 3000 | 5422 | 213.18824 | Cemex: SoCa
8885 | 1550 | RMW,450,SWP,3503,2:PPP;44_400 (F82) | 315.8794 | 2024-03-02 | NA | 316.3636332 | 0 | 316.3636332 | 0 | 140.3511 | 0.4436385 | 4000 | 6069 | 256.27948 | Cemex: SoCa
8886 | 1551 | RMW,450,SWP,3503,2:PPP;44_400 (F84) | 315.8794 | 2024-03-02 | NA | 316.3636332 | 0 | 316.3636332 | 0 | 140.3511 | 0.4436385 | 4000 | 5072 | 256.27948 | Cemex: SoCa
8887 | 1552 | RMW,450,SWP,3503,2:PPP;44_400 (F85) | 315.8794 | 2024-03-02 | NA | 316.3636332 | 0 | 316.3636332 | 0 | 140.3511 | 0.4436385 | 4000 | 6293.5 | 256.27948 | Cemex: SoCa
8888 | 1553 | RMW,450,SWP,3503,2:PPP;44_400 (F87) | 315.8794 | 2024-03-02 | NA | 316.3636332 | 0 | 316.3636332 | 0 | 140.3511 | 0.4436385 | 4000 | 6150 | 256.27948 | Cemex: SoCa
8889 | 284 | RMD,350,CGR,8003,2-A (L85) | 315.7127 | 2024-03-08 | NA | 320.4545 | 0 | 320.4545 | 0 | 197.2502 | 0.6155325 | 3500 | 4380 | 276.69112 | Cemex: SoCa
8890 | 712 | RMDV,300,CGR,8003,2-A;V5_0 (F87) | 296.0071 | 2024-03-08 | NA | 299.0909061 | 0 | 299.0909061 | 0 | 197.2502 | 0.6594991 | 3000 | 3796 | 256.27948 | Cemex: SoCa
8891 | 186 | RMD,300,PTLP,6803,2FD-M (F84) | 237.7223 | 2024-03-08 | Fly.ash | 235.9091 | 41.8181814 | 277.7273 | 0.1505728 | 168.8006 | 0.6077928 | 3000 | 4377 | 256.27948 | Cemex: SoCa
8892 | 455 | RMD,400,SWP,6803,2FD:PPP-M (F87) | 239.5248 | 2024-03-02 | Fly.ash | 235.9091 | 41.8181814 | 277.7273 | 0.1505728 | 138.4545 | 0.4985267 | 4000 | 5608 | 256.27948 | Cemex: SoCa
8893 | 574 | RMD,500,REG,3503,2:PPP (F77) | 347.3988 | 2024-03-02 | NA | 350.4545 | 0 | 350.4545 | 0 | 144.1444 | 0.4113069 | 5000 | 6053.5 | 299.37072 | Cemex: SoCa
8894 | 575 | RMD,500,REG,3503,2:PPP (F87) | 347.3988 | 2024-03-02 | NA | 350.4545 | 0 | 350.4545 | 0 | 144.1444 | 0.4113069 | 5000 | 6699 | 299.37072 | Cemex: SoCa
8895 | 624 | RMD,550,SWP,3503,2:PPP (F77) | 359.3696 | 2024-03-02 | NA | 363.1818 | 0 | 363.1818 | 0 | 138.4545 | 0.3812263 | 5500 | 6440.1875 | NA | Cemex: SoCa
8896 | 625 | RMD,550,SWP,3503,2:PPP (F79) | 359.3696 | 2024-03-02 | NA | 363.1818 | 0 | 363.1818 | 0 | 138.4545 | 0.3812263 | 5500 | 6577 | NA | Cemex: SoCa
8897 | 1689 | RMWS,300,PMP,3503,2:PPP-QW;58 (F77) | 240.8258 | 2024-03-02 | NA | 235 | 0 | 235 | 0 | 136.5578 | 0.5810971 | 3000 | 3690 | 213.18824 | Cemex: SoCa
8898 | 1690 | RMWS,300,PMP,3503,2:PPP-QW;58 (F79) | 240.8258 | 2024-03-02 | NA | 235 | 0 | 235 | 0 | 136.5578 | 0.5810971 | 3000 | 4752.5 | 213.18824 | Cemex: SoCa
8899 | 1698 | RMWS,400,PMP,3503,2FD:PPP-QW;48 (F79) | 241.1822 | 2024-03-02 | Fly.ash | 235.9091 | 41.8181814 | 277.7273 | 0.1505728 | 134.6612 | 0.4848684 | 4000 | 5224 | 256.27948 | Cemex: SoCa
8900 | 692 | RMDS,400,PMP,3503,2:PPP-QW;S40 (F78) | 280.4522 | 2024-03-02 | NA | 277.7273 | 0 | 277.7273 | 0 | 136.5578 | 0.4916975 | 4000 | 5184.667 | 256.27948 | Cemex: SoCa
8901 | 687 | RMDS,3003,SWP,3503,2:PPP-QRW (F87) | 351.6223 | 2024-03-02 | NA | 354.545451 | 0 | 354.545451 | 0 | 138.4545 | 0.3905126 | 3000 | 6199.5 | 213.18824 | Cemex: SoCa
8902 | 1616 | RMW,500,PTLP,3503,2FD:AP32P;45_300 (F88) | 316.1613 | 2024-03-08 | Fly.ash | 319.5455 | 56.3636358 | 375.9091 | 0.1499395 | 170.6973 | 0.4540919 | 5000 | NA | 344.72992 | Cemex: SoCa
8903 | 1523 | RMW,450,PMP,3503,2FF:PPP;44 (F84) | 235.8961 | 2024-03-02 | Fly.ash | 230.9090886 | 76.81818105 | 307.7273 | 0.2496307 | 134.6612 | 0.4375991 | 4500 | 5368.25 | NA | Cemex: SoCa
8904 | 1524 | RMW,450,PMP,3503,2FF:PPP;44 (F8E) | 235.8961 | 2024-03-02 | Fly.ash | 230.9090886 | 76.81818105 | 307.7273 | 0.2496307 | 134.6612 | 0.4375991 | 4500 | 5875 | NA | Cemex: SoCa
8905 | 1536 | RMW,450,PSHT,0203,2;45 (F86) | 353.7199 | 2024-03-08 | NA | 359.0909055 | 0 | 359.0909055 | 0 | 163.1107 | 0.4542324 | 4500 | 7516.25 | NA | Cemex: SoCa
8906 | 1537 | RMW,450,PSHT,0203,2;45 (F87) | 353.7199 | 2024-03-08 | NA | 359.0909055 | 0 | 359.0909055 | 0 | 163.1107 | 0.4542324 | 4500 | 6950.667 | NA | Cemex: SoCa
8907 | 1538 | RMW,450,PSHT,0203,2;45 (F88) | 353.7199 | 2024-03-08 | NA | 359.0909055 | 0 | 359.0909055 | 0 | 163.1107 | 0.4542324 | 4500 | 7771 | NA | Cemex: SoCa
8908 | 487 | RMD,450,PSHT,0203,2:AP20P (F86) | 345.3092 | 2024-03-08 | NA | 350.4545 | 0 | 350.4545 | 0 | 165.0074 | 0.4708381 | 4500 | 5904 | NA | Cemex: SoCa
8909 | 488 | RMD,450,PSHT,0203,2:AP20P (F87) | 345.3092 | 2024-03-08 | NA | 350.4545 | 0 | 350.4545 | 0 | 165.0074 | 0.4708381 | 4500 | 6621 | NA | Cemex: SoCa
8910 | 489 | RMD,450,PSHT,0203,2:AP20P (F88) | 345.3092 | 2024-03-08 | NA | 350.4545 | 0 | 350.4545 | 0 | 165.0074 | 0.4708381 | 4500 | 6233 | NA | Cemex: SoCa
8911 | 1732 | RMWS,500,SWP,3503,2:PPP-QW;40 (F86) | 343.4576 | 2024-03-02 | NA | 345.9091 | 0 | 345.9091 | 0 | 138.4545 | 0.4002625 | 5000 | 5788.25 | 299.37072 | Cemex: SoCa
8912 | 688 | RMDS,3003,SWP,3503,2:PPP-QW (F77) | 351.653 | 2024-03-02 | NA | 354.545451 | 0 | 354.545451 | 0 | 136.5578 | 0.3851631 | 3000 | 6321 | 213.18824 | Cemex: SoCa
8913 | 689 | RMDS,3003,SWP,3503,2:PPP-QW (F78) | 351.653 | 2024-03-02 | NA | 354.545451 | 0 | 354.545451 | 0 | 136.5578 | 0.3851631 | 3000 | 5637.667 | 213.18824 | Cemex: SoCa
8914 | 1656 | RMW,600,PTLP,5903,2FD-H;39 (F77) | 322.1258 | 2024-03-08 | Fly.ash | 326.8182 | 57.72727215 | 384.5454507 | 0.1501182 | 151.7309 | 0.3945721 | 6000 | 6797.375 | NA | Cemex: SoCa
8915 | 1657 | RMW,600,PTLP,5903,2FD-H;39 (F78) | 322.1258 | 2024-03-08 | Fly.ash | 326.8182 | 57.72727215 | 384.5454507 | 0.1501182 | 151.7309 | 0.3945721 | 6000 | 6363.5 | NA | Cemex: SoCa
8916 | 1658 | RMW,600,PTLP,5903,2FD-H;39 (F79) | 322.1258 | 2024-03-08 | Fly.ash | 326.8182 | 57.72727215 | 384.5454507 | 0.1501182 | 151.7309 | 0.3945721 | 6000 | 7007.5 | NA | Cemex: SoCa
8917 | 1659 | RMW,600,PTLP,5903,2FD-H;39 (F86) | 322.1258 | 2024-03-08 | Fly.ash | 326.8182 | 57.72727215 | 384.5454507 | 0.1501182 | 151.7309 | 0.3945721 | 6000 | 7090.5 | NA | Cemex: SoCa
8918 | 1660 | RMW,600,PTLP,5903,2FD-H;39 (F87) | 322.1258 | 2024-03-08 | Fly.ash | 326.8182 | 57.72727215 | 384.5454507 | 0.1501182 | 151.7309 | 0.3945721 | 6000 | 7349.8 | NA | Cemex: SoCa
8919 | 666 | RMD,750,PTLP,8003,2FD-H (F81) | 338.8795 | 2024-03-08 | Fly.ash | 345 | 60.9090903 | 405.9091 | 0.150056 | 151.7309 | 0.3738052 | 7500 | 7376 | NA | Cemex: SoCa
8920 | 667 | RMD,750,PTLP,8003,2FD-H (F83) | 338.8795 | 2024-03-08 | Fly.ash | 345 | 60.9090903 | 405.9091 | 0.150056 | 151.7309 | 0.3738052 | 7500 | 7019.5 | NA | Cemex: SoCa
8921 | 668 | RMD,750,PTLP,8003,2FD-H (F84) | 338.8795 | 2024-03-08 | Fly.ash | 345 | 60.9090903 | 405.9091 | 0.150056 | 151.7309 | 0.3738052 | 7500 | 5882 | NA | Cemex: SoCa
8922 | 1547 | RMW,450,PTLP,8003,2FD-H;47_400 (F92) | 271.7114 | 2024-03-08 | Fly.ash | 272.2727 | 48.1818177 | 320.4545 | 0.1503546 | 151.7309 | 0.4734865 | 4000 | 4860.167 | 299.37072 | Cemex: SoCa
8923 | 678 | RMD,8005,PSHT,0303,2FD:AP35P (F77) | 382.438 | 2024-03-08 | Fly.ash | 390.4545 | 69.0909084 | 459.5454 | 0.1503462 | 151.7309 | 0.3301761 | 8000 | 7795 | NA | Cemex: SoCa
8924 | 679 | RMD,8005,PSHT,0303,2FD:AP35P (F79) | 383.1363 | 2024-03-08 | Fly.ash | 390.4545 | 69.0909084 | 459.5454 | 0.1503462 | 151.7309 | 0.3301761 | 8000 | 8336.0625 | NA | Cemex: SoCa
8925 | 683 | RMDS,300,SWP,3503,2:PPP-QW (F81) | 252.5698 | 2024-03-02 | NA | 247.7273 | 0 | 247.7273 | 0 | 136.5578 | 0.5512426 | 3000 | 5220.5 | 213.18824 | Cemex: SoCa
8926 | 684 | RMDS,300,SWP,3503,2:PPP-QW (F85) | 252.5698 | 2024-03-02 | NA | 247.7273 | 0 | 247.7273 | 0 | 136.5578 | 0.5512426 | 3000 | 4878 | 213.18824 | Cemex: SoCa
8927 | 685 | RMDS,300,SWP,3503,2:PPP-QW (F86) | 252.5698 | 2024-03-02 | NA | 247.7273 | 0 | 247.7273 | 0 | 136.5578 | 0.5512426 | 3000 | 4526 | 213.18824 | Cemex: SoCa
8928 | 686 | RMDS,300,SWP,3503,2:PPP-QW (F8E) | 252.5698 | 2024-03-02 | NA | 247.7273 | 0 | 247.7273 | 0 | 136.5578 | 0.5512426 | 3000 | 4602 | 213.18824 | Cemex: SoCa
8929 | 1706 | RMWS,450,PMP,3503,2FD:PPP-QW;45_300 (F82) | 257.9169 | 2024-03-02 | Fly.ash | 254.0909 | 44.99999955 | 299.0909061 | 0.1504559 | 134.6612 | 0.450235 | 4500 | 6194 | NA | Cemex: SoCa
8930 | 1733 | RMWS,500,SWP,3503,2FD:PPP-QW;38 (F90) | 301.3986 | 2024-03-02 | Fly.ash | 301.3636 | 53.18181765 | 354.545451 | 0.15 | 136.5578 | 0.3851631 | 5000 | 6195 | 299.37072 | Cemex: SoCa
8931 | 1734 | RMWS,500,SWP,3503,2FD:PPP-QW;38 (F92) | 301.3986 | 2024-03-02 | Fly.ash | 301.3636 | 53.18181765 | 354.545451 | 0.15 | 136.5578 | 0.3851631 | 5000 | 5871.75 | 299.37072 | Cemex: SoCa
8932 | 1389 | RMW,400,PMP,3503,2FF:PPP;50_300 (L92) | 206.1646 | 2024-03-02 | Fly.ash | 198.6364 | 66.3636357 | 265 | 0.2504288 | 132.7645 | 0.5009983 | 3000 | 4697.5 | 213.18824 | Cemex: SoCa
8933 | 39 | RMB,400,SWP (F77) | 237.4229 | 2024-03-02 | Fly.ash | 232.2727 | 40.9090905 | 273.1818 | 0.1497504 | 138.4545 | 0.5068216 | 4000 | 4232 | 256.27948 | Cemex: SoCa
8934 | 40 | RMB,400,SWP (F78) | 237.4229 | 2024-03-02 | Fly.ash | 232.2727 | 40.9090905 | 273.1818 | 0.1497504 | 138.4545 | 0.5068216 | 4000 | 4210 | 256.27948 | Cemex: SoCa
8935 | 30 | RMB,300,SWP,C (F85) | 228.6029 | 2024-03-02 | NA | 222.2727 | 0 | 222.2727 | 0 | 140.3511 | 0.6314364 | 3000 | 4350 | 213.18824 | Cemex: SoCa
8936 | 31 | RMB,300,SWP,C (F87) | 228.6029 | 2024-03-02 | NA | 222.2727 | 0 | 222.2727 | 0 | 140.3511 | 0.6314364 | 3000 | 4081 | 213.18824 | Cemex: SoCa
8937 | 32 | RMB,300,SWP,C (F91) | 228.6029 | 2024-03-02 | NA | 222.2727 | 0 | 222.2727 | 0 | 140.3511 | 0.6314364 | 3000 | 4783 | 213.18824 | Cemex: SoCa
8938 | 1453 | RMW,450,PMP,3503,2:PPP;44_400 (F83) | 311.841 | 2024-03-02 | NA | 311.8181787 | 0 | 311.8181787 | 0 | 136.5578 | 0.4379405 | 4500 | 6020 | NA | Cemex: SoCa
8939 | 1454 | RMW,450,PMP,3503,2:PPP;44_400 (F85) | 311.841 | 2024-03-02 | NA | 311.8181787 | 0 | 311.8181787 | 0 | 136.5578 | 0.4379405 | 4500 | 5197.444 | NA | Cemex: SoCa
8940 | 1455 | RMW,450,PMP,3503,2:PPP;44_400 (F86) | 311.841 | 2024-03-02 | NA | 311.8181787 | 0 | 311.8181787 | 0 | 136.5578 | 0.4379405 | 4500 | 5865 | NA | Cemex: SoCa
8941 | 1456 | RMW,450,PMP,3503,2:PPP;44_400 (F88) | 311.841 | 2024-03-02 | NA | 311.8181787 | 0 | 311.8181787 | 0 | 136.5578 | 0.4379405 | 4500 | 5785 | NA | Cemex: SoCa
8942 | 1457 | RMW,450,PMP,3503,2:PPP;44_400 (F90) | 311.841 | 2024-03-02 | NA | 311.8181787 | 0 | 311.8181787 | 0 | 136.5578 | 0.4379405 | 4500 | 5002 | NA | Cemex: SoCa
8943 | 1034 | RMT,400,PDSH,CALT,7903,2FF-HR (F92) | 268.1936 | 2024-03-08 | Fly.ash | 265.9091 | 88.63636275 | 354.545451 | 0.25 | 142.2477 | 0.4012115 | 4000 | 6383 | 299.37072 | Cemex: SoCa
8944 | 4 | RMB,250,SWP (F78) | 190.7446 | 2024-03-02 | Fly.ash | 181.81818 | 32.27272695 | 214.0909 | 0.1507431 | 138.4545 | 0.6467087 | 2500 | NA | 192.7766 | Cemex: SoCa
8945 | 5 | RMB,250,SWP,C (F83) | 220.7257 | 2024-03-02 | NA | 213.6363615 | 0 | 213.6363615 | 0 | 136.5578 | 0.6392068 | 2500 | 3900 | 192.7766 | Cemex: SoCa
8946 | 6 | RMB,250,SWP,C (F84) | 220.7257 | 2024-03-02 | NA | 213.6363615 | 0 | 213.6363615 | 0 | 136.5578 | 0.6392068 | 2500 | 3744.583 | 192.7766 | Cemex: SoCa
8947 | 7 | RMB,250,SWP,C (F87) | 220.575 | 2024-03-02 | NA | 213.6363615 | 0 | 213.6363615 | 0 | 136.5578 | 0.6392068 | 2500 | 3358 | 192.7766 | Cemex: SoCa
8948 | 8 | RMB,250,SWP,C (F89) | 220.7257 | 2024-03-02 | NA | 213.6363615 | 0 | 213.6363615 | 0 | 136.5578 | 0.6392068 | 2500 | 3900 | 192.7766 | Cemex: SoCa
8949 | 422 | RMD,400,PTLP,3503,2-JW (F82) | 321.3987 | 2024-03-08 | NA | 324.5454513 | 0 | 324.5454513 | 0 | 170.6973 | 0.525958 | 4000 | 5822 | 299.37072 | Cemex: SoCa
8950 | 696 | RMDS,400,PTLP,3503,2:AP25P-QW (F92) | 337.4977 | 2024-03-08 | NA | 341.8181784 | 0 | 341.8181784 | 0 | 170.6973 | 0.4993803 | 4000 | 5379 | 299.37072 | Cemex: SoCa
8951 | 1668 | RMW,600,SWP,6803,2:PPP-M;30 (F79) | 397.4798 | 2024-03-02 | NA | 405.9091 | 0 | 405.9091 | 0 | 121.3847 | 0.2990441 | 6000 | 8539 | NA | Cemex: SoCa
8952 | 1669 | RMW,600,SWP,6803,2:PPP-M;30 (F82) | 397.4798 | 2024-03-02 | NA | 405.9091 | 0 | 405.9091 | 0 | 121.3847 | 0.2990441 | 6000 | 8143 | NA | Cemex: SoCa
8953 | 1670 | RMW,600,SWP,6803,2:PPP-M;30 (F86) | 397.4798 | 2024-03-02 | NA | 405.9091 | 0 | 405.9091 | 0 | 121.3847 | 0.2990441 | 6000 | 8930 | NA | Cemex: SoCa
8954 | 695 | RMDS,400,PTLP,3503,2-QW;S45 (F86) | 333.8664 | 2024-03-08 | NA | 337.7273 | 0 | 337.7273 | 0 | 170.6973 | 0.5054293 | 4000 | 6401.5 | 299.37072 | Cemex: SoCa
8955 | 1186 | RMU,400,DREG,3503,2:BPP;47402745 (F81) | 261.1004 | 2024-03-02 | NA | 256.3636338 | 0 | 256.3636338 | 0 | 125.178 | 0.488283 | 4000 | 4769.035 | 256.27948 | Cemex: SoCa
8956 | 1187 | RMU,400,DREG,3503,2:BPP;47402745 (F82) | 261.1004 | 2024-03-02 | NA | 256.3636338 | 0 | 256.3636338 | 0 | 125.178 | 0.488283 | 4000 | 4617.25 | 256.27948 | Cemex: SoCa
8957 | 1188 | RMU,400,DREG,3503,2:BPP;47402745 (F83) | 261.1004 | 2024-03-02 | NA | 256.3636338 | 0 | 256.3636338 | 0 | 125.178 | 0.488283 | 4000 | 4590.885 | 256.27948 | Cemex: SoCa
8958 | 1189 | RMU,400,DREG,3503,2:BPP;47402745 (F84) | 261.1004 | 2024-03-02 | NA | 256.3636338 | 0 | 256.3636338 | 0 | 125.178 | 0.488283 | 4000 | 4468.167 | 256.27948 | Cemex: SoCa
8959 | 1190 | RMU,400,DREG,3503,2:BPP;47402745 (F87) | 261.1004 | 2024-03-02 | NA | 256.3636338 | 0 | 256.3636338 | 0 | 125.178 | 0.488283 | 4000 | 4695 | 256.27948 | Cemex: SoCa
8960 | 1191 | RMU,400,DREG,3503,2:BPP;47402745 (F8E) | 261.1004 | 2024-03-02 | NA | 256.3636338 | 0 | 256.3636338 | 0 | 125.178 | 0.488283 | 4000 | 4346 | 256.27948 | Cemex: SoCa
8961 | 1192 | RMU,400,DREG,3503,2:BPP;47402745 (F92) | 261.1004 | 2024-03-02 | NA | 256.3636338 | 0 | 256.3636338 | 0 | 125.178 | 0.488283 | 4000 | 4873.8 | 256.27948 | Cemex: SoCa
8962 | 1533 | RMW,450,PMP,6803,2:PPP-M;45 (F84) | 302.292 | 2024-03-02 | NA | 303.1818 | 0 | 303.1818 | 0 | 136.5578 | 0.4504156 | 4500 | 5173.667 | NA | Cemex: SoCa
8963 | 1162 | RMU,300,DDIR,3503,2:BPP;42302732 (F79) | 233.3591 | 2024-03-02 | NA | 226.3636341 | 0 | 226.3636341 | 0 | 125.178 | 0.5529952 | 3000 | 3970 | 213.18824 | Cemex: SoCa
8964 | 1163 | RMU,300,DDIR,3503,2:BPP;42302732 (F81) | 233.3591 | 2024-03-02 | NA | 226.3636341 | 0 | 226.3636341 | 0 | 125.178 | 0.5529952 | 3000 | 4395.81 | 213.18824 | Cemex: SoCa
8965 | 1164 | RMU,300,DDIR,3503,2:BPP;42302732 (F82) | 233.3591 | 2024-03-02 | NA | 226.3636341 | 0 | 226.3636341 | 0 | 125.178 | 0.5529952 | 3000 | 4104.808 | 213.18824 | Cemex: SoCa
8966 | 1165 | RMU,300,DDIR,3503,2:BPP;42302732 (F83) | 233.3591 | 2024-03-02 | NA | 226.3636341 | 0 | 226.3636341 | 0 | 125.178 | 0.5529952 | 3000 | 3280 | 213.18824 | Cemex: SoCa
8967 | 1166 | RMU,300,DDIR,3503,2:BPP;42302732 (F84) | 233.3591 | 2024-03-02 | NA | 226.3636341 | 0 | 226.3636341 | 0 | 125.178 | 0.5529952 | 3000 | 4285 | 213.18824 | Cemex: SoCa
8968 | 1167 | RMU,300,DDIR,3503,2:BPP;42302732 (F85) | 233.3591 | 2024-03-02 | NA | 226.3636341 | 0 | 226.3636341 | 0 | 125.178 | 0.5529952 | 3000 | 3835 | 213.18824 | Cemex: SoCa
8969 | 1045 | RMT,400,REG,CALT,CL1,4403,2FF;675 (L92) | 235.0672 | 2024-03-02 | Fly.ash | 229.9999977 | 76.81818105 | 306.8182 | 0.2503704 | 134.6612 | 0.4388957 | 4000 | 5225 | 256.27948 | Cemex: SoCa
8970 | 1182 | RMU,400,DPMP,3503,2:BPP;46402778 (F79) | 260.5662 | 2024-03-02 | NA | 256.3636338 | 0 | 256.3636338 | 0 | 132.7645 | 0.5178759 | 4000 | 4364.333 | 256.27948 | Cemex: SoCa
8971 | 1183 | RMU,400,DPMP,3503,2:BPP;46402778 (F84) | 260.5662 | 2024-03-02 | NA | 256.3636338 | 0 | 256.3636338 | 0 | 132.7645 | 0.5178759 | 4000 | 4629 | 256.27948 | Cemex: SoCa
8972 | 1184 | RMU,400,DPMP,3503,2:BPP;46402778 (F89) | 260.5662 | 2024-03-02 | NA | 256.3636338 | 0 | 256.3636338 | 0 | 132.7645 | 0.5178759 | 4000 | 4320.667 | 256.27948 | Cemex: SoCa
8973 | 1185 | RMU,400,DPMP,3503,2:BPP;46402778 (F8E) | 260.5662 | 2024-03-02 | NA | 256.3636338 | 0 | 256.3636338 | 0 | 132.7645 | 0.5178759 | 4000 | 4802.467 | 256.27948 | Cemex: SoCa
8974 | 1394 | RMW,400,PMP,3535,2FD:PPP;45 (F81) | 273.839 | 2024-03-02 | Fly.ash | 272.2727 | 48.1818177 | 320.4545 | 0.1503546 | 134.6612 | 0.4202193 | 4000 | 4343.5 | 256.27948 | Cemex: SoCa
8975 | 527 | RMD,500,PSCC,2803,2FE-HRV (F90) | 288.8397 | 2024-03-08 | Fly.ash | 290.4545 | 72.727272 | 363.1818 | 0.2002503 | 151.7309 | 0.4177822 | 5000 | 6984 | 344.72992 | Cemex: SoCa
8976 | 693 | RMDS,400,PMP,3503,2:PPP-QW;S45 (F87) | 303.9522 | 2024-03-02 | NA | 303.1818 | 0 | 303.1818 | 0 | 136.5578 | 0.4504156 | 4000 | 5506 | 256.27948 | Cemex: SoCa
8977 | 1581 | RMW,500,PMP,3536,2FD:PPP;36 (F81) | 317.5888 | 2024-03-02 | Fly.ash | 319.5455 | 56.3636358 | 375.9091 | 0.1499395 | 134.6612 | 0.3582281 | 5000 | 5696.667 | 299.37072 | Cemex: SoCa
8978 | 731 | RML,250,REG,GB,4403,2FE:PPP;520CFW2500P (F87) | 197.2945 | 2024-03-02 | Fly.ash | 189.0909072 | 47.2727268 | 236.363634 | 0.2 | 138.4545 | 0.5857688 | 2500 | 3897 | 192.7766 | Cemex: SoCa
8979 | 1327 | RMW,400,PMP,3503,2:PP50P;50 (F91) | 287.9507 | 2024-03-02 | NA | 286.3636335 | 0 | 286.3636335 | 0 | 144.1444 | 0.5033613 | 4000 | 5766.333 | 256.27948 | Cemex: SoCa
8980 | 711 | RMDS,6005,SWP,3503,2FD:PPP-QW;S35 (F77) | 325.3155 | 2024-03-02 | Fly.ash | 326.8182 | 57.72727215 | 384.5454507 | 0.1501182 | 136.5578 | 0.3551149 | 6000 | 7540 | NA | Cemex: SoCa
8981 | 1710 | RMWS,450,SWP,3503,2FD:PPP-QW;45_400_S45 (F88) | 257.8621 | 2024-03-02 | Fly.ash | 254.0909 | 44.99999955 | 299.0909061 | 0.1504559 | 134.6612 | 0.450235 | 4500 | 5755 | NA | Cemex: SoCa
8982 | 1385 | RMW,400,PMP,3503,2FE:PPP;50_300 (F85) | 218.5577 | 2024-03-02 | Fly.ash | 211.8181797 | 53.18181765 | 265 | 0.2006861 | 132.7645 | 0.5009983 | 4000 | 5452 | 256.27948 | Cemex: SoCa
8983 | 730 | RML,250,REG,GB,4403,2FD:PPP;494CFW2500 (L82) | 199.3418 | 2024-03-02 | Fly.ash | 190.909089 | 33.6363633 | 224.5454523 | 0.1497976 | 144.1444 | 0.6419385 | 2500 | 2731 | 192.7766 | Cemex: SoCa
8984 | 764 | RML,400,PMP,ED,3555,2FD;758 (F78) | 298.4188 | 2024-03-02 | Fly.ash | 299.0909061 | 45.454545 | 344.5454511 | 0.1319261 | 136.5578 | 0.396342 | 4000 | NA | 256.27948 | Cemex: SoCa
8985 | 765 | RML,400,PMP,ED,3555,2FD;758 (F83) | 299.3395 | 2024-03-02 | Fly.ash | 299.0909061 | 45.454545 | 344.5454511 | 0.1319261 | 136.5578 | 0.396342 | 4000 | 6187 | 256.27948 | Cemex: SoCa
8986 | 767 | RML,400,PMP,ED,3555,2FD;758 (F85) | 299.3395 | 2024-03-02 | Fly.ash | 299.0909061 | 45.454545 | 344.5454511 | 0.1319261 | 136.5578 | 0.396342 | 4000 | 7175.5 | 256.27948 | Cemex: SoCa
8987 | 769 | RML,400,PMP,ED,3555,2FD;758 (F91) | 298.4188 | 2024-03-02 | Fly.ash | 299.0909061 | 45.454545 | 344.5454511 | 0.1319261 | 136.5578 | 0.396342 | 4000 | NA | 256.27948 | Cemex: SoCa
8988 | 770 | RML,400,PMP,ED,3555,2FD;758 (F93) | 298.4188 | 2024-03-02 | Fly.ash | 299.0909061 | 45.454545 | 344.5454511 | 0.1319261 | 136.5578 | 0.396342 | 4000 | 5860 | 256.27948 | Cemex: SoCa
8989 | 1010 | RMT,350,GRT,CALT,HS,8003,2FF (F80) | 232.2984 | 2024-03-08 | Fly.ash | 229.9999977 | 76.81818105 | 306.8182 | 0.2503704 | 183.9737 | 0.5996181 | 3500 | 3196 | 276.69112 | Cemex: SoCa
8990 | 1603 | RMW,500,PTLP,3503,2;45 (F79) | 377.0895 | 2024-03-08 | NA | 384.5454507 | 0 | 384.5454507 | 0 | 172.5939 | 0.4488258 | 5000 | 7787.2 | 344.72992 | Cemex: SoCa
8991 | 1604 | RMW,500,PTLP,3503,2;45 (F83) | 377.0895 | 2024-03-08 | NA | 384.5454507 | 0 | 384.5454507 | 0 | 172.5939 | 0.4488258 | 5000 | 7148.143 | 344.72992 | Cemex: SoCa
8992 | 1605 | RMW,500,PTLP,3503,2;45 (F86) | 377.0895 | 2024-03-08 | NA | 384.5454507 | 0 | 384.5454507 | 0 | 172.5939 | 0.4488258 | 5000 | 5818 | 344.72992 | Cemex: SoCa
8993 | 655 | RMD,600,PTLP,6803,2-M (F77) | 399.6594 | 2024-03-08 | NA | 409.9999959 | 0 | 409.9999959 | 0 | 151.7309 | 0.3700754 | 6000 | 11278 | NA | Cemex: SoCa
8994 | 656 | RMD,600,PTLP,6803,2-M (F86) | 399.6594 | 2024-03-08 | NA | 409.9999959 | 0 | 409.9999959 | 0 | 151.7309 | 0.3700754 | 6000 | 7345.143 | NA | Cemex: SoCa
8995 | 657 | RMD,600,PTLP,6803,2-M (F87) | 399.6594 | 2024-03-08 | NA | 409.9999959 | 0 | 409.9999959 | 0 | 151.7309 | 0.3700754 | 6000 | NA | NA | Cemex: SoCa
8996 | 658 | RMD,600,PTLP,6803,2-M (F92) | 399.6594 | 2024-03-08 | NA | 409.9999959 | 0 | 409.9999959 | 0 | 151.7309 | 0.3700754 | 6000 | 7518 | NA | Cemex: SoCa
8997 | 1069 | RMT,400Z,PSWP,CALT,4403,2FF:AP50P;715 (F87) | 246.9153 | 2024-03-08 | Fly.ash | 243.6363612 | 81.36363555 | 325 | 0.2503497 | 153.6275 | 0.4727001 | 4000 | 5736 | 299.37072 | Cemex: SoCa
8998 | 1562 | RMW,450,SWP,3503,2FF:PPP;44_400 (F77) | 241.5857 | 2024-03-02 | Fly.ash | 237.2727249 | 79.0909083 | 316.3636332 | 0.25 | 138.4545 | 0.4376434 | 4500 | 6558.5 | NA | Cemex: SoCa
8999 | 1563 | RMW,450,SWP,3503,2FF:PPP;44_400 (F78) | 241.5857 | 2024-03-02 | Fly.ash | 237.2727249 | 79.0909083 | 316.3636332 | 0.25 | 138.4545 | 0.4376434 | 4500 | 5843 | NA | Cemex: SoCa
9000 | 1075 | RMT,450Z,DSH,CALT,4403,2FF;40 (F76) | 253.5289 | 2024-03-02 | Fly.ash | 249.9999975 | 83.18181735 | 333.1818 | 0.2496589 | 134.6612 | 0.4041673 | 4500 | 5256.25 | NA | Cemex: SoCa
9001 | 1076 | RMT,450Z,DSH,CALT,4403,2FF;40 (F86) | 253.8868 | 2024-03-02 | Fly.ash | 249.9999975 | 83.18181735 | 333.1818 | 0.2496589 | 134.6612 | 0.4041673 | 4500 | 6130.333 | NA | Cemex: SoCa
9002 | 1007 | RMT,250,REG,CALT,MIN,4403,2FF;505 (F86) | 182.0125 | 2024-03-02 | Fly.ash | 172.2727 | 57.2727267 | 229.5455 | 0.249505 | 134.6612 | 0.5866428 | 2500 | 3658 | 192.7766 | Cemex: SoCa
9003 | 308 | RMD,350,PSHT,3344,2FD:AP25P (F80) | 263.4978 | 2024-03-08 | Fly.ash | 263.1818 | 46.3636359 | 309.5455 | 0.1497797 | 159.3175 | 0.5146819 | 3500 | 5672.333 | 276.69112 | Cemex: SoCa
9004 | 309 | RMD,350,PSHT,3344,2FD:AP25P (F81) | 263.4978 | 2024-03-08 | Fly.ash | 263.1818 | 46.3636359 | 309.5455 | 0.1497797 | 159.3175 | 0.5146819 | 3500 | 5623.5 | 276.69112 | Cemex: SoCa
9005 | 310 | RMD,350,PSHT,3344,2FD:AP25P (F82) | 263.4978 | 2024-03-08 | Fly.ash | 263.1818 | 46.3636359 | 309.5455 | 0.1497797 | 159.3175 | 0.5146819 | 3500 | 6764 | 276.69112 | Cemex: SoCa
9006 | 311 | RMD,350,PSHT,3344,2FD:AP25P (F85) | 263.4978 | 2024-03-08 | Fly.ash | 263.1818 | 46.3636359 | 309.5455 | 0.1497797 | 159.3175 | 0.5146819 | 3500 | 6088 | 276.69112 | Cemex: SoCa
9007 | 312 | RMD,350,PSHT,3344,2FD:AP25P (F87) | 263.4978 | 2024-03-08 | Fly.ash | 263.1818 | 46.3636359 | 309.5455 | 0.1497797 | 159.3175 | 0.5146819 | 3500 | 5589.625 | 276.69112 | Cemex: SoCa
9008 | 313 | RMD,350,PSHT,3344,2FD:AP25P (F89) | 263.4978 | 2024-03-08 | Fly.ash | 263.1818 | 46.3636359 | 309.5455 | 0.1497797 | 159.3175 | 0.5146819 | 3500 | 5780.5 | 276.69112 | Cemex: SoCa
9009 | 314 | RMD,350,PSHT,3344,2FD:AP25P (F91) | 263.4978 | 2024-03-08 | Fly.ash | 263.1818 | 46.3636359 | 309.5455 | 0.1497797 | 159.3175 | 0.5146819 | 3500 | 6140 | 276.69112 | Cemex: SoCa
9010 | 637 | RMD,600,PSHT,0203,2 (F76) | 400.9002 | 2024-03-08 | NA | 409.9999959 | 0 | 409.9999959 | 0 | 165.0074 | 0.402457 | 6000 | 7277 | NA | Cemex: SoCa
9011 | 638 | RMD,600,PSHT,0203,2 (F77) | 400.9002 | 2024-03-08 | NA | 409.9999959 | 0 | 409.9999959 | 0 | 165.0074 | 0.402457 | 6000 | 7186.333 | NA | Cemex: SoCa
9012 | 1046 | RMT,400,SWP,CALT,4603,2FES5-MR;675 (L92) | 234.6655 | 2024-03-02 | Fly.ash | 229.9999977 | 61.36363575 | 291.3636 | 0.2106084 | 123.2814 | 0.4231186 | 4000 | 6425.5 | 256.27948 | Cemex: SoCa
9013 | 1016 | RMT,360,PDSH,CALT,7903,2FF:AP50P-HR;675 (F78) | 234.9652 | 2024-03-08 | Fly.ash | 229.9999977 | 76.81818105 | 306.8182 | 0.2503704 | 144.1444 | 0.4698039 | 4000 | 6966.5 | 299.37072 | Cemex: SoCa
9014 | 1017 | RMT,360,PDSH,CALT,7903,2FF:AP50P-HR;675 (F79) | 236.6113 | 2024-03-08 | Fly.ash | 229.9999977 | 76.81818105 | 306.8182 | 0.2503704 | 144.1444 | 0.4698039 | 4000 | 7387.667 | 299.37072 | Cemex: SoCa
9015 | 1018 | RMT,360,PDSH,CALT,7903,2FF:AP50P-HR;675 (F83) | 235.5139 | 2024-03-08 | Fly.ash | 229.9999977 | 76.81818105 | 306.8182 | 0.2503704 | 144.1444 | 0.4698039 | 4000 | 7440.5 | 299.37072 | Cemex: SoCa
9016 | 1019 | RMT,360,PDSH,CALT,7903,2FF:AP50P-HR;675 (F85) | 235.5139 | 2024-03-08 | Fly.ash | 229.9999977 | 76.81818105 | 306.8182 | 0.2503704 | 144.1444 | 0.4698039 | 4000 | 6565 | 299.37072 | Cemex: SoCa
9017 | 1020 | RMT,360,PDSH,CALT,7903,2FF:AP50P-HR;675 (F87) | 236.0626 | 2024-03-08 | Fly.ash | 229.9999977 | 76.81818105 | 306.8182 | 0.2503704 | 144.1444 | 0.4698039 | 4000 | 5695 | 299.37072 | Cemex: SoCa
9018 | 1021 | RMT,360,PDSH,CALT,7903,2FF:AP50P-HR;675 (F88) | 236.0626 | 2024-03-08 | Fly.ash | 229.9999977 | 76.81818105 | 306.8182 | 0.2503704 | 144.1444 | 0.4698039 | 4000 | 6226.667 | 299.37072 | Cemex: SoCa
9019 | 1022 | RMT,360,PDSH,CALT,7903,2FF:AP50P-HR;675 (F89) | 236.0626 | 2024-03-08 | Fly.ash | 229.9999977 | 76.81818105 | 306.8182 | 0.2503704 | 144.1444 | 0.4698039 | 4000 | 5009 | 299.37072 | Cemex: SoCa
9020 | 1023 | RMT,360,PDSH,CALT,7903,2FF:AP50P-HR;675 (F91) | 235.5139 | 2024-03-08 | Fly.ash | 229.9999977 | 76.81818105 | 306.8182 | 0.2503704 | 144.1444 | 0.4698039 | 4000 | 6363 | 299.37072 | Cemex: SoCa
9021 | 1024 | RMT,360,PDSH,CALT,7903,2FF:AP50P-HR;675 (L92) | 235.5139 | 2024-03-08 | Fly.ash | 229.9999977 | 76.81818105 | 306.8182 | 0.2503704 | 144.1444 | 0.4698039 | 4000 | 5751.5 | 299.37072 | Cemex: SoCa
9022 | 1086 | RMT,500,PMP,CALT,CL1,4403,2FG:PPP (F79) | 235.4874 | 2024-03-02 | Fly.ash | 229.9999977 | 98.63636265 | 328.6364 | 0.3001383 | 130.8679 | 0.3982149 | 5000 | 5220 | 299.37072 | Cemex: SoCa
9023 | 1142 | RMTS,500,PMP,CALT,CL1,4403,2FG:PPP;S45 (F84) | 235.0758 | 2024-03-02 | Fly.ash | 229.9999977 | 98.63636265 | 328.6364 | 0.3001383 | 130.8679 | 0.3982149 | 5000 | 5395 | 299.37072 | Cemex: SoCa
9024 | 1143 | RMTS,500,PMP,CALT,CL1,4403,2FG:PPP;S45 (F87) | 235.4874 | 2024-03-02 | Fly.ash | 229.9999977 | 98.63636265 | 328.6364 | 0.3001383 | 130.8679 | 0.3982149 | 5000 | 5479.5 | 299.37072 | Cemex: SoCa
9025 | 1144 | RMTS,500,PMP,CALT,CL1,4403,2FG:PPP;S45 (F88) | 235.4874 | 2024-03-02 | Fly.ash | 229.9999977 | 98.63636265 | 328.6364 | 0.3001383 | 130.8679 | 0.3982149 | 5000 | 5879.385 | 299.37072 | Cemex: SoCa
9026 | 1145 | RMTS,500,PMP,CALT,CL1,4403,2FG:PPP;S45 (F8E) | 235.0758 | 2024-03-02 | Fly.ash | 229.9999977 | 98.63636265 | 328.6364 | 0.3001383 | 130.8679 | 0.3982149 | 5000 | 5488.833 | 299.37072 | Cemex: SoCa
9027 | 1132 | RMTS,450,PMP,CALT,CL1,4403,2FF:PPP;S45 (F81) | 235.6696 | 2024-03-02 | Fly.ash | 229.9999977 | 76.81818105 | 306.8182 | 0.2503704 | 130.8679 | 0.4265324 | 4500 | 5476 | NA | Cemex: SoCa
9028 | 1133 | RMTS,450,PMP,CALT,CL1,4403,2FF:PPP;S45 (F82) | 235.6696 | 2024-03-02 | Fly.ash | 229.9999977 | 76.81818105 | 306.8182 | 0.2503704 | 130.8679 | 0.4265324 | 4500 | 5407.167 | NA | Cemex: SoCa
9029 | 1134 | RMTS,450,PMP,CALT,CL1,4403,2FF:PPP;S45 (F83) | 235.6696 | 2024-03-02 | Fly.ash | 229.9999977 | 76.81818105 | 306.8182 | 0.2503704 | 130.8679 | 0.4265324 | 4500 | 6118 | NA | Cemex: SoCa
9030 | 1135 | RMTS,450,PMP,CALT,CL1,4403,2FF:PPP;S45 (F85) | 235.6696 | 2024-03-02 | Fly.ash | 229.9999977 | 76.81818105 | 306.8182 | 0.2503704 | 130.8679 | 0.4265324 | 4500 | 5585.833 | NA | Cemex: SoCa
9031 | 1136 | RMTS,450,PMP,CALT,CL1,4403,2FF:PPP;S45 (F87) | 235.6696 | 2024-03-02 | Fly.ash | 229.9999977 | 76.81818105 | 306.8182 | 0.2503704 | 130.8679 | 0.4265324 | 4500 | 5856.6875 | NA | Cemex: SoCa
9032 | 1137 | RMTS,450,PMP,CALT,CL1,4403,2FF:PPP;S45 (F89) | 235.6696 | 2024-03-02 | Fly.ash | 229.9999977 | 76.81818105 | 306.8182 | 0.2503704 | 130.8679 | 0.4265324 | 4500 | 5248.4 | NA | Cemex: SoCa
9033 | 1138 | RMTS,450,PMP,CALT,CL1,4403,2FF:PPP;S45 (F91) | 235.6696 | 2024-03-02 | Fly.ash | 229.9999977 | 76.81818105 | 306.8182 | 0.2503704 | 130.8679 | 0.4265324 | 4500 | 5386.667 | NA | Cemex: SoCa
9034 | 1096 | RMT,500Z,PSWP,CALT,6803,2FF:AP50P-M;827 (F87) | 280.662 | 2024-03-08 | Fly.ash | 281.818179 | 94.09090815 | 375.9091 | 0.2503023 | 153.6275 | 0.4086827 | 5000 | 5809 | 344.72992 | Cemex: SoCa
9035 | 802 | RML,450,REG,GB,4403,2FE:PPP;658CME4500PX (F88) | 243.6479 | 2024-03-02 | Fly.ash | 239.0909067 | 59.9999994 | 299.0909061 | 0.2006079 | 134.6612 | 0.450235 | 4500 | 5426.5 | NA | Cemex: SoCa
9036 | 1174 | RMU,300,PMP,3536,2FD:PPP;602_EDISON (F83) | 239.1084 | 2024-03-02 | Fly.ash | 235 | 38.63636325 | 273.6363609 | 0.141196 | 136.5578 | 0.4990485 | 3000 | 5066.5 | 213.18824 | Cemex: SoCa
9037 | 1175 | RMU,300,PMP,3536,2FD:PPP;602_EDISON (F84) | 239.1084 | 2024-03-02 | Fly.ash | 235 | 38.63636325 | 273.6363609 | 0.141196 | 136.5578 | 0.4990485 | 3000 | 4624.352 | 213.18824 | Cemex: SoCa
9038 | 1176 | RMU,300,PMP,3536,2FD:PPP;602_EDISON (F8E) | 239.1084 | 2024-03-02 | Fly.ash | 235 | 38.63636325 | 273.6363609 | 0.141196 | 136.5578 | 0.4990485 | 3000 | 4742.154 | 213.18824 | Cemex: SoCa
9039 | 1177 | RMU,300,PMP,3536,2FD:PPP;602_EDISON (F91) | 239.1084 | 2024-03-02 | Fly.ash | 235 | 38.63636325 | 273.6363609 | 0.141196 | 136.5578 | 0.4990485 | 3000 | 4732 | 213.18824 | Cemex: SoCa
9040 | 452 | RMD,400,SWP,3503,W:PPP (F83) | 319.712 | 2024-03-02 | NA | 320.4545 | 0 | 320.4545 | 0 | 144.1444 | 0.4498122 | 4000 | 6285.5 | 256.27948 | Cemex: SoCa
9041 | 672 | RMD,8005,PPMP,5903,2FD-MR (F77) | 340.2589 | 2024-03-08 | Fly.ash | 345 | 60.9090903 | 405.9091 | 0.150056 | 132.7645 | 0.3270795 | 8000 | 10101.15 | NA | Cemex: SoCa
9042 | 673 | RMD,8005,PPMP,5903,2FD-MR (F78) | 340.2589 | 2024-03-08 | Fly.ash | 345 | 60.9090903 | 405.9091 | 0.150056 | 132.7645 | 0.3270795 | 8000 | 9648 | NA | Cemex: SoCa
9043 | 674 | RMD,8005,PPMP,5903,2FD-MR (F79) | 340.2589 | 2024-03-08 | Fly.ash | 345 | 60.9090903 | 405.9091 | 0.150056 | 132.7645 | 0.3270795 | 8000 | 7567 | NA | Cemex: SoCa
9044 | 675 | RMD,8005,PPMP,5903,2FD-MR (F85) | 340.2589 | 2024-03-08 | Fly.ash | 345 | 60.9090903 | 405.9091 | 0.150056 | 132.7645 | 0.3270795 | 8000 | 10575.41 | NA | Cemex: SoCa
9045 | 593 | RMD,500,SWP,3503,2:PPP-HJ (F79) | 334.4027 | 2024-03-02 | NA | 337.7273 | 0 | 337.7273 | 0 | 128.9713 | 0.3818799 | 5000 | 5845 | 299.37072 | Cemex: SoCa
9046 | 594 | RMD,500,SWP,3503,2:PPP-HJ (F86) | 334.4027 | 2024-03-02 | NA | 337.7273 | 0 | 337.7273 | 0 | 128.9713 | 0.3818799 | 5000 | 4844 | 299.37072 | Cemex: SoCa
9047 | 1386 | RMW,400,PMP,3503,2FF:PPP;45 (F81) | 226.7191 | 2024-03-02 | Fly.ash | 220.9090887 | 73.6363629 | 294.5454516 | 0.25 | 132.7645 | 0.4507438 | 4000 | 4947 | 256.27948 | Cemex: SoCa
9048 | 1387 | RMW,400,PMP,3503,2FF:PPP;45 (F91) | 226.7191 | 2024-03-02 | Fly.ash | 220.9090887 | 73.6363629 | 294.5454516 | 0.25 | 132.7645 | 0.4507438 | 4000 | 5811 | 256.27948 | Cemex: SoCa
9049 | 1388 | RMW,400,PMP,3503,2FF:PPP;45 (F93) | 226.7191 | 2024-03-02 | Fly.ash | 220.9090887 | 73.6363629 | 294.5454516 | 0.25 | 132.7645 | 0.4507438 | 4000 | 5766 | 256.27948 | Cemex: SoCa
9050 | 1566 | RMW,500,DPMP,3503,2FD:BP9P;39 (F81) | 285.0388 | 2024-03-02 | Fly.ash | 283.1818 | 49.9999995 | 333.1818 | 0.1500682 | 130.8679 | 0.3927823 | 5000 | 5297.571 | 299.37072 | Cemex: SoCa
9051 | 1325 | RMW,400,DPMP,3503,2FD:BP9P;48 (F92) | 236.2536 | 2024-03-02 | Fly.ash | 230.4545 | 40.9090905 | 271.3636 | 0.1507538 | 130.8679 | 0.4822603 | 4000 | 4663.5 | 256.27948 | Cemex: SoCa
9052 | 1105 | RMT,600Z,SWP,CALT,4703,2FH:PPP-MR;800 (F79) | 234.3389 | 2024-03-02 | Fly.ash | 229.9999977 | 133.6363623 | 363.63636 | 0.3675 | 117.5915 | 0.3233765 | 6000 | 5996 | NA | Cemex: SoCa
9053 | 1106 | RMT,600Z,SWP,CALT,4703,2FH:PPP-MR;800 (F83) | 234.3389 | 2024-03-02 | Fly.ash | 229.9999977 | 133.6363623 | 363.63636 | 0.3675 | 117.5915 | 0.3233765 | 6000 | 7603.833 | NA | Cemex: SoCa
9054 | 1107 | RMT,600Z,SWP,CALT,4703,2FH:PPP-MR;800 (F85) | 234.3389 | 2024-03-02 | Fly.ash | 229.9999977 | 133.6363623 | 363.63636 | 0.3675 | 117.5915 | 0.3233765 | 6000 | 8935 | NA | Cemex: SoCa
9055 | 495 | RMD,450,SWP,3536,2:PPP (F91) | 338.6392 | 2024-03-02 | NA | 341.8181784 | 0 | 341.8181784 | 0 | 138.4545 | 0.4050529 | 4500 | 5433 | NA | Cemex: SoCa
9056 | 513 | RMD,500,PMP,3503,2FF:PP20P (F79) | 259.7512 | 2024-03-02 | Fly.ash | 256.3636338 | 85.4545446 | 341.8181784 | 0.25 | 134.6612 | 0.3939556 | 5000 | 5518 | 299.37072 | Cemex: SoCa
9057 | 514 | RMD,500,PMP,3503,2FF:PP20P (F86) | 259.7512 | 2024-03-02 | Fly.ash | 256.3636338 | 85.4545446 | 341.8181784 | 0.25 | 134.6612 | 0.3939556 | 5000 | 6618 | 299.37072 | Cemex: SoCa
9058 | 539 | RMD,500,PSHT,0203,2FD:AP25P (F78) | 316.1909 | 2024-03-08 | Fly.ash | 319.5455 | 56.3636358 | 375.9091 | 0.1499395 | 163.1107 | 0.43391 | 5000 | 7528 | 344.72992 | Cemex: SoCa
9059 | 1324 | RMW,400,DPMP,3503,2:BPP;48 (L84) | 294.8439 | 2024-03-02 | NA | 295 | 0 | 295 | 0 | 142.2477 | 0.4821957 | 4000 | 4690 | 256.27948 | Cemex: SoCa
9060 | 596 | RMD,500,SWP,3503,2FD:PP50P (F78) | 297.8256 | 2024-03-02 | Fly.ash | 297.7273 | 52.7272722 | 350.4545 | 0.150454 | 144.1444 | 0.4113069 | 5000 | 5854 | 299.37072 | Cemex: SoCa
9061 | 1635 | RMW,500,SWP,6803,2FD:PPP-M;40 (F82) | 283.479 | 2024-03-02 | Fly.ash | 283.1818 | 49.9999995 | 333.1818 | 0.1500682 | 134.6612 | 0.4041673 | 5000 | 6689 | 299.37072 | Cemex: SoCa
9062 | 1636 | RMW,500,SWP,6803,2FD:PPP-M;40 (F88) | 283.479 | 2024-03-02 | Fly.ash | 283.1818 | 49.9999995 | 333.1818 | 0.1500682 | 134.6612 | 0.4041673 | 5000 | 6139.5 | 299.37072 | Cemex: SoCa
9063 | 505 | RMD,500,PMP,3503,2:PP20P (F87) | 339.9316 | 2024-03-02 | NA | 341.8181784 | 0 | 341.8181784 | 0 | 136.5578 | 0.3995043 | 5000 | 6172 | 299.37072 | Cemex: SoCa
9064 | 506 | RMD,500,PMP,3503,2:PP20P (F89) | 339.9316 | 2024-03-02 | NA | 341.8181784 | 0 | 341.8181784 | 0 | 136.5578 | 0.3995043 | 5000 | 5576.667 | 299.37072 | Cemex: SoCa
9065 | 1074 | RMT,450,PDSH,CALT,COR,8103,2FF-HR;750_40 (L92) | 260.7364 | 2024-03-08 | Fly.ash | 255.4545429 | 84.99999915 | 340.4545 | 0.2496662 | 136.5578 | 0.4011044 | 4500 | 7859 | NA | Cemex: SoCa
9066 | 1709 | RMWS,450,SWP,3503,2:PP22P-QW;45_S40 (F78) | 308.0958 | 2024-03-02 | NA | 307.7273 | 0 | 307.7273 | 0 | 138.4545 | 0.4499258 | 4500 | 5268.5 | NA | Cemex: SoCa
9067 | 1712 | RMWS,500,PMP,3503,2:PP23P-QW;40_S40 (F79) | 339.7102 | 2024-03-02 | NA | 341.8181784 | 0 | 341.8181784 | 0 | 138.4545 | 0.4050529 | 5000 | 7041.5 | 299.37072 | Cemex: SoCa
9068 | 1713 | RMWS,500,PMP,3503,2:PP23P-QW;40_S40 (F87) | 339.7102 | 2024-03-02 | NA | 341.8181784 | 0 | 341.8181784 | 0 | 138.4545 | 0.4050529 | 5000 | 6721 | 299.37072 | Cemex: SoCa
9069 | 1688 | RMWS,300,PMP,3503,2:PP23P-QW;55_S40 (F87) | 252.4307 | 2024-03-02 | NA | 247.7273 | 0 | 247.7273 | 0 | 136.5578 | 0.5512426 | 3000 | 4832 | 213.18824 | Cemex: SoCa
9070 | 864 | RMM,350,PMP,3503,2FD:PPP;565 (L82) | 224.6045 | 2024-03-02 | Fly.ash | 218.181816 | 38.63636325 | 256.8182 | 0.1504425 | 142.2477 | 0.553885 | 3500 | 4079.032 | 235.86784 | Cemex: SoCa
9071 | 865 | RMM,350,PMP,3503,2FD:PPP;565 (L85) | 224.1142 | 2024-03-02 | Fly.ash | 218.181816 | 38.63636325 | 256.8182 | 0.1504425 | 142.2477 | 0.553885 | 3500 | 3776.5 | 235.86784 | Cemex: SoCa
9072 | 849 | RMM,300,PMP,3503,2FE;517 (L83) | 199.6743 | 2024-03-02 | Fly.ash | 191.8181799 | 41.8181814 | 233.6363613 | 0.1789883 | 138.4545 | 0.5926066 | 3000 | 4487 | 213.18824 | Cemex: SoCa
9073 | 771 | RML,400,PMP,GB,3503,2:PPP;660C4000P (L82) | 300.7275 | 2024-03-02 | NA | 299.999997 | 0 | 299.999997 | 0 | 149.8343 | 0.4994476 | 4000 | 5568.889 | 256.27948 | Cemex: SoCa
9074 | 834 | RMM,250,PMP,3503,2FE:PPP;498 (L82) | 194.9894 | 2024-03-02 | Fly.ash | 186.3636345 | 39.54545415 | 225.9091 | 0.1750503 | 147.9376 | 0.6548547 | 2500 | 3222 | 192.7766 | Cemex: SoCa
9075 | 835 | RMM,250,PMP,3503,2FE:PPP;498 (L83) | 194.4424 | 2024-03-02 | Fly.ash | 186.3636345 | 39.54545415 | 225.9091 | 0.1750503 | 147.9376 | 0.6548547 | 2500 | 2883 | 192.7766 | Cemex: SoCa
9076 | 837 | RMM,250,SWP,3503,2FD:PPP;517 (L82) | 207.4498 | 2024-03-02 | Fly.ash | 199.999998 | 38.63636325 | 238.6364 | 0.1619048 | 144.1444 | 0.6040335 | 2500 | 3260 | 192.7766 | Cemex: SoCa
9077 | 838 | RMM,250,SWP,3503,2FD:PPP;517 (L84) | 206.8839 | 2024-03-02 | Fly.ash | 199.999998 | 38.63636325 | 238.6364 | 0.1619048 | 144.1444 | 0.6040335 | 2500 | 4044 | 192.7766 | Cemex: SoCa
9078 | 839 | RMM,250,SWP,3503,2FD:PPP;517 (L85) | 206.9016 | 2024-03-02 | Fly.ash | 199.999998 | 38.63636325 | 238.6364 | 0.1619048 | 144.1444 | 0.6040335 | 2500 | 3333 | 192.7766 | Cemex: SoCa
9079 | 858 | RMM,300,SWP,3503,2FE:PPP;583 (L82) | 223.1074 | 2024-03-02 | Fly.ash | 217.7273 | 46.3636359 | 264.0909 | 0.1755594 | 159.3175 | 0.6032675 | 3000 | 3921.4 | 213.18824 | Cemex: SoCa
9080 | 859 | RMM,300,SWP,3503,2FE:PPP;583 (L83) | 222.5795 | 2024-03-02 | Fly.ash | 217.7273 | 46.3636359 | 264.0909 | 0.1755594 | 159.3175 | 0.6032675 | 3000 | 3791 | 213.18824 | Cemex: SoCa
9081 | 845 | RMM,300,PMP,3503,2FD:PPP;536 (L82) | 215.8219 | 2024-03-02 | Fly.ash | 208.6364 | 35.4545451 | 244.0909 | 0.1452514 | 144.1444 | 0.5905356 | 3000 | 3828.811 | 213.18824 | Cemex: SoCa
9082 | 866 | RMM,350,PMP,3503,2FD:PPP;592 (L83) | 228.9701 | 2024-03-02 | Fly.ash | 223.6363614 | 46.81818135 | 270.4545 | 0.1731092 | 144.1444 | 0.5329708 | 3500 | 4565.971 | 235.86784 | Cemex: SoCa
9083 | 867 | RMM,350,PMP,3503,2FD:PPP;592 (L84) | 228.9247 | 2024-03-02 | Fly.ash | 223.6363614 | 46.81818135 | 270.4545 | 0.1731092 | 144.1444 | 0.5329708 | 3500 | 4786.75 | 235.86784 | Cemex: SoCa
9084 | 868 | RMM,350,PMP,3526,2FD:PPP;611 (L82) | 240.8014 | 2024-03-02 | Fly.ash | 235.9091 | 41.8181814 | 277.7273 | 0.1505728 | 140.3511 | 0.5053558 | 3500 | 3982 | 235.86784 | Cemex: SoCa
9085 | 869 | RMM,350,PMP,3526,2FD:PPP;611 (L83) | 240.2485 | 2024-03-02 | Fly.ash | 235.9091 | 41.8181814 | 277.7273 | 0.1505728 | 140.3511 | 0.5053558 | 3500 | 4304.333 | 235.86784 | Cemex: SoCa
9086 | 870 | RMM,350,PMP,3526,2FD:PPP;611 (L84) | 240.2485 | 2024-03-02 | Fly.ash | 235.9091 | 41.8181814 | 277.7273 | 0.1505728 | 140.3511 | 0.5053558 | 3500 | 4753.818 | 235.86784 | Cemex: SoCa
9087 | 888 | RMM,400,PMP,3503,2FD;649 (L83) | 247.3147 | 2024-03-02 | Fly.ash | 243.6363612 | 51.36363585 | 295 | 0.174114 | 147.9376 | 0.5014835 | 4000 | 5336.5 | 256.27948 | Cemex: SoCa
9088 | 884 | RMM,400,PMP,3503,2FD:PPP;658 (L83) | 250.4689 | 2024-03-02 | Fly.ash | 246.8182 | 52.27272675 | 299.0909061 | 0.174772 | 144.1444 | 0.4819416 | 4000 | 5009.875 | 256.27948 | Cemex: SoCa
9089 | 885 | RMM,400,PMP,3503,2FD:PPP;677 (L83) | 257.7047 | 2024-03-02 | Fly.ash | 254.545452 | 53.6363631 | 308.1818151 | 0.1740413 | 144.1444 | 0.4677251 | 4000 | 4813 | 256.27948 | Cemex: SoCa
9090 | 915 | RMM,400,SWP,3503,2FE:PPP;677 (L82) | 257.0736 | 2024-03-02 | Fly.ash | 254.0909 | 54.09090855 | 308.1818151 | 0.1755162 | 153.6275 | 0.4984965 | 4000 | 5088 | 256.27948 | Cemex: SoCa
9091 | 916 | RMM,400,SWP,3503,2FE:PPP;677 (L83) | 256.5786 | 2024-03-02 | Fly.ash | 254.0909 | 54.09090855 | 308.1818151 | 0.1755162 | 153.6275 | 0.4984965 | 4000 | 6231 | 256.27948 | Cemex: SoCa
9092 | 891 | RMM,400,PMP,3526,2FE:PPP;705 (L84) | 265.6942 | 2024-03-02 | Fly.ash | 263.636361 | 56.81818125 | 320.4545 | 0.177305 | 144.1444 | 0.4498122 | 4000 | 5861.375 | 256.27948 | Cemex: SoCa
9093 | 892 | RMM,400,PMP,3526,2FE:PPP;705 (L85) | 265.7109 | 2024-03-02 | Fly.ash | 263.636361 | 56.81818125 | 320.4545 | 0.177305 | 144.1444 | 0.4498122 | 4000 | 5243.172 | 256.27948 | Cemex: SoCa
9094 | 928 | RMM,450,PMP,3503,2FE:PPP;733 (L84) | 274.1008 | 2024-03-02 | Fly.ash | 272.72727 | 59.0909085 | 331.8181785 | 0.1780822 | 146.041 | 0.4401236 | 4500 | 5942 | NA | Cemex: SoCa
9095 | 925 | RMM,450,PMP,3503,2FD:PPP;733 (L82) | 283.366 | 2024-03-02 | Fly.ash | 281.818179 | 49.9999995 | 331.8181785 | 0.1506849 | 146.041 | 0.4401236 | 4500 | 5527.5 | NA | Cemex: SoCa
9096 | 926 | RMM,450,PMP,3503,2FD:PPP;733 (L83) | 282.846 | 2024-03-02 | Fly.ash | 281.818179 | 49.9999995 | 331.8181785 | 0.1506849 | 146.041 | 0.4401236 | 4500 | 6199.75 | NA | Cemex: SoCa
9097 | 932 | RMM,450,SWP,3526,2FD:PPP;743 (L83) | 286.2075 | 2024-03-02 | Fly.ash | 286.3636335 | 49.0909086 | 335.4545421 | 0.1463415 | 153.6275 | 0.4579683 | 4500 | 5430 | NA | Cemex: SoCa
9098 | 946 | RMM,500,PMP,3503,2FD:PPP;808 (L83) | 311.3474 | 2024-03-02 | Fly.ash | 312.2727 | 54.99999945 | 367.2727236 | 0.1497525 | 147.9376 | 0.4028005 | 5000 | 6055.833 | 299.37072 | Cemex: SoCa
9099 | 947 | RMM,500,PMP,3503,2FD:PPP;808 (L84) | 311.3474 | 2024-03-02 | Fly.ash | 312.2727 | 54.99999945 | 367.2727236 | 0.1497525 | 147.9376 | 0.4028005 | 5000 | 5828.25 | 299.37072 | Cemex: SoCa
9100 | 511 | RMD,500,PMP,3503,2FC:PPP-M (L85) | 323.4277 | 2024-03-02 | Fly.ash | 326.8182 | 36.363636 | 363.1818 | 0.1001252 | 146.041 | 0.4021154 | 5000 | 5809.6 | 299.37072 | Cemex: SoCa
9101 | 853 | RMM,300,PTLP,3503,2FD;648 (L82) | 251.9602 | 2024-03-08 | Fly.ash | 249.5455 | 44.99999955 | 294.5454516 | 0.1527778 | 161.2141 | 0.5473318 | 3000 | 3980.2 | 256.27948 | Cemex: SoCa
9102 | 854 | RMM,300,PTLP,3503,2FD;648 (L83) | 252.0744 | 2024-03-08 | Fly.ash | 249.5455 | 44.99999955 | 294.5454516 | 0.1527778 | 161.2141 | 0.5473318 | 3000 | 4050 | 256.27948 | Cemex: SoCa
9103 | 855 | RMM,300,PTLP,3503,2FD;648 (L85) | 252.1087 | 2024-03-08 | Fly.ash | 249.5455 | 44.99999955 | 294.5454516 | 0.1527778 | 161.2141 | 0.5473318 | 3000 | 5253 | 256.27948 | Cemex: SoCa
9104 | 903 | RMM,400,PSWP,3503,2FE-RW;696 (L82) | 267.2135 | 2024-03-08 | Fly.ash | 265 | 56.3636358 | 321.3636 | 0.175389 | 157.4208 | 0.4898526 | 4000 | 4762.4 | 299.37072 | Cemex: SoCa
9105 | 904 | RMM,400,PSWP,3503,2FE-RW;696 (L83) | 266.9431 | 2024-03-08 | Fly.ash | 265 | 56.3636358 | 321.3636 | 0.175389 | 157.4208 | 0.4898526 | 4000 | 4958 | 299.37072 | Cemex: SoCa
9106 | 905 | RMM,400,PSWP,3503,2FE-RW;696 (L85) | 267.3713 | 2024-03-08 | Fly.ash | 265 | 56.3636358 | 321.3636 | 0.175389 | 157.4208 | 0.4898526 | 4000 | 5009.778 | 299.37072 | Cemex: SoCa
9107 | 900 | RMM,400,PSHT,1303,2FE;714 (L84) | 267.706 | 2024-03-08 | Fly.ash | 267.2727246 | 57.2727267 | 324.5454513 | 0.1764706 | 170.6973 | 0.525958 | 4000 | 6351 | 299.37072 | Cemex: SoCa
9108 | 933 | RMM,450,TLP,3503,2FD;846 (L82) | 323.7136 | 2024-03-08 | Fly.ash | 326.8182 | 57.72727215 | 384.5454507 | 0.1501182 | 174.4905 | 0.4537579 | 4500 | 5506 | NA | Cemex: SoCa
9109 | 955 | RMM,500,PSHT,1326,2FD;884 (L82) | 335.6991 | 2024-03-08 | Fly.ash | 340.9090875 | 60.45454485 | 401.3636 | 0.1506229 | 168.8006 | 0.4205678 | 5000 | 6308 | 344.72992 | Cemex: SoCa
9110 | 956 | RMM,500,PSHT,1326,2FD;884 (L83) | 335.4454 | 2024-03-08 | Fly.ash | 340.9090875 | 60.45454485 | 401.3636 | 0.1506229 | 168.8006 | 0.4205678 | 5000 | 5380 | 344.72992 | Cemex: SoCa
9111 | 958 | RMM,500,PSHT,1326,2FD;884 (L85) | 335.4669 | 2024-03-08 | Fly.ash | 340.9090875 | 60.45454485 | 401.3636 | 0.1506229 | 168.8006 | 0.4205678 | 5000 | 6123.5 | 344.72992 | Cemex: SoCa
9112 | 975 | RMM,700,PPMP,7903,2FE-HW;940 (L82) | 338.2886 | 2024-03-08 | Fly.ash | 341.8181784 | 85.4545446 | 427.272723 | 0.2 | 149.8343 | 0.350676 | 7000 | 7924.091 | NA | Cemex: SoCa
9113 | 976 | RMM,700,PPMP,7903,2FE-HW;940 (L83) | 337.5433 | 2024-03-08 | Fly.ash | 341.8181784 | 85.4545446 | 427.272723 | 0.2 | 149.8343 | 0.350676 | 7000 | 7044 | NA | Cemex: SoCa
9114 | 844 | RMM,300,PMP,3503,2;508 (L83) | 236.2848 | 2024-03-02 | NA | 230.9090886 | 0 | 230.9090886 | 0 | 149.8343 | 0.6488886 | 3000 | 3484.5 | 213.18824 | Cemex: SoCa
9115 | 936 | RMM,500,PMP,3503,2:PPP-M;752 (L84) | 337.6409 | 2024-03-02 | NA | 341.8181784 | 0 | 341.8181784 | 0 | 147.9376 | 0.4327963 | 5000 | 6240 | 299.37072 | Cemex: SoCa
9116 | 852 | RMM,300,PTLP,3503,2;611 (L82) | 278.4718 | 2024-03-08 | NA | 277.7273 | 0 | 277.7273 | 0 | 170.6973 | 0.6146219 | 3000 | 4517 | 256.27948 | Cemex: SoCa
9117 | 840 | RMM,300,CGR,7903,2;649 (L82) | 293.0841 | 2024-03-08 | NA | 294.5454516 | 0 | 294.5454516 | 0 | 197.2502 | 0.6696765 | 3000 | 5015 | 256.27948 | Cemex: SoCa
9118 | 816 | RMM,150,GRT,7903,2;723 (L82) | 325.0203 | 2024-03-08 | NA | 328.6364 | 0 | 328.6364 | 0 | 193.4569 | 0.5886656 | 4000 | 5308.889 | 299.37072 | Cemex: SoCa
9119 | 817 | RMM,150,GRT,7903,2;723 (L85) | 324.7286 | 2024-03-08 | NA | 328.6364 | 0 | 328.6364 | 0 | 193.4569 | 0.5886656 | 4000 | 5835 | 299.37072 | Cemex: SoCa
9120 | 857 | RMM,300,SWP,3503,2FD:PPP;526 (L83) | 207.0209 | 2024-03-02 | Fly.ash | 199.999998 | 38.63636325 | 238.6364 | 0.1619048 | 144.1444 | 0.6040335 | 3000 | NA | 213.18824 | Cemex: SoCa
9121 | 880 | RMM,400,PMP,3503,2FD:PPP;649 (L83) | 253.4365 | 2024-03-02 | Fly.ash | 249.9999975 | 44.09090865 | 294.0909 | 0.1499227 | 144.1444 | 0.4901354 | 4000 | 4957.1875 | 256.27948 | Cemex: SoCa
9122 | 881 | RMM,400,PMP,3503,2FD:PPP;649 (L84) | 253.4365 | 2024-03-02 | Fly.ash | 249.9999975 | 44.09090865 | 294.0909 | 0.1499227 | 144.1444 | 0.4901354 | 4000 | 4988.167 | 256.27948 | Cemex: SoCa
9123 | 882 | RMM,400,PMP,3503,2FD:PPP;649 (L85) | 253.4365 | 2024-03-02 | Fly.ash | 249.9999975 | 44.09090865 | 294.0909 | 0.1499227 | 144.1444 | 0.4901354 | 4000 | 4625.4 | 256.27948 | Cemex: SoCa
9124 | 942 | RMM,500,PMP,3503,2FD:PPP;780 (L83) | 300.4003 | 2024-03-02 | Fly.ash | 300.4545 | 53.18181765 | 353.6363601 | 0.1503856 | 147.9376 | 0.4183326 | 5000 | 6041.333 | 299.37072 | Cemex: SoCa
9125 | 944 | RMM,500,PMP,3503,2FD:PPP;780 (L85) | 300.5337 | 2024-03-02 | Fly.ash | 300.4545 | 53.18181765 | 353.6363601 | 0.1503856 | 147.9376 | 0.4183326 | 5000 | 5826.667 | 299.37072 | Cemex: SoCa
9126 | 850 | RMM,300,PMP,3526,2FG:PPP;630 (L82) | 207.22 | 2024-03-02 | Fly.ash | 200.4545 | 85.90909005 | 286.3636335 | 0.3 | 144.1444 | 0.5033613 | 3000 | 3630.5 | 213.18824 | Cemex: SoCa
9127 | 1042 | RMT,400,PMP,CALT,3526,2FI:PPP;752 (L84) | 206.9197 | 2024-03-02 | Fly.ash | 200.9090889 | 140.9090895 | 341.8181784 | 0.412234 | 142.2477 | 0.4161503 | 4000 | 4426 | 256.27948 | Cemex: SoCa
9128 | 724 | RML,250,PMP,GB,3503,2:PPP-A;520C2500 (L82) | 241.3984 | 2024-03-02 | NA | 236.363634 | 0 | 236.363634 | 0 | 146.041 | 0.6178658 | 2500 | 3067 | 192.7766 | Cemex: SoCa
9129 | 725 | RML,250,PMP,GB,3503,2:PPP-A;520C2500 (L83) | 240.784 | 2024-03-02 | NA | 236.363634 | 0 | 236.363634 | 0 | 147.9376 | 0.62589 | 2500 | NA | 192.7766 | Cemex: SoCa
9130 | 733 | RML,250,SWP,GB,3503,2:PPP;520C2500 (L82) | 241.0224 | 2024-03-02 | NA | 236.363634 | 0 | 236.363634 | 0 | 149.8343 | 0.6339142 | 2500 | 3288 | 192.7766 | Cemex: SoCa
9131 | 836 | RMM,250,PTLP,3503,2FF;563 (L84) | 197.6854 | 2024-03-08 | Fly.ash | 191.8181799 | 64.09090845 | 255.9091 | 0.250444 | 166.904 | 0.6522004 | 2500 | 4513 | 235.86784 | Cemex: SoCa
9132 | 906 | RMM,400,PSWP,6803,2FC-H;808 (L82) | 319.5221 | 2024-03-08 | Fly.ash | 322.2727 | 45.454545 | 367.7273 | 0.1236094 | 166.904 | 0.4538799 | 4000 | 5718.1 | 299.37072 | Cemex: SoCa
9133 | 907 | RMM,400,PSWP,6803,2FC-H;808 (L83) | 318.9843 | 2024-03-08 | Fly.ash | 322.2727 | 45.454545 | 367.7273 | 0.1236094 | 166.904 | 0.4538799 | 4000 | 6209.222 | 299.37072 | Cemex: SoCa
9134 | 908 | RMM,400,PSWP,6803,2FC-H;808 (L84) | 318.9843 | 2024-03-08 | Fly.ash | 322.2727 | 45.454545 | 367.7273 | 0.1236094 | 166.904 | 0.4538799 | 4000 | 6161.364 | 299.37072 | Cemex: SoCa
9135 | 967 | RMM,550,PMP,3503,2FF:PPP-RW;865 (L82) | 292.782 | 2024-03-02 | Fly.ash | 293.6363607 | 97.72727175 | 391.3636 | 0.2497096 | 157.4208 | 0.4022367 | 5500 | 5836.5 | NA | Cemex: SoCa
9136 | 968 | RMM,550,PMP,3503,2FF:PPP-RW;865 (L83) | 293.8329 | 2024-03-02 | Fly.ash | 293.6363607 | 97.72727175 | 391.3636 | 0.2497096 | 157.4208 | 0.4022367 | 5500 | 7155.5 | NA | Cemex: SoCa
9137 | 969 | RMM,550,PMP,3503,2FF:PPP-RW;865 (L84) | 293.8329 | 2024-03-02 | Fly.ash | 293.6363607 | 97.72727175 | 391.3636 | 0.2497096 | 157.4208 | 0.4022367 | 5500 | 6237 | NA | Cemex: SoCa
9138 | 902 | RMM,400,PSWP,3503,2FD-MR;752 (L82) | 294.764 | 2024-03-08 | Fly.ash | 296.3636334 | 45.454545 | 341.8181784 | 0.1329787 | 163.1107 | 0.4771856 | 4000 | 4771 | 299.37072 | Cemex: SoCa
9139 | 827 | RMM,250,CGR,7926,2FE;620 (L82) | 234.1414 | 2024-03-08 | Fly.ash | 231.3636 | 49.9999995 | 281.3636 | 0.177706 | 183.9737 | 0.6538646 | 2500 | 3828.75 | 235.86784 | Cemex: SoCa
9140 | 856 | RMM,300,PTLP,3503,2FF-M;631 (L82) | 218.866 | 2024-03-08 | Fly.ash | 215 | 71.8181811 | 286.8182 | 0.2503962 | 170.6973 | 0.595141 | 3000 | 3361 | 256.27948 | Cemex: SoCa
9141 | 732 | RML,250,SLF,GB,1303,2:PPP-A;520C2500 (L83) | 240.8611 | 2024-03-02 | NA | 236.363634 | 0 | 236.363634 | 0 | 136.5578 | 0.5777446 | 2500 | 4251.5 | 192.7766 | Cemex: SoCa
9142 | 952 | RMM,500,PMP,5846,2FE:PPP-IMR;849 (L82) | 305.9029 | 2024-03-02 | Fly.ash | 308.6364 | 77.2727265 | 385.9091 | 0.2002356 | 142.2477 | 0.3686042 | 5000 | 6470.935 | 299.37072 | Cemex: SoCa
9143 | 960 | RMM,500,PSWP,4603,2FD-M;841 (L85) | 320.5311 | 2024-03-08 | Fly.ash | 325.4545422 | 57.2727267 | 382.7272689 | 0.1496437 | 172.5939 | 0.450958 | 5000 | 5205 | 344.72992 | Cemex: SoCa
9144 | 917 | RMM,4005,PSHT,1303,2FI;800 (L82) | 219.1239 | 2024-03-08 | Fly.ash | 215.4545433 | 148.1818167 | 363.63636 | 0.4075 | 159.3175 | 0.438123 | 4000 | 5061.5 | 299.37072 | Cemex: SoCa
9145 | 545 | RMD,500,PSWP,5803,2FF-MR (L83) | 290.0624 | 2024-03-08 | Fly.ash | 291.8181789 | 97.2727263 | 389.0909052 | 0.25 | 151.7309 | 0.3899626 | 5000 | 6241 | 344.72992 | Cemex: SoCa
9146 | 546 | RMD,500,PSWP,5803,2FF-MR (L84) | 290.0624 | 2024-03-08 | Fly.ash | 291.8181789 | 97.2727263 | 389.0909052 | 0.25 | 151.7309 | 0.3899626 | 5000 | 5891.273 | 344.72992 | Cemex: SoCa
9147 | 547 | RMD,500,PSWP,5803,2FF-MR (L85) | 290.0624 | 2024-03-08 | Fly.ash | 291.8181789 | 97.2727263 | 389.0909052 | 0.25 | 151.7309 | 0.3899626 | 5000 | 6038 | 344.72992 | Cemex: SoCa
9148 | 1070 | RMT,400Z,PSWP,CALT,8003,2FF-HRW;706 (L82) | 244.6516 | 2024-03-08 | Fly.ash | 240.4545 | 80.45454465 | 320.9090877 | 0.2507082 | 155.5242 | 0.4846363 | 4000 | 6038 | 299.37072 | Cemex: SoCa
9149 | 950 | RMM,500,PMP,3503,2FE:PPP-H;799 (L84) | 289.3239 | 2024-03-02 | Fly.ash | 290.4545 | 72.727272 | 363.1818 | 0.2002503 | 146.041 | 0.4021154 | 5000 | 5742.857 | 299.37072 | Cemex: SoCa
9150 | 898 | RMM,400,PMP,5926,2FE:PPP-HW;705 (L82) | 265.917 | 2024-03-02 | Fly.ash | 263.636361 | 56.81818125 | 320.4545 | 0.177305 | 144.1444 | 0.4498122 | 4000 | 5511.5 | 256.27948 | Cemex: SoCa
9151 | 1088 | RMT,5005,PMP,CALT,4426,2FJ:PPP;800 (L82) | 207.2873 | 2024-03-02 | Fly.ash | 200.9090889 | 162.7272711 | 363.63636 | 0.4475 | 144.1444 | 0.396397 | 5000 | 4857.345 | 299.37072 | Cemex: SoCa
9152 | 1089 | RMT,5005,PMP,CALT,4426,2FJ:PPP;800 (L84) | 206.7316 | 2024-03-02 | Fly.ash | 200.9090889 | 162.7272711 | 363.63636 | 0.4475 | 144.1444 | 0.396397 | 5000 | NA | 299.37072 | Cemex: SoCa
9153 | 1052 | RMT,4005,PSWP,CALT,6803,2FI-HR;752 (L82) | 207.1323 | 2024-03-08 | Fly.ash | 200.9090889 | 140.9090895 | 341.8181784 | 0.412234 | 147.9376 | 0.4327963 | 4000 | 4847.5 | 299.37072 | Cemex: SoCa
9154 | 878 | RMM,400,PMP,3503,2:PPP;677 (L83) | 307.5292 | 2024-03-02 | NA | 307.7273 | 0 | 307.7273 | 0 | 149.8343 | 0.4869061 | 4000 | NA | 256.27948 | Cemex: SoCa
9155 | 1697 | RMWS,400,PMP,3503,2:PPP-QW;50_S40 (F78) | 274.3809 | 2024-03-02 | NA | 271.3636 | 0 | 271.3636 | 0 | 136.5578 | 0.5032281 | 4000 | 5041.25 | 256.27948 | Cemex: SoCa
9156 | 981 | RMMS,300,PMP,3503,2FE:PPP-QW;581_64 (L82) | 223.1695 | 2024-03-02 | Fly.ash | 217.7273 | 46.3636359 | 264.0909 | 0.1755594 | 159.3175 | 0.6032675 | 3000 | 3322 | 213.18824 | Cemex: SoCa
9157 | 252 | RMD,3005,PMP,3503,2FI:PPP (L82) | 173.5293 | 2024-03-02 | Fly.ash | 163.636362 | 109.090908 | 272.72727 | 0.4 | 136.5578 | 0.500712 | 3000 | 3570 | 213.18824 | Cemex: SoCa
9158 | 909 | RMM,400,PTLP,3503,2FD;761 (L82) | 293.0537 | 2024-03-08 | Fly.ash | 294.0909 | 51.8181813 | 345.9091 | 0.1498029 | 170.6973 | 0.4934744 | 4000 | 5630 | 299.37072 | Cemex: SoCa
9159 | 887 | RMM,400,PMP,3503,2FD:PPP;730 (L85) | 282.7499 | 2024-03-02 | Fly.ash | 281.818179 | 49.9999995 | 331.8181785 | 0.1506849 | 149.8343 | 0.4515553 | 4000 | 5527.308 | 256.27948 | Cemex: SoCa
9160 | 1005 | RMT,250,PMP,CALT,MIN,3526,2FF:PPP;463 (L82) | 168.653 | 2024-03-02 | Fly.ash | 157.7273 | 52.7272722 | 210.4545 | 0.25054 | 140.3511 | 0.666895 | 2500 | 2952.5 | 192.7766 | Cemex: SoCa
9161 | 1146 | RMTS,5005,DEK,3526,2FH:PPP-QW;800_48 (L83) | 233.3135 | 2024-03-02 | Fly.ash | 229.0909068 | 134.5454532 | 363.63636 | 0.37 | 144.1444 | 0.396397 | 5000 | 5081.667 | 299.37072 | Cemex: SoCa
9162 | 1147 | RMTS,5005,DEK,3526,2FH:PPP-QW;800_48 (L84) | 233.3135 | 2024-03-02 | Fly.ash | 229.0909068 | 134.5454532 | 363.63636 | 0.37 | 144.1444 | 0.396397 | 5000 | 5747 | 299.37072 | Cemex: SoCa
9163 | 1685 | RMW,700,PTLP,5803,2FD-MR;34 (F78) | 323.5493 | 2024-03-08 | Fly.ash | 326.8182 | 57.72727215 | 384.5454507 | 0.1501182 | 132.7645 | 0.3452506 | 7000 | 8396 | NA | Cemex: SoCa
9164 | 1637 | RMW,5005,PMP,3603,2FI:PPP;40 (L82) | 223.5644 | 2024-03-02 | Fly.ash | 218.181816 | 145.454544 | 363.63636 | 0.4 | 144.1444 | 0.396397 | 5000 | 4910 | 299.37072 | Cemex: SoCa
9165 | 1078 | RMT,450Z,PMP,CALT,3533,2FF;PPP;800 (L84) | 273.598 | 2024-03-02 | Fly.ash | 272.72727 | 90.90909 | 363.63636 | 0.25 | 155.5242 | 0.4276915 | 4500 | 5860.5 | NA | Cemex: SoCa
9166 | 860 | RMM,300,SWP,5803,2FD:PPP-M;582 (L82) | 229.7493 | 2024-03-02 | Fly.ash | 225 | 39.54545415 | 264.5454519 | 0.1494845 | 140.3511 | 0.5305368 | 3000 | 3624.6 | 213.18824 | Cemex: SoCa
9167 | 918 | RMM,450,PDSH,4703,2FF-MR;762 (L82) | 260.8867 | 2024-03-08 | Fly.ash | 259.5455 | 86.81818095 | 346.3636329 | 0.2506562 | 151.7309 | 0.4380682 | 4500 | 4974 | NA | Cemex: SoCa
9168 | 1560 | RMW,450,SWP,3503,2FD:PPP;45 (L82) | 307.4338 | 2024-03-02 | Fly.ash | 309.090906 | 65.4545448 | 374.5454508 | 0.1747573 | 168.8006 | 0.4506813 | 4500 | 5727.875 | NA | Cemex: SoCa
9169 | 1561 | RMW,450,SWP,3503,2FD:PPP;45 (L83) | 306.9549 | 2024-03-02 | Fly.ash | 309.090906 | 65.4545448 | 374.5454508 | 0.1747573 | 168.8006 | 0.4506813 | 4500 | 6123 | NA | Cemex: SoCa
9170 | 1587 | RMW,500,PMP,5803,2:PPP-MRW;40 (L82) | 359.6212 | 2024-03-02 | NA | 363.1818 | 0 | 363.1818 | 0 | 146.041 | 0.4021154 | 5000 | 7417 | 299.37072 | Cemex: SoCa
9171 | 478 | RMD,450,PMP,3526,2:PPP (L83) | 324.9654 | 2024-03-02 | NA | 326.8182 | 0 | 326.8182 | 0 | 147.9376 | 0.4526604 | 4500 | 5653.5 | NA | Cemex: SoCa
9172 | 479 | RMD,450,PMP,3526,2:PPP (L84) | 324.9654 | 2024-03-02 | NA | 326.8182 | 0 | 326.8182 | 0 | 147.9376 | 0.4526604 | 4500 | 5449.6 | NA | Cemex: SoCa
9173 | 1140 | RMTS,4505,PMP,CALT,3506,2FJ:PPP;S45_40 (L82) | 207.4778 | 2024-03-02 | Fly.ash | 200.9090889 | 153.6363621 | 354.545451 | 0.4333333 | 142.2477 | 0.4012115 | 4500 | 4195.25 | NA | Cemex: SoCa
9174 | 1139 | RMTS,4505,PMP,CALT,3506,2FI:PPP;S45_40 (L82) | 226.2636 | 2024-03-02 | Fly.ash | 220.9090887 | 129.9999987 | 350.9090874 | 0.3704663 | 142.2477 | 0.4053692 | 4500 | 4850.2 | NA | Cemex: SoCa
9175 | 1541 | RMW,450,PSHT,1303,2;45 (L82) | 364.9508 | 2024-03-08 | NA | 370.9090872 | 0 | 370.9090872 | 0 | 166.904 | 0.4499863 | 4500 | 6544.5 | NA | Cemex: SoCa
9176 | 1542 | RMW,450,PSHT,1303,2;45 (L85) | 364.9508 | 2024-03-08 | NA | 370.9090872 | 0 | 370.9090872 | 0 | 166.904 | 0.4499863 | 4500 | 4616 | NA | Cemex: SoCa
9177 | 543 | RMD,500,PSHT,1326,2FE-RW (L82) | 320.795 | 2024-03-08 | Fly.ash | 324.5454513 | 81.36363555 | 405.9091 | 0.2004479 | 165.0074 | 0.4065131 | 5000 | 6249.333 | 344.72992 | Cemex: SoCa
9178 | 453 | RMD,400,SWP,5803,2FD:PP50P-MR (L82) | 309.9267 | 2024-03-02 | Fly.ash | 312.2727 | 54.99999945 | 367.2727236 | 0.1497525 | 166.904 | 0.4544416 | 4000 | 5753 | 256.27948 | Cemex: SoCa
9179 | 1317 | RMW,400,DPMP,3503,2:B46PP;50 (F80) | 268.5757 | 2024-03-02 | NA | 265 | 0 | 265 | 0 | 132.7645 | 0.5009983 | 4000 | 4660 | 256.27948 | Cemex: SoCa
9180 | 1318 | RMW,400,DPMP,3503,2:B46PP;50 (F81) | 268.5757 | 2024-03-02 | NA | 265 | 0 | 265 | 0 | 132.7645 | 0.5009983 | 4000 | 5134.25 | 256.27948 | Cemex: SoCa
9181 | 1319 | RMW,400,DPMP,3503,2:B46PP;50 (F82) | 268.5757 | 2024-03-02 | NA | 265 | 0 | 265 | 0 | 132.7645 | 0.5009983 | 4000 | 5093 | 256.27948 | Cemex: SoCa
9182 | 1320 | RMW,400,DPMP,3503,2:B46PP;50 (F83) | 268.5757 | 2024-03-02 | NA | 265 | 0 | 265 | 0 | 132.7645 | 0.5009983 | 4000 | 4518 | 256.27948 | Cemex: SoCa
9183 | 1321 | RMW,400,DPMP,3503,2:B46PP;50 (F84) | 268.5757 | 2024-03-02 | NA | 265 | 0 | 265 | 0 | 132.7645 | 0.5009983 | 4000 | 4112 | 256.27948 | Cemex: SoCa
9184 | 1322 | RMW,400,DPMP,3503,2:B46PP;50 (F85) | 268.5757 | 2024-03-02 | NA | 265 | 0 | 265 | 0 | 132.7645 | 0.5009983 | 4000 | 5009 | 256.27948 | Cemex: SoCa
9185 | 1323 | RMW,400,DPMP,3503,2:B46PP;50 (F8E) | 268.5757 | 2024-03-02 | NA | 265 | 0 | 265 | 0 | 132.7645 | 0.5009983 | 4000 | 4392.25 | 256.27948 | Cemex: SoCa
9186 | 1079 | RMT,450Z,PMP,CALT,3533,2FF;PPP;800_41WC (L82) | 274.4139 | 2024-03-02 | Fly.ash | 272.72727 | 90.90909 | 363.63636 | 0.25 | 147.9376 | 0.4068285 | 4500 | 5564.333 | NA | Cemex: SoCa
9187 | 1714 | RMWS,500,PMP,3503,2:PPP-HQ;40_S42 (L83) | 357.6882 | 2024-03-02 | NA | 363.1818 | 0 | 363.1818 | 0 | 146.041 | 0.4021154 | 5000 | 5956 | 299.37072 | Cemex: SoCa
9188 | 648 | RMD,600,PSHT,1303,2FD-HR (L82) | 390.0006 | 2024-03-08 | Fly.ash | 399.5455 | 71.36363565 | 470.9090862 | 0.1515444 | 147.9376 | 0.3141533 | 6000 | 7982.417 | NA | Cemex: SoCa
9189 | 649 | RMD,600,PSHT,1303,2FD-HR (L83) | 389.6853 | 2024-03-08 | Fly.ash | 399.5455 | 71.36363565 | 470.9090862 | 0.1515444 | 147.9376 | 0.3141533 | 6000 | 7886 | NA | Cemex: SoCa
9190 | 650 | RMD,600,PSHT,1303,2FD-HR (L84) | 389.6853 | 2024-03-08 | Fly.ash | 399.5455 | 71.36363565 | 470.9090862 | 0.1515444 | 147.9376 | 0.3141533 | 6000 | 7387.2 | NA | Cemex: SoCa
9191 | 901 | RMM,400,PSHT,1303,2SD;752 (L82) | 295.6949 | 2024-03-08 | NA | 296.3636334 | 0 | 296.3636334 | 0 | 151.7309 | 0.5119755 | 4000 | 5110 | 299.37072 | Cemex: SoCa
9192 | 876 | RMM,400,PMP,3503,2:PPP;658 (L82) | 300.2232 | 2024-03-02 | NA | 299.0909061 | 0 | 299.0909061 | 0 | 144.1444 | 0.4819416 | 4000 | 5066.667 | 256.27948 | Cemex: SoCa
9193 | 521 | RMD,500,PMP,6803,1:PPP-MR (L82) | 342.4831 | 2024-03-02 | NA | 345.9091 | 0 | 345.9091 | 0 | 153.6275 | 0.4441269 | 5000 | 5666.5 | 299.37072 | Cemex: SoCa
9194 | 982 | RMMS,4005,PMP,3503,2FG:PPP-HQ;789_S45 (L82) | 253.3705 | 2024-03-02 | Fly.ash | 250.9090884 | 107.7273 | 358.6364 | 0.3003802 | 144.1444 | 0.4019234 | 4000 | 5180 | 256.27948 | Cemex: SoCa
9195 | 222 | RMD,3003,PMP,3503,2:PPP (L83) | 326.0498 | 2024-03-02 | NA | 327.272724 | 0 | 327.272724 | 0 | 144.1444 | 0.4404411 | 3000 | 5407.25 | 213.18824 | Cemex: SoCa
9196 | 669 | RMD,800,PSHT,1303,2FD-HRW (L82) | 408.7702 | 2024-03-08 | Fly.ash | 417.7273 | 73.6363629 | 491.3636 | 0.1498612 | 166.904 | 0.3396751 | 8000 | 8090.667 | NA | Cemex: SoCa
9197 | 670 | RMD,800,PSHT,1303,2FD-HRW (L84) | 408.4862 | 2024-03-08 | Fly.ash | 417.7273 | 73.6363629 | 491.3636 | 0.1498612 | 166.904 | 0.3396751 | 8000 | 8664.5 | NA | Cemex: SoCa
9198 | 1597 | RMW,500,PSHT,1303,2FD;42 (L82) | 336.2852 | 2024-03-08 | Fly.ash | 340.9090875 | 60.45454485 | 401.3636 | 0.1506229 | 168.8006 | 0.4205678 | 5000 | 6054 | 344.72992 | Cemex: SoCa
9199 | 841 | RMM,300,PMP,3503,2:PPP;537 (L83) | 248.6217 | 2024-03-02 | NA | 244.0909 | 0 | 244.0909 | 0 | 146.041 | 0.5983058 | 3000 | 3582 | 213.18824 | Cemex: SoCa
9200 | 1647 | RMW,600,PSHT,1303,2FE-HR;38 (L82) | 312.413 | 2024-03-08 | Fly.ash | 315.9091 | 79.0909083 | 395 | 0.2002301 | 151.7309 | 0.3841289 | 6000 | 6371 | NA | Cemex: SoCa
9201 | 911 | RMM,400,PTLP,3503,W;752 (F92) | 337.4797 | 2024-03-08 | NA | 341.8181784 | 0 | 341.8181784 | 0 | 174.4905 | 0.5104777 | 4000 | 6387 | 299.37072 | Cemex: SoCa
9202 | 1277 | RMW,300,PMP,3503,2:PPP;59 (L83) | 249.7524 | 2024-03-02 | NA | 245.454543 | 0 | 245.454543 | 0 | 146.041 | 0.5949819 | 3000 | 4593 | 213.18824 | Cemex: SoCa
9203 | 1301 | RMW,300,SWP,3503,2:PPP;59 (L82) | 270.6901 | 2024-03-02 | NA | 268.1818155 | 0 | 268.1818155 | 0 | 159.3175 | 0.5940651 | 3000 | 5317 | 213.18824 | Cemex: SoCa
9204 | 1691 | RMWS,300,PPMP,3503,2:AP35P-QW;57_S40 (F79) | 290.2858 | 2024-03-08 | NA | 290.4545 | 0 | 290.4545 | 0 | 166.904 | 0.5746304 | 3000 | 3811 | 256.27948 | Cemex: SoCa
9205 | 662 | RMD,6005,SWP,5903,2FI:PPP-MR (F87) | 177.4831 | 2024-03-02 | Fly.ash | 167.7273 | 111.3636 | 279.0909063 | 0.3990228 | 106.2116 | 0.3805629 | 6000 | 6249.467 | NA | Cemex: SoCa
9206 | 1287 | RMW,300,PMP,3503,2FD:PPP;55 (L84) | 228.3315 | 2024-03-02 | Fly.ash | 222.7272705 | 39.54545415 | 262.2727 | 0.1507799 | 144.1444 | 0.5495972 | 3000 | 4240 | 213.18824 | Cemex: SoCa
9207 | 1409 | RMW,400,PSWP,4603,2FD-M;47 (L84) | 294.0457 | 2024-03-08 | Fly.ash | 296.3636334 | 52.27272675 | 348.6364 | 0.1499348 | 163.1107 | 0.4678535 | 4000 | 5263 | 299.37072 | Cemex: SoCa
9208 | 825 | RMM,250,CGR,6003,2F1;629 (L82) | 238.2138 | 2024-03-08 | Fly.ash | 235.9091 | 49.9999995 | 285.9091 | 0.1748808 | 189.6636 | 0.6633704 | 2500 | 3804.091 | 235.86784 | Cemex: SoCa
9209 | 826 | RMM,250,CGR,6003,2F1;629 (L85) | 238.2138 | 2024-03-08 | Fly.ash | 235.9091 | 49.9999995 | 285.9091 | 0.1748808 | 189.6636 | 0.6633704 | 2500 | 4233.333 | 235.86784 | Cemex: SoCa
9210 | 634 | RMD,600,PSCC,2803,2FE:AP50P-HR (F75) | 256.6369 | 2024-03-08 | Fly.ash | 254.0909 | 109.090908 | 363.1818 | 0.3003755 | 128.9713 | 0.3551149 | 6000 | 7386 | NA | Cemex: SoCa
9211 | 635 | RMD,600,PSCC,2803,2FE:AP50P-HR (F77) | 256.7975 | 2024-03-08 | Fly.ash | 254.0909 | 109.090908 | 363.1818 | 0.3003755 | 128.9713 | 0.3551149 | 6000 | 8191.667 | NA | Cemex: SoCa
9212 | 636 | RMD,600,PSCC,2803,2FE:AP50P-HR (F79) | 256.7975 | 2024-03-08 | Fly.ash | 254.0909 | 109.090908 | 363.1818 | 0.3003755 | 128.9713 | 0.3551149 | 6000 | 8444.143 | NA | Cemex: SoCa
9213 | 1531 | RMW,450,PMP,5803,2FD:PPP-M;45 (F89) | 256.4684 | 2024-03-02 | Fly.ash | 254.0909 | 44.99999955 | 299.0909061 | 0.1504559 | 134.6612 | 0.450235 | 4500 | 5256.25 | NA | Cemex: SoCa
9214 | 707 | RMDS,600,PPMP,7003,2FE:AP50P-HQ;S40 (F79) | 281.8798 | 2024-03-08 | Fly.ash | 281.818179 | 70.45454475 | 352.2727 | 0.2 | 132.7645 | 0.37688 | 6000 | 6584.182 | NA | Cemex: SoCa
9215 | 682 | RMDS,300,PMP,3503,2FD:PPP-QW;S35 (F85) | 207.8598 | 2024-03-02 | Fly.ash | 199.5455 | 35.4545451 | 235 | 0.1508704 | 134.6612 | 0.5730263 | 3000 | 4927.857 | 213.18824 | Cemex: SoCa
9216 | 899 | RMM,400,PSHT,1303,2FE-JW;714 (L82) | 268.2873 | 2024-03-08 | Fly.ash | 267.2727246 | 57.2727267 | 324.5454513 | 0.1764706 | 163.1107 | 0.5025821 | 4000 | 4990 | 299.37072 | Cemex: SoCa
9217 | 1573 | RMW,500,PMP,3503,2FC:PPP-H;38 (L82) | 341.5724 | 2024-03-02 | Fly.ash | 345.9091 | 38.63636325 | 384.5454507 | 0.1004728 | 146.041 | 0.3797757 | 5000 | 6286.833 | 299.37072 | Cemex: SoCa
9218 | 1574 | RMW,500,PMP,3503,2FC:PPP-H;38 (L85) | 341.0222 | 2024-03-02 | Fly.ash | 345.9091 | 38.63636325 | 384.5454507 | 0.1004728 | 146.041 | 0.3797757 | 5000 | 5853.231 | 299.37072 | Cemex: SoCa
9219 | 699 | RMDS,500,PSWP,5803,2FF-MQR;S55 (L82) | 290.7544 | 2024-03-08 | Fly.ash | 291.8181789 | 97.2727263 | 389.0909052 | 0.25 | 151.7309 | 0.3899626 | 5000 | 5487 | 344.72992 | Cemex: SoCa
9220 | 1634 | RMW,500,SWP,6803,2FD:PPP-M;39 (F77) | 263.8478 | 2024-03-02 | Fly.ash | 261.3636 | 46.3636359 | 307.7273 | 0.1506647 | 121.3847 | 0.3944555 | 5000 | 6585.4 | 299.37072 | Cemex: SoCa
9221 | 1599 | RMW,500,PSWP,5803,2:AP32P-M;40 (F78) | 368.0651 | 2024-03-08 | NA | 375.9091 | 0 | 375.9091 | 0 | 151.7309 | 0.4036372 | 5000 | 8734 | 344.72992 | Cemex: SoCa
9222 | 1722 | RMWS,500,PMP,4603,2:PPP-MQR;39_S45 (L82) | 350.5693 | 2024-03-02 | NA | 354.545451 | 0 | 354.545451 | 0 | 147.9376 | 0.41726 | 5000 | 6188.2 | 299.37072 | Cemex: SoCa
9223 | 1723 | RMWS,500,PMP,4603,2:PPP-MQR;39_S45 (L85) | 350.5693 | 2024-03-02 | NA | 354.545451 | 0 | 354.545451 | 0 | 147.9376 | 0.41726 | 5000 | 5225 | 299.37072 | Cemex: SoCa
9224 | 1588 | RMW,500,PMP,5903,2:PPP-HRW;42 (L82) | 351.7967 | 2024-03-02 | NA | 354.545451 | 0 | 354.545451 | 0 | 147.9376 | 0.41726 | 5000 | 7378 | 299.37072 | Cemex: SoCa
9225 | 1600 | RMW,500,PSWP,5903,2-HRW;39 (L82) | 383.4434 | 2024-03-08 | NA | 389.0909052 | 0 | 389.0909052 | 0 | 151.7309 | 0.3899626 | 5000 | 7074.273 | 344.72992 | Cemex: SoCa
9226 | 822 | RMM,250,CGR,6003,2;629 (L82) | 285.3029 | 2024-03-08 | NA | 285.9091 | 0 | 285.9091 | 0 | 189.6636 | 0.6633704 | 2500 | 4616.111 | 235.86784 | Cemex: SoCa
9227 | 823 | RMM,250,CGR,6003,2;629 (L83) | 284.9827 | 2024-03-08 | NA | 285.9091 | 0 | 285.9091 | 0 | 189.6636 | 0.6633704 | 2500 | NA | 235.86784 | Cemex: SoCa
9228 | 1424 | RMW,400,SWP,3503,2:PP15P;50 (L83) | 307.0082 | 2024-03-02 | NA | 307.7273 | 0 | 307.7273 | 0 | 155.5242 | 0.5053962 | 4000 | 5352 | 256.27948 | Cemex: SoCa
9229 | 842 | RMM,300,PMP,3503,2:PPP;564 (L82) | 260.6027 | 2024-03-02 | NA | 256.3636338 | 0 | 256.3636338 | 0 | 144.1444 | 0.5622652 | 3000 | 4647 | 213.18824 | Cemex: SoCa
9230 | 843 | RMM,300,PMP,3503,2:PPP;564 (L83) | 260.0055 | 2024-03-02 | NA | 256.3636338 | 0 | 256.3636338 | 0 | 144.1444 | 0.5622652 | 3000 | 4584.667 | 213.18824 | Cemex: SoCa
9231 | 1737 | RMWS,600,PMP,4703,2:PPP-MQR;37_S45 (L82) | 390.5055 | 2024-03-02 | NA | 397.7273 | 0 | 397.7273 | 0 | 147.9376 | 0.3719575 | 6000 | 6312.333 | NA | Cemex: SoCa
9232 | 1738 | RMWS,600,PMP,4703,2:PPP-MQR;37_S45 (L84) | 389.9239 | 2024-03-02 | NA | 397.7273 | 0 | 397.7273 | 0 | 147.9376 | 0.3719575 | 6000 | 6372.429 | NA | Cemex: SoCa
9233 | 1594 | RMW,500,PSHT,1303,2-RW;41 (L82) | 394.1705 | 2024-03-08 | NA | 401.8181778 | 0 | 401.8181778 | 0 | 166.904 | 0.4153719 | 5000 | 6285 | 344.72992 | Cemex: SoCa
9234 | 1725 | RMWS,500,PMP,4703,2:PPP-MQR;41_S45 (L82) | 356.8719 | 2024-03-02 | NA | 361.3636 | 0 | 361.3636 | 0 | 147.9376 | 0.4093872 | 5000 | 5651.8 | 299.37072 | Cemex: SoCa
9235 | 919 | RMM,450,PMP,3503,2:PPP;706 (L82) | 320.4301 | 2024-03-02 | NA | 320.9090877 | 0 | 320.9090877 | 0 | 146.041 | 0.4550853 | 4500 | 5354 | NA | Cemex: SoCa
9236 | 920 | RMM,450,PMP,3503,2:PPP;706 (L83) | 319.8553 | 2024-03-02 | NA | 320.9090877 | 0 | 320.9090877 | 0 | 146.041 | 0.4550853 | 4500 | 4873.667 | NA | Cemex: SoCa
9237 | 595 | RMD,500,SWP,3503,2:PPP-IW (F86) | 335.8209 | 2024-03-02 | NA | 337.7273 | 0 | 337.7273 | 0 | 130.8679 | 0.3874958 | 5000 | 5623 | 299.37072 | Cemex: SoCa
9238 | 1329 | RMW,400,PMP,3503,2:PPP;45 (L82) | 324.2288 | 2024-03-02 | NA | 325 | 0 | 325 | 0 | 146.041 | 0.4493569 | 4000 | 4830 | 256.27948 | Cemex: SoCa
9239 | 1328 | RMW,400,PMP,3503,2:PPP;44 (L82) | 334.7084 | 2024-03-02 | NA | 336.363633 | 0 | 336.363633 | 0 | 147.9376 | 0.4398146 | 4000 | 5407.286 | 256.27948 | Cemex: SoCa
9240 | 913 | RMM,400,SWP,3503,2FD:PPP-H;678 (L82) | 263.061 | 2024-03-02 | Fly.ash | 261.8181792 | 46.3636359 | 308.1818151 | 0.1504425 | 155.5242 | 0.5046507 | 4000 | 4939.333 | 256.27948 | Cemex: SoCa
9241 | 962 | RMM,500,PTLP,3503,2FE:AP40P-A;902 (F84) | 322.68 | 2024-03-08 | Fly.ash | 328.1818149 | 81.818181 | 409.9999959 | 0.1995565 | 172.5939 | 0.4209608 | 5000 | 7235 | 344.72992 | Cemex: SoCa
9242 | 1302 | RMW,300,SWP,3503,2FD:PPP;55 (L82) | 229.1564 | 2024-03-02 | Fly.ash | 223.6363614 | 46.81818135 | 270.4545 | 0.1731092 | 147.9376 | 0.5469963 | 3000 | 4204.667 | 213.18824 | Cemex: SoCa
9243 | 1432 | RMW,400,SWP,3503,2FD:PPP-H;45 (F78) | 246.8376 | 2024-03-02 | Fly.ash | 243.1818 | 42.7272723 | 285.9091 | 0.1494436 | 128.9713 | 0.4510919 | 4000 | 4801.5 | 256.27948 | Cemex: SoCa
9244 | 963 | RMM,500,SWP,3503,2FD:PPP-H;733 (F78) | 283.6842 | 2024-03-02 | Fly.ash | 283.1818 | 49.9999995 | 333.1818 | 0.1500682 | 128.9713 | 0.3870898 | 5000 | 6295.704 | 299.37072 | Cemex: SoCa
9245 | 954 | RMM,500,PSCC,2803,2FG-HQRV;799_S45 (F77) | 255.2814 | 2024-03-08 | Fly.ash | 254.0909 | 109.090908 | 363.1818 | 0.3003755 | 147.9376 | 0.4073377 | 5000 | 7972.5 | 344.72992 | Cemex: SoCa
9246 | 1219 | RMU,450,PTLP,3503,2FE:AP50P;815_DME (F86) | 295.5697 | 2024-03-08 | Fly.ash | 296.3636334 | 74.09090835 | 370.4545 | 0.2 | 159.3175 | 0.4300594 | 4500 | 7536 | NA | Cemex: SoCa
9247 | 983 | RMMS,500,SWP,5803,2FD:PPP-IQW;742_S45 (F86) | 288.2544 | 2024-03-02 | Fly.ash | 286.8182 | 50.45454495 | 337.2727239 | 0.1495957 | 128.9713 | 0.3823946 | 5000 | 5551.667 | 299.37072 | Cemex: SoCa
9248 | 984 | RMMS,500,SWP,5803,2FD:PPP-IQW;742_S45 (F88) | 288.2544 | 2024-03-02 | Fly.ash | 286.8182 | 50.45454495 | 337.2727239 | 0.1495957 | 128.9713 | 0.3823946 | 5000 | 6007 | 299.37072 | Cemex: SoCa
9249 | 863 | RMM,350,ARC,3503,2:PP62P;658 (F86) | 298.4553 | 2024-03-02 | NA | 299.0909061 | 0 | 299.0909061 | 0 | 165.0074 | 0.5516964 | 3500 | 4649 | 235.86784 | Cemex: SoCa
9250 | 1624 | RMW,500,PTLP,6803,2-M;40 (F85) | 368.0651 | 2024-03-08 | NA | 375.9091 | 0 | 375.9091 | 0 | 151.7309 | 0.4036372 | 5000 | 7637.5 | 344.72992 | Cemex: SoCa
9251 | 1326 | RMW,400,PCIH,6003,2FF-HIR;44 (L82) | 263.3409 | 2024-03-08 | Fly.ash | 258.6364 | 86.3636355 | 345 | 0.2503294 | 142.2477 | 0.4123123 | 4000 | 6226.727 | 299.37072 | Cemex: SoCa
9252 | 986 | RMMS,5005,DEK,4603,2FH:PPP-MQ;800_S32 (L82) | 233.8172 | 2024-03-02 | Fly.ash | 229.0909068 | 134.5454532 | 363.63636 | 0.37 | 132.7645 | 0.3651025 | 5000 | 5122 | 299.37072 | Cemex: SoCa
9253 | 1687 | RMW,800,PPMP,5903,1FD-HRW;32 (L82) | 409.9683 | 2024-03-08 | Fly.ash | 417.7273 | 73.6363629 | 491.3636 | 0.1498612 | 155.5242 | 0.3165154 | 8000 | 8063 | NA | Cemex: SoCa
9254 | 1623 | RMW,500,PTLP,5903,2FF-HW;40 (L82) | 303.4525 | 2024-03-08 | Fly.ash | 305.9091 | 101.8181808 | 407.7273 | 0.2497213 | 163.1107 | 0.4000486 | 5000 | 6437.667 | 344.72992 | Cemex: SoCa
9255 | 1661 | RMW,600,PTLP,5903,2FF-HW;36 (L82) | 332.8003 | 2024-03-08 | Fly.ash | 337.7273 | 112.7272716 | 450.4545 | 0.2502523 | 163.1107 | 0.3621025 | 6000 | 7187 | NA | Cemex: SoCa
9256 | 1662 | RMW,600,PTLP,5903,2FF-HW;36 (L83) | 332.4622 | 2024-03-08 | Fly.ash | 337.7273 | 112.7272716 | 450.4545 | 0.2502523 | 163.1107 | 0.3621025 | 6000 | 7100 | NA | Cemex: SoCa
9257 | 1575 | RMW,500,PMP,3503,2FD:PP50P;40 (L84) | 312.9072 | 2024-03-02 | Fly.ash | 314.5454514 | 55.4545449 | 369.9999963 | 0.1498771 | 147.9376 | 0.3998314 | 5000 | 5974 | 299.37072 | Cemex: SoCa
9258 | 1378 | RMW,400,PMP,3503,2FE:PPP-JM;45 (L82) | 273.4779 | 2024-03-02 | Fly.ash | 272.2727 | 48.1818177 | 320.4545 | 0.1503546 | 144.1444 | 0.4498122 | 4000 | 4728.667 | 256.27948 | Cemex: SoCa
9259 | 1050 | RMT,4005,PDSH,CALT,7903,2FG-HR;750 (L82) | 235.6383 | 2024-03-08 | Fly.ash | 229.9999977 | 110.9090898 | 340.9090875 | 0.3253333 | 144.1444 | 0.4228235 | 4000 | 5283 | 299.37072 | Cemex: SoCa
9260 | 1127 | RMTS,400,SWP,CALT,4603,2FES5-FMQR;675_2G (L92) | 235.5633 | 2024-03-02 | Fly.ash | 229.9999977 | 61.36363575 | 291.3636 | 0.2106084 | 115.6948 | 0.3970805 | 4000 | 6278.5 | 256.27948 | Cemex: SoCa
9261 | 703 | RMDS,500,SWP,3503,2FF:PPP-QW;S42 (F77) | 259.6019 | 2024-03-02 | Fly.ash | 256.3636338 | 85.4545446 | 341.8181784 | 0.25 | 134.6612 | 0.3939556 | 5000 | 5303 | 299.37072 | Cemex: SoCa
9262 | 704 | RMDS,500,SWP,3503,2FF:PPP-QW;S42 (F78) | 259.6019 | 2024-03-02 | Fly.ash | 256.3636338 | 85.4545446 | 341.8181784 | 0.25 | 134.6612 | 0.3939556 | 5000 | 5078 | 299.37072 | Cemex: SoCa
9263 | 705 | RMDS,500,SWP,3503,2FF:PPP-QW;S42 (F79) | 259.6019 | 2024-03-02 | Fly.ash | 256.3636338 | 85.4545446 | 341.8181784 | 0.25 | 134.6612 | 0.3939556 | 5000 | 4855.667 | 299.37072 | Cemex: SoCa
9264 | 608 | RMD,500,SWP,3503,2FF:PPP (F77) | 259.5452 | 2024-03-02 | Fly.ash | 256.3636338 | 85.4545446 | 341.8181784 | 0.25 | 134.6612 | 0.3939556 | 5000 | 5696 | 299.37072 | Cemex: SoCa
9265 | 697 | RMDS,500,PSHT,1303,2FD-QW;S39 (L82) | 344.3614 | 2024-03-08 | Fly.ash | 348.6364 | 61.36363575 | 409.9999959 | 0.1496674 | 168.8006 | 0.4117089 | 5000 | 5793 | 344.72992 | Cemex: SoCa
9266 | 1098 | RMT,550Z,SWP,CALT,4403,2FF:PPP;42D_752 (L92) | 262.8881 | 2024-03-02 | Fly.ash | 259.9999974 | 81.818181 | 341.8181784 | 0.2393617 | 132.7645 | 0.3884069 | 5500 | 5653.4 | NA | Cemex: SoCa
9267 | 1130 | RMTS,400Z,DEK,CALT,5803,2FD-FHQ;675_S32 (F91) | 263.7839 | 2024-03-02 | Fly.ash | 260.9090883 | 45.90909045 | 306.8182 | 0.1496296 | 123.2814 | 0.4018059 | 4000 | 5313 | 256.27948 | Cemex: SoCa
9268 | 1131 | RMTS,400Z,DEK,CALT,5803,2FD-FHQ;675_S32 (L92) | 263.7839 | 2024-03-02 | Fly.ash | 260.9090883 | 45.90909045 | 306.8182 | 0.1496296 | 123.2814 | 0.4018059 | 4000 | 5456.333 | 256.27948 | Cemex: SoCa
9269 | 1151 | RMTS,550Z,DEK,CALT,5803,2FF-FHQ;780_S32 (L92) | 262.7573 | 2024-03-02 | Fly.ash | 260.4545 | 94.09090815 | 354.545451 | 0.2653846 | 123.2814 | 0.3477167 | 5500 | 6521.333 | NA | Cemex: SoCa
9270 | 1638 | RMW,550,PSHT,0203,2FE;40_500 (F86) | 324.0559 | 2024-03-08 | Fly.ash | 328.1818149 | 81.818181 | 409.9999959 | 0.1995565 | 163.1107 | 0.397831 | 5000 | 7051 | 344.72992 | Cemex: SoCa
9271 | 1051 | RMT,4005,PDSH,CALT,7903,2FG-HR;750-12H (L82) | 234.2666 | 2024-03-08 | Fly.ash | 229.9999977 | 110.9090898 | 340.9090875 | 0.3253333 | 144.1444 | 0.4228235 | 4000 | 5028.048 | 299.37072 | Cemex: SoCa
9272 | 1082 | RMT,500,PDSH,CALT,7903,2FF-HR (F78) | 268.1936 | 2024-03-08 | Fly.ash | 265.9091 | 88.63636275 | 354.545451 | 0.25 | 142.2477 | 0.4012115 | 5000 | 8314 | 344.72992 | Cemex: SoCa
9273 | 1053 | RMT,400Z,DSH,CALT,3503,2FF:PPP-HRW;40_42 (L82) | 250.3791 | 2024-03-02 | Fly.ash | 245.454543 | 81.818181 | 327.272724 | 0.25 | 132.7645 | 0.4056694 | 4000 | 5554 | 256.27948 | Cemex: SoCa
9274 | 1316 | RMW,350,SWP,3503,2FD:PPP;53 (F92) | 220.7351 | 2024-03-02 | Fly.ash | 214.0909 | 37.72727235 | 251.8181793 | 0.1498195 | 134.6612 | 0.5347556 | 3500 | 5572 | 235.86784 | Cemex: SoCa
9275 | 1727 | RMWS,500,PSHT,1303,2FD-QW;43_S45 (F81) | 316.4578 | 2024-03-08 | Fly.ash | 319.5455 | 56.3636358 | 375.9091 | 0.1499395 | 163.1107 | 0.43391 | 5000 | 7204.6 | 344.72992 | Cemex: SoCa
9276 | 71 | RMD,250,PMP,4403,2:PPP (F85) | 220.7804 | 2024-03-02 | NA | 213.6363615 | 0 | 213.6363615 | 0 | 136.5578 | 0.6392068 | 2500 | 3932 | 192.7766 | Cemex: SoCa
9277 | 72 | RMD,250,PMP,4403,2:PPP (F89) | 220.7804 | 2024-03-02 | NA | 213.6363615 | 0 | 213.6363615 | 0 | 136.5578 | 0.6392068 | 2500 | 3534 | 192.7766 | Cemex: SoCa
9278 | 397 | RMD,400,PMP,5803,2:PPP-MW (L92) | 273.8881 | 2024-03-02 | NA | 271.3636 | 0 | 271.3636 | 0 | 136.5578 | 0.5032281 | 4000 | 5589 | 256.27948 | Cemex: SoCa
9279 | 1401 | RMW,400,PMP,5803,2FD:PPP-MW;50 (F77) | 235.7909 | 2024-03-02 | Fly.ash | 230.4545 | 40.9090905 | 271.3636 | 0.1507538 | 134.6612 | 0.4962389 | 4000 | 5170.125 | 256.27948 | Cemex: SoCa
9280 | 1402 | RMW,400,PMP,5803,2FD:PPP-MW;50 (F78) | 235.7909 | 2024-03-02 | Fly.ash | 230.4545 | 40.9090905 | 271.3636 | 0.1507538 | 134.6612 | 0.4962389 | 4000 | 4651.714 | 256.27948 | Cemex: SoCa
9281 | 1403 | RMW,400,PMP,5803,2FD:PPP-MW;50 (F79) | 235.7909 | 2024-03-02 | Fly.ash | 230.4545 | 40.9090905 | 271.3636 | 0.1507538 | 134.6612 | 0.4962389 | 4000 | 5246 | 256.27948 | Cemex: SoCa
9282 | 1404 | RMW,400,PMP,5803,2FD:PPP-MW;50 (L92) | 235.7909 | 2024-03-02 | Fly.ash | 230.4545 | 40.9090905 | 271.3636 | 0.1507538 | 134.6612 | 0.4962389 | 4000 | 5084.333 | 256.27948 | Cemex: SoCa
9283 | 1445 | RMW,400,SWP,5803,2FE:PPP-MR;49 (L82) | 256.2617 | 2024-03-02 | Fly.ash | 254.0909 | 54.09090855 | 308.1818151 | 0.1755162 | 151.7309 | 0.4923422 | 4000 | 5270 | 256.27948 | Cemex: SoCa
9284 | 1419 | RMW,400,PTLP,5803,2FD-MR;48 (L82) | 291.852 | 2024-03-08 | Fly.ash | 294.0909 | 51.8181813 | 345.9091 | 0.1498029 | 166.904 | 0.4825083 | 4000 | 5622.5 | 299.37072 | Cemex: SoCa
9285 | 1420 | RMW,400,PTLP,5803,2FD-MR;48 (L84) | 291.5094 | 2024-03-08 | Fly.ash | 294.0909 | 51.8181813 | 345.9091 | 0.1498029 | 166.904 | 0.4825083 | 4000 | 5319.333 | 299.37072 | Cemex: SoCa
9286 | 1421 | RMW,400,PTLP,5803,2FD-MR;48 (L85) | 291.852 | 2024-03-08 | Fly.ash | 294.0909 | 51.8181813 | 345.9091 | 0.1498029 | 166.904 | 0.4825083 | 4000 | NA | 299.37072 | Cemex: SoCa
9287 | 1436 | RMW,400,SWP,3503,2FG:PPP;45 (F76) | 213.067 | 2024-03-02 | Fly.ash | 206.3636343 | 88.63636275 | 295 | 0.3004622 | 132.7645 | 0.4500493 | 4000 | 5607 | 256.27948 | Cemex: SoCa
9288 | 1437 | RMW,400,SWP,3503,2FG:PPP;45 (F77) | 213.067 | 2024-03-02 | Fly.ash | 206.3636343 | 88.63636275 | 295 | 0.3004622 | 132.7645 | 0.4500493 | 4000 | 4589.5 | 256.27948 | Cemex: SoCa
9289 | 1438 | RMW,400,SWP,3503,2FG:PPP;45 (F78) | 213.067 | 2024-03-02 | Fly.ash | 206.3636343 | 88.63636275 | 295 | 0.3004622 | 132.7645 | 0.4500493 | 4000 | 4791.667 | 256.27948 | Cemex: SoCa
9290 | 1439 | RMW,400,SWP,3503,2FG:PPP;45 (F79) | 213.067 | 2024-03-02 | Fly.ash | 206.3636343 | 88.63636275 | 295 | 0.3004622 | 132.7645 | 0.4500493 | 4000 | 5313.667 | 256.27948 | Cemex: SoCa
9291 | 568 | RMD,500,PTLP,5903,1-HRW (L82) | 397.9977 | 2024-03-08 | NA | 405.9091 | 0 | 405.9091 | 0 | 170.6973 | 0.4205308 | 5000 | 6952 | 344.72992 | Cemex: SoCa
9292 | 1397 | RMW,400,PMP,4603,2:PPP;50 (L92) | 280.0987 | 2024-03-02 | NA | 277.7273 | 0 | 277.7273 | 0 | 140.3511 | 0.5053558 | 4000 | 5416 | 256.27948 | Cemex: SoCa
9293 | 1141 | RMTS,450Z,DEK,CALT,5803,2FE-FHQ;705_S32 (F81) | 263.8746 | 2024-03-02 | Fly.ash | 260.4545 | 59.9999994 | 320.4545 | 0.187234 | 123.2814 | 0.3847078 | 4500 | 6382.286 | NA | Cemex: SoCa
9294 | 1044 | RMT,400,PSHT,CALT,COR,1303,2FF-HR;40 (L82) | 272.4565 | 2024-03-08 | Fly.ash | 272.72727 | 90.90909 | 363.63636 | 0.25 | 146.041 | 0.40161275 | 4000 | 5364.8 | 299.37072 | Cemex: SoCa
9295 | 1181 | RMU,350,PMP,5803,2:PPP-FHW;OTTMAN (F83) | 267.6214 | 2024-03-02 | NA | 265 | 0 | 265 | 0 | 136.5578 | 0.5153125 | 3500 | 4735 | 235.86784 | Cemex: SoCa
9296 | 1653 | RMW,600,PSWP,5903,1-HR:40 (L82) | 420.9217 | 2024-03-08 | NA | 431.3636 | 0 | 431.3636 | 0 | 170.6973 | 0.3957155 | 6000 | 6822.5 | NA | Cemex: SoCa
9297 | 1152 | RMTS,550Z,DEK,CALT,5803,2FG-FHQ;799_S32 (F85) | 263.0922 | 2024-03-02 | Fly.ash | 260.4545 | 102.7272717 | 363.1818 | 0.2828536 | 123.2814 | 0.3394481 | 5500 | 7180 | NA | Cemex: SoCa
9298 | 1099 | RMT,550Z,SWP,CALT,4403,2FF:PPP;799_42D (F85) | 263.5438 | 2024-03-02 | Fly.ash | 260.4545 | 94.09090815 | 354.545451 | 0.2653846 | 136.5578 | 0.3851631 | 5500 | NA | NA | Cemex: SoCa
9299 | 659 | RMD,600,SWP,5803,2:PPP-M (F79) | 378.0271 | 2024-03-02 | NA | 384.5454507 | 0 | 384.5454507 | 0 | 121.3847 | 0.3156577 | 6000 | 8099.6 | NA | Cemex: SoCa
9300 | 660 | RMD,600,SWP,5803,2:PPP-M (F82) | 378.0271 | 2024-03-02 | NA | 384.5454507 | 0 | 384.5454507 | 0 | 121.3847 | 0.3156577 | 6000 | 8170 | NA | Cemex: SoCa
9301 | 1129 | RMTS,400Z,DEK,CALT,5803,2FD-FHQ;675_S32 (F85) | 263.814 | 2024-03-02 | Fly.ash | 260.4545 | 46.3636359 | 306.8182 | 0.1511111 | 123.2814 | 0.4018059 | 4000 | 6622.667 | 256.27948 | Cemex: SoCa
9302 | 497 | RMD,450,SWP,6903,2FDS5:PPP-H (F93) | 242.8225 | 2024-03-02 | Fly.ash | 239.0909067 | 44.99999955 | 284.0909 | 0.1584 | 125.178 | 0.44062656 | 4500 | 6418 | NA | Cemex: SoCa
9303 | 780 | RML,400,PMP,UDOT,CLAA,5858,2FE-MNW;705 (F84) | 258.4563 | 2024-03-02 | Fly.ash | 256.3636338 | 64.09090845 | 320.4545 | 0.2 | 121.3847 | 0.3787892 | 4000 | 3859 | 256.27948 | Cemex: SoCa
9304 | 542 | RMD,500,PSHT,1303,2SC (F79) | 358.0698 | 2024-03-08 | NA | 364.5454509 | 0 | 364.5454509 | 0 | 163.1107 | 0.4474359 | 5000 | 8133 | 344.72992 | Cemex: SoCa
9305 | 778 | RML,400,PMP,UDOT,CLAA,5858,2FE-HNW;893 (F84) | 321.7575 | 2024-03-02 | Fly.ash | 324.5454513 | 81.36363555 | 405.9091 | 0.2004479 | 121.3847 | 0.2990441 | 4000 | 6784 | 256.27948 | Cemex: SoCa
9306 | 779 | RML,400,PMP,UDOT,CLAA,5858,2FE-HNW;893 (F8E) | 321.7575 | 2024-03-02 | Fly.ash | 324.5454513 | 81.36363555 | 405.9091 | 0.2004479 | 121.3847 | 0.2990441 | 4000 | 5478 | 256.27948 | Cemex: SoCa
9307 | 1442 | RMW,400,SWP,5803,2FD:PPP-M;48 (F77) | 193.487 | 2024-03-02 | Fly.ash | 185.9091 | 79.54545375 | 265.4545428 | 0.2996575 | 128.9713 | 0.4858507 | 4000 | 3924.222 | 256.27948 | Cemex: SoCa
9308 | 1443 | RMW,400,SWP,5803,2FD:PPP-M;48 (F78) | 193.487 | 2024-03-02 | Fly.ash | 185.9091 | 79.54545375 | 265.4545428 | 0.2996575 | 128.9713 | 0.4858507 | 4000 | 3957.462 | 256.27948 | Cemex: SoCa
9309 | 1444 | RMW,400,SWP,5803,2FD:PPP-M;48 (F79) | 193.487 | 2024-03-02 | Fly.ash | 185.9091 | 79.54545375 | 265.4545428 | 0.2996575 | 128.9713 | 0.4858507 | 4000 | 4163 | 256.27948 | Cemex: SoCa
9310 | 1532 | RMW,450,PMP,5803,2FF:PPP-M;38 (F77) | 229.8135 | 2024-03-02 | Fly.ash | 224.5454523 | 74.99999925 | 299.5455 | 0.2503794 | 113.7982 | 0.3799029 | 4500 | 4918 | NA | Cemex: SoCa
9311 | 1543 | RMW,450,PSHT,1303,2FE;41 (L82) | 318.2786 | 2024-03-08 | Fly.ash | 321.3636 | 80.45454465 | 401.8181778 | 0.2002262 | 166.904 | 0.4153719 | 4500 | 6474.333 | NA | Cemex: SoCa
9312 | 1254 | RMU,6005,PREG,5803,2FE:ACP-MR;VICTOR (F76) | 296.9637 | 2024-03-08 | Fly.ash | 297.2727243 | 74.5454538 | 371.8181781 | 0.200489 | 136.5578 | 0.3672704 | 6000 | 7987.667 | NA | Cemex: SoCa
9313 | 1255 | RMU,6005,PREG,5803,2FE:ACP-MR;VICTOR (F78) | 296.9637 | 2024-03-08 | Fly.ash | 297.2727243 | 74.5454538 | 371.8181781 | 0.200489 | 136.5578 | 0.3672704 | 6000 | 6677.667 | NA | Cemex: SoCa
9314 | 1256 | RMU,6005,PREG,5803,2FE:ACP-MR;VICTOR (F79) | 296.9637 | 2024-03-08 | Fly.ash | 297.2727243 | 74.5454538 | 371.8181781 | 0.200489 | 136.5578 | 0.3672704 | 6000 | 8952.6875 | NA | Cemex: SoCa
9315 | 1398 | RMW,400,PMP,4603,2FD:PPP-M;44 (L82) | 286.576 | 2024-03-02 | Fly.ash | 286.8182 | 50.9090904 | 337.7273 | 0.1507402 | 149.8343 | 0.4436546 | 4000 | 5348 | 256.27948 | Cemex: SoCa
9316 | 1626 | RMW,500,PTLP,6837,2FE-HIR;40 (L82) | 304.8012 | 2024-03-08 | Fly.ash | 308.6364 | 77.2727265 | 385.9091 | 0.2002356 | 142.2477 | 0.3686042 | 5000 | 5380 | 344.72992 | Cemex: SoCa
9317 | 1601 | RMW,500,PSWP,5903,2-HRW;44 (L82) | 343.5956 | 2024-03-08 | NA | 346.3636329 | 0 | 346.3636329 | 0 | 151.7309 | 0.4380682 | 5000 | 6513.8 | 344.72992 | Cemex: SoCa
9318 | 1602 | RMW,500,PSWP,5903,2-HRW;44 (L85) | 343.5956 | 2024-03-08 | NA | 346.3636329 | 0 | 346.3636329 | 0 | 151.7309 | 0.4380682 | 5000 | 6029.667 | 344.72992 | Cemex: SoCa
9319 | 1265 | RMU,8005,PREG,5803,2FE:ACP-MR;VICTOR (F79) | 331.833 | 2024-03-08 | Fly.ash | 335 | 83.6363628 | 418.6364 | 0.1997828 | 136.5578 | 0.3261967 | 8000 | 8745 | NA | Cemex: SoCa
9320 | 1266 | RMU,8005,PREG,5803,2FE:ACP-MR;VICTOR (F82) | 331.833 | 2024-03-08 | Fly.ash | 335 | 83.6363628 | 418.6364 | 0.1997828 | 136.5578 | 0.3261967 | 8000 | 9306 | NA | Cemex: SoCa
9321 | 1405 | RMW,400,PMP,5833,2FD:PPP-MR;42 (L84) | 309.8169 | 2024-03-02 | Fly.ash | 312.7272696 | 55.4545449 | 368.1818145 | 0.1506173 | 155.5242 | 0.4224114 | 4000 | 5852.667 | 256.27948 | Cemex: SoCa
9322 | 1220 | RMU,500,PMP,3503,2FD:CAP;VICTOR (F77) | 285.4005 | 2024-03-02 | Fly.ash | 283.1818 | 49.9999995 | 333.1818 | 0.1500682 | 140.3511 | 0.4212447 | 5000 | 6227 | 299.37072 | Cemex: SoCa
9323 | 1221 | RMU,500,PMP,3503,2FD:CAP;VICTOR (F78) | 285.4005 | 2024-03-02 | Fly.ash | 283.1818 | 49.9999995 | 333.1818 | 0.1500682 | 140.3511 | 0.4212447 | 5000 | 5672.5 | 299.37072 | Cemex: SoCa
9324 | 1222 | RMU,500,PMP,3503,2FD:CAP;VICTOR (F79) | 285.4005 | 2024-03-02 | Fly.ash | 283.1818 | 49.9999995 | 333.1818 | 0.1500682 | 140.3511 | 0.4212447 | 5000 | 5817.5 | 299.37072 | Cemex: SoCa
9325 | 1300 | RMW,300,SWP,3503,1:PPP-HR;60 (L82) | 267.1697 | 2024-03-02 | NA | 265 | 0 | 265 | 0 | 159.3175 | 0.6011979 | 3000 | 5490 | 213.18824 | Cemex: SoCa
9326 | 68 | RMD,250,PMP,3503,2GF:PPP (F87) | 172.8914 | 2024-03-02 | Slag | 153.6363621 | 51.36363585 | 205 | 0.2505543 | 130.8679 | 0.63838 | 2500 | 4237.333 | 192.7766 | Cemex: SoCa
9327 | 69 | RMD,250,PMP,3503,2GF:PPP (L84) | 172.2203 | 2024-03-02 | Slag | 153.6363621 | 51.36363585 | 205 | 0.2505543 | 149.8343 | 0.7308989 | 2500 | 3883 | 192.7766 | Cemex: SoCa
9328 | 151 | RMD,300,PMP,3503,2GF:PPP (F81) | 188.8916 | 2024-03-02 | Slag | 169.9999983 | 56.81818125 | 226.8182 | 0.250501 | 130.8679 | 0.5769727 | 3000 | 4453 | 213.18824 | Cemex: SoCa
9329 | 152 | RMD,300,PMP,3503,2GF:PPP (F82) | 188.8916 | 2024-03-02 | Slag | 169.9999983 | 56.81818125 | 226.8182 | 0.250501 | 130.8679 | 0.5769727 | 3000 | 3913 | 213.18824 | Cemex: SoCa
9330 | 153 | RMD,300,PMP,3503,2GF:PPP (F86) | 188.8916 | 2024-03-02 | Slag | 169.9999983 | 56.81818125 | 226.8182 | 0.250501 | 130.8679 | 0.5769727 | 3000 | 4250 | 213.18824 | Cemex: SoCa
9331 | 154 | RMD,300,PMP,3503,2GF:PPP (F87) | 188.8916 | 2024-03-02 | Slag | 169.9999983 | 56.81818125 | 226.8182 | 0.250501 | 130.8679 | 0.5769727 | 3000 | 4505.4 | 213.18824 | Cemex: SoCa
9332 | 155 | RMD,300,PMP,3503,2GF:PPP (F8E) | 188.8916 | 2024-03-02 | Slag | 169.9999983 | 56.81818125 | 226.8182 | 0.250501 | 130.8679 | 0.5769727 | 3000 | 3780 | 213.18824 | Cemex: SoCa
9333 | 302 | RMD,350,PMP,3503,2GF:PPP (F80) | 202.6363 | 2024-03-02 | Slag | 184.0909 | 61.36363575 | 245.454543 | 0.25 | 130.8679 | 0.5331656 | 3500 | 5719 | 235.86784 | Cemex: SoCa
9334 | 303 | RMD,350,PMP,3503,2GF:PPP (F81) | 202.6363 | 2024-03-02 | Slag | 184.0909 | 61.36363575 | 245.454543 | 0.25 | 130.8679 | 0.5331656 | 3500 | 5301.143 | 235.86784 | Cemex: SoCa
9335 | 304 | RMD,350,PMP,3503,2GF:PPP (F82) | 202.6363 | 2024-03-02 | Slag | 184.0909 | 61.36363575 | 245.454543 | 0.25 | 130.8679 | 0.5331656 | 3500 | 4841 | 235.86784 | Cemex: SoCa
9336 | 389 | RMD,400,PMP,3503,2GF:PPP (F76) | 226.0846 | 2024-03-02 | Slag | 208.1818161 | 69.54545385 | 277.7273 | 0.2504092 | 134.6612 | 0.4848684 | 4000 | 6459 | 256.27948 | Cemex: SoCa
9337 | 390 | RMD,400,PMP,3503,2GF:PPP (F77) | 226.0846 | 2024-03-02 | Slag | 208.1818161 | 69.54545385 | 277.7273 | 0.2504092 | 134.6612 | 0.4848684 | 4000 | 5357 | 256.27948 | Cemex: SoCa
9338 | 391 | RMD,400,PMP,3503,2GF:PPP (F78) | 226.0846 | 2024-03-02 | Slag | 208.1818161 | 69.54545385 | 277.7273 | 0.2504092 | 134.6612 | 0.4848684 | 4000 | 5936.444 | 256.27948 | Cemex: SoCa
9339 | 392 | RMD,400,PMP,3503,2GF:PPP (F81) | 226.0846 | 2024-03-02 | Slag | 208.1818161 | 69.54545385 | 277.7273 | 0.2504092 | 134.6612 | 0.4848684 | 4000 | 6247 | 256.27948 | Cemex: SoCa
9340 | 393 | RMD,400,PMP,3503,2GF:PPP (F82) | 226.0846 | 2024-03-02 | Slag | 208.1818161 | 69.54545385 | 277.7273 | 0.2504092 | 134.6612 | 0.4848684 | 4000 | 5901.75 | 256.27948 | Cemex: SoCa
9341 | 394 | RMD,400,PMP,3503,2GF:PPP (F87) | 226.0846 | 2024-03-02 | Slag | 208.1818161 | 69.54545385 | 277.7273 | 0.2504092 | 134.6612 | 0.4848684 | 4000 | 5721 | 256.27948 | Cemex: SoCa
9342 | 395 | RMD,400,PMP,3503,2GF:PPP (L82) | 241.9494 | 2024-03-02 | Slag | 224.5454523 | 74.99999925 | 299.5455 | 0.2503794 | 153.6275 | 0.5128689 | 4000 | 5665.5 | 256.27948 | Cemex: SoCa
9343 | 396 | RMD,400,PMP,3503,2GF:PPP (L92) | 226.0846 | 2024-03-02 | Slag | 208.1818161 | 69.54545385 | 277.7273 | 0.2504092 | 134.6612 | 0.4848684 | 4000 | 5615 | 256.27948 | Cemex: SoCa
9344 | 471 | RMD,450,PMP,3503,2GF:PPP (F77) | 242.0793 | 2024-03-02 | Slag | 224.5454523 | 74.99999925 | 299.5455 | 0.2503794 | 134.6612 | 0.4495517 | 4500 | 5219 | NA | Cemex: SoCa
9345 | 473 | RMD,450,PMP,3503,2GF:PPP (F81) | 242.0793 | 2024-03-02 | Slag | 224.5454523 | 74.99999925 | 299.5455 | 0.2503794 | 134.6612 | 0.4495517 | 4500 | 6741.889 | NA | Cemex: SoCa
9346 | 474 | RMD,450,PMP,3503,2GF:PPP (F86) | 242.0793 | 2024-03-02 | Slag | 224.5454523 | 74.99999925 | 299.5455 | 0.2503794 | 134.6612 | 0.4495517 | 4500 | 5287.5 | NA | Cemex: SoCa
9347 | 475 | RMD,450,PMP,3503,2GF:PPP (F87) | 242.0793 | 2024-03-02 | Slag | 224.5454523 | 74.99999925 | 299.5455 | 0.2503794 | 134.6612 | 0.4495517 | 4500 | 5679.833 | NA | Cemex: SoCa
9348 | 1293 | RMW,300,PMP,3503,2GF:PPP;50 (F78) | 219.8338 | 2024-03-02 | Slag | 201.8181798 | 67.2727266 | 269.0909064 | 0.25 | 134.6612 | 0.5004301 | 3000 | 5359 | 213.18824 | Cemex: SoCa
9349 | 1744 | RMWS,700,PPMP,5903,1GG-HQRW;32_S45 (L82) | 361.7816 | 2024-03-08 | Slag | 341.8181784 | 147.2727258 | 489.0909042 | 0.3011152 | 159.3175 | 0.325742 | 7000 | 9354.5 | NA | Cemex: SoCa
9350 | 1224 | RMU,500,PMP,5803,2FD:CCP-MW;VICTOR (F79) | 274.6762 | 2024-03-02 | Fly.ash | 272.2727 | 48.1818177 | 320.4545 | 0.1503546 | 138.4545 | 0.4320565 | 5000 | 6790 | 299.37072 | Cemex: SoCa
9351 | 73 | RMD,250,PPMP,3503,2GF:AP40P (F78) | 208.7616 | 2024-03-08 | Slag | 192.2727 | 64.09090845 | 256.3636338 | 0.25 | 166.904 | 0.651044 | 2500 | 5431.5 | 235.86784 | Cemex: SoCa
9352 | 74 | RMD,250,PPMP,3503,2GF:AP40P (F81) | 208.7616 | 2024-03-08 | Slag | 192.2727 | 64.09090845 | 256.3636338 | 0.25 | 166.904 | 0.651044 | 2500 | 4304 | 235.86784 | Cemex: SoCa
9353 | 156 | RMD,300,PPMP,3503,2GF:AP40P (L82) | 236.4889 | 2024-03-08 | Slag | 220.9090887 | 73.6363629 | 294.5454516 | 0.25 | 182.0771 | 0.618163 | 3000 | 4856.5 | 256.27948 | Cemex: SoCa
9354 | 305 | RMD,350,PPMP,3503,2GF:AP40P (F80) | 240.3516 | 2024-03-08 | Slag | 224.5454523 | 74.99999925 | 299.5455 | 0.2503794 | 166.904 | 0.5571909 | 3500 | 6631 | 276.69112 | Cemex: SoCa
9355 | 306 | RMD,350,PPMP,3503,2GF:AP40P (L82) | 259.1578 | 2024-03-08 | Slag | 244.0909 | 81.36363555 | 325.4545422 | 0.25 | 182.0771 | 0.5594547 | 3500 | 6565.5 | 276.69112 | Cemex: SoCa
9356 | 399 | RMD,400,PPMP,3503,2GF:AP40P (L83) | 272.0262 | 2024-03-08 | Slag | 257.2727247 | 85.90909005 | 343.1818 | 0.2503311 | 182.0771 | 0.5305558 | 4000 | 5654 | 299.37072 | Cemex: SoCa
9357 | 522 | RMD,500,PPMP,3503,2GF:AP40P (F76) | 302.9094 | 2024-03-08 | Slag | 288.6364 | 96.3636354 | 385 | 0.2502952 | 170.6973 | 0.4433695 | 5000 | 6857 | 344.72992 | Cemex: SoCa
9358 | 523 | RMD,500,PPMP,3503,2GF:AP40P (F78) | 302.9094 | 2024-03-08 | Slag | 288.6364 | 96.3636354 | 385 | 0.2502952 | 170.6973 | 0.4433695 | 5000 | 7803.5 | 344.72992 | Cemex: SoCa
9359 | 525 | RMD,500,PPMP,3503,2GF:AP40P (F86) | 302.9094 | 2024-03-08 | Slag | 288.6364 | 96.3636354 | 385 | 0.2502952 | 170.6973 | 0.4433695 | 5000 | 6845 | 344.72992 | Cemex: SoCa
9360 | 1534 | RMW,450,PPMP,3503,2GF:AP40P;45 (F78) | 296.2347 | 2024-03-08 | Slag | 281.818179 | 94.09090815 | 375.9091 | 0.2503023 | 170.6973 | 0.4540919 | 4500 | 7637 | NA | Cemex: SoCa
9361 | 1535 | RMW,450,PPMP,3503,2GF:AP40P;45 (F82) | 296.2347 | 2024-03-08 | Slag | 281.818179 | 94.09090815 | 375.9091 | 0.2503023 | 170.6973 | 0.4540919 | 4500 | 7626 | NA | Cemex: SoCa
9362 | 1640 | RMW,600,PMP,4603,1GG:PPP-MRW;40 (L82) | 292.933 | 2024-03-02 | Slag | 273.6363609 | 117.2727261 | 390.909087 | 0.3 | 159.3175 | 0.4075563 | 6000 | 7309.889 | NA | Cemex: SoCa
9363 | 97 | RMD,250,PTLP,8003,2FD-H (F77) | 221.4308 | 2024-03-08 | Fly.ash | 217.7273 | 38.63636325 | 256.3636338 | 0.1507092 | 151.7309 | 0.5918582 | 2500 | 4114 | 235.86784 | Cemex: SoCa
9364 | 380 | RMD,400,PMP,3503,2FDGF:PPP (F76) | 192.5708 | 2024-03-02 | Fly.ash + Slag | 171.8181801 | 114.0909 | 285.9091 | 0.3990461 | 128.9713 | 0.4510919 | 4000 | 4997 | 256.27948 | Cemex: SoCa
9365 | 381 | RMD,400,PMP,3503,2FDGF:PPP (F78) | 192.5708 | 2024-03-02 | Fly.ash + Slag | 171.8181801 | 114.0909 | 285.9091 | 0.3990461 | 128.9713 | 0.4510919 | 4000 | 6105 | 256.27948 | Cemex: SoCa
9366 | 382 | RMD,400,PMP,3503,2FDGF:PPP (L82) | 200.0873 | 2024-03-02 | Fly.ash + Slag | 179.5455 | 119.9999988 | 299.5455 | 0.400607 | 144.1444 | 0.4812103 | 4000 | 5034 | 256.27948 | Cemex: SoCa
9367 | 1735 | RMWS,500,SWP,5803,2FD:PPP-MQ;40_S45 (F92) | 283.3251 | 2024-03-02 | Fly.ash | 283.1818 | 49.9999995 | 333.1818 | 0.1500682 | 134.6612 | 0.4041673 | 5000 | 5321.5 | 299.37072 | Cemex: SoCa
9368 | 66 | RMD,250,PMP,3503,2GD:PPP (F80) | 189.2809 | 2024-03-02 | Slag | 174.5454528 | 30.9090906 | 205.4545434 | 0.1504425 | 134.6612 | 0.6554305 | 2500 | 4788 | 192.7766 | Cemex: SoCa
9369 | 67 | RMD,250,PMP,3503,2GD:PPP (F87) | 189.2809 | 2024-03-02 | Slag | 174.5454528 | 30.9090906 | 205.4545434 | 0.1504425 | 134.6612 | 0.6554305 | 2500 | 4272 | 192.7766 | Cemex: SoCa
9370 | 147 | RMD,300,PMP,3503,2GD:PPP (F83) | 202.6921 | 2024-03-02 | Slag | 188.6364 | 33.18181785 | 221.8181796 | 0.1495902 | 134.6612 | 0.6070791 | 3000 | 4077.5 | 213.18824 | Cemex: SoCa
9371 | 148 | RMD,300,PMP,3503,2GD:PPP (F85) | 202.6921 | 2024-03-02 | Slag | 188.6364 | 33.18181785 | 221.8181796 | 0.1495902 | 134.6612 | 0.6070791 | 3000 | 5411 | 213.18824 | Cemex: SoCa
9372 | 149 | RMD,300,PMP,3503,2GD:PPP (F87) | 202.6921 | 2024-03-02 | Slag | 188.6364 | 33.18181785 | 221.8181796 | 0.1495902 | 134.6612 | 0.6070791 | 3000 | 4903.5 | 213.18824 | Cemex: SoCa
9373 | 150 | RMD,300,PMP,3503,2GD:PPP (F88) | 202.6921 | 2024-03-02 | Slag | 188.6364 | 33.18181785 | 221.8181796 | 0.1495902 | 134.6612 | 0.6070791 | 3000 | 4190 | 213.18824 | Cemex: SoCa
9374 | 298 | RMD,350,PMP,3503,2GD:PPP (F76) | 220.03 | 2024-03-02 | Slag | 206.8182 | 36.363636 | 243.1818 | 0.1495327 | 134.6612 | 0.5537469 | 3500 | 4843 | 235.86784 | Cemex: SoCa
9375 | 299 | RMD,350,PMP,3503,2GD:PPP (F82) | 220.03 | 2024-03-02 | Slag | 206.8182 | 36.363636 | 243.1818 | 0.1495327 | 134.6612 | 0.5537469 | 3500 | 4363.333 | 235.86784 | Cemex: SoCa
9376 | 300 | RMD,350,PMP,3503,2GD:PPP (F83) | 220.03 | 2024-03-02 | Slag | 206.8182 | 36.363636 | 243.1818 | 0.1495327 | 134.6612 | 0.5537469 | 3500 | 4170.5 | 235.86784 | Cemex: SoCa
9377 | 301 | RMD,350,PMP,3503,2GD:PPP (F85) | 220.03 | 2024-03-02 | Slag | 206.8182 | 36.363636 | 243.1818 | 0.1495327 | 134.6612 | 0.5537469 | 3500 | 5570 | 235.86784 | Cemex: SoCa
9378 | 383 | RMD,400,PMP,3503,2GD:PPP (F76) | 237.3734 | 2024-03-02 | Slag | 225 | 39.54545415 | 264.5454519 | 0.1494845 | 134.6612 | 0.5090285 | 4000 | NA | 256.27948 | Cemex: SoCa
9379 | 385 | RMD,400,PMP,3503,2GD:PPP (F82) | 237.3734 | 2024-03-02 | Slag | 225 | 39.54545415 | 264.5454519 | 0.1494845 | 134.6612 | 0.5090285 | 4000 | 5099.5 | 256.27948 | Cemex: SoCa
9380 | 388 | RMD,400,PMP,3503,2GD:PPP (F8E) | 237.3734 | 2024-03-02 | Slag | 225 | 39.54545415 | 264.5454519 | 0.1494845 | 134.6612 | 0.5090285 | 4000 | 5186 | 256.27948 | Cemex: SoCa
9381 | 467 | RMD,450,PMP,3503,2GD:PPP (F83) | 265.1891 | 2024-03-02 | Slag | 254.0909 | 44.99999955 | 299.0909061 | 0.1504559 | 134.6612 | 0.450235 | 4500 | 5433.5 | NA | Cemex: SoCa
9382 | 468 | RMD,450,PMP,3503,2GD:PPP (F85) | 265.1891 | 2024-03-02 | Slag | 254.0909 | 44.99999955 | 299.0909061 | 0.1504559 | 134.6612 | 0.450235 | 4500 | 5830.333 | NA | Cemex: SoCa
9383 | 469 | RMD,450,PMP,3503,2GD:PPP (F87) | 265.1891 | 2024-03-02 | Slag | 254.0909 | 44.99999955 | 299.0909061 | 0.1504559 | 134.6612 | 0.450235 | 4500 | 5672 | NA | Cemex: SoCa
9384 | 470 | RMD,450,PMP,3503,2GD:PPP (F91) | 265.1891 | 2024-03-02 | Slag | 254.0909 | 44.99999955 | 299.0909061 | 0.1504559 | 134.6612 | 0.450235 | 4500 | NA | NA | Cemex: SoCa
9385 | 515 | RMD,500,PMP,3503,2GD:PPP (F76) | 292.925 | 2024-03-02 | Slag | 283.1818 | 49.9999995 | 333.1818 | 0.1500682 | 134.6612 | 0.4041673 | 5000 | 5932.5 | 299.37072 | Cemex: SoCa
9386 | 516 | RMD,500,PMP,3503,2GD:PPP (F77) | 292.925 | 2024-03-02 | Slag | 283.1818 | 49.9999995 | 333.1818 | 0.1500682 | 134.6612 | 0.4041673 | 5000 | 5585 | 299.37072 | Cemex: SoCa
9387 | 518 | RMD,500,PMP,3503,2GD:PPP (F81) | 292.925 | 2024-03-02 | Slag | 283.1818 | 49.9999995 | 333.1818 | 0.1500682 | 134.6612 | 0.4041673 | 5000 | 6867 | 299.37072 | Cemex: SoCa
9388 | 519 | RMD,500,PMP,3503,2GD:PPP (F86) | 292.925 | 2024-03-02 | Slag | 283.1818 | 49.9999995 | 333.1818 | 0.1500682 | 134.6612 | 0.4041673 | 5000 | 6292.5 | 299.37072 | Cemex: SoCa
9389 | 1291 | RMW,300,PMP,3503,2GD:PPP;50 (F80) | 240.8867 | 2024-03-02 | Slag | 228.6364 | 40.45454505 | 269.0909064 | 0.1503378 | 134.6612 | 0.5004301 | 3000 | 5239 | 213.18824 | Cemex: SoCa
9390 | 1292 | RMW,300,PMP,3503,2GD:PPP;50 (F83) | 240.8867 | 2024-03-02 | Slag | 228.6364 | 40.45454505 | 269.0909064 | 0.1503378 | 134.6612 | 0.5004301 | 3000 | 5239 | 213.18824 | Cemex: SoCa
9391 | 1701 | RMWS,400,PMP,5803,2FD:PPP-MQR;42_S42 (L84) | 310.4302 | 2024-03-02 | Fly.ash | 312.7272696 | 55.4545449 | 368.1818145 | 0.1506173 | 155.5242 | 0.4224114 | 4000 | 7020.667 | 256.27948 | Cemex: SoCa
9392 | 1740 | RMWS,600,PPMP,5903,1GG-HQR;36_S45 (L82) | 331.2713 | 2024-03-08 | Slag | 312.2727 | 134.0909 | 446.3636319 | 0.3004073 | 159.3175 | 0.356923 | 6000 | 7417 | NA | Cemex: SoCa
9393 | 1743 | RMWS,700,PPMP,5903,1GG-HQR;32_S45 (L82) | 360.5584 | 2024-03-08 | Slag | 341.8181784 | 147.2727258 | 489.0909042 | 0.3011152 | 159.3175 | 0.325742 | 7000 | 7839.833 | NA | Cemex: SoCa
9394 | 1047 | RMT,4005,DSH,CALT,COR,3526,2GG;40 (L82) | 217.3707 | 2024-03-02 | Slag | 181.81818 | 181.81818 | 363.63636 | 0.5 | 147.9376 | 0.4068285 | 4000 | 6227 | 256.27948 | Cemex: SoCa
9395 | 105 | RMD,250,SWP,3503,2GD:PPP (F80) | 192.5317 | 2024-03-02 | Slag | 178.1818164 | 31.36363605 | 209.5455 | 0.1496746 | 138.4545 | 0.6607371 | 2500 | 3950 | 192.7766 | Cemex: SoCa
9396 | 106 | RMD,250,SWP,3503,2GD:PPP (F83) | 192.5317 | 2024-03-02 | Slag | 178.1818164 | 31.36363605 | 209.5455 | 0.1496746 | 138.4545 | 0.6607371 | 2500 | 3778.4 | 192.7766 | Cemex: SoCa
9397 | 107 | RMD,250,SWP,3503,2GD:PPP (F85) | 192.5317 | 2024-03-02 | Slag | 178.1818164 | 31.36363605 | 209.5455 | 0.1496746 | 138.4545 | 0.6607371 | 2500 | 3495.889 | 192.7766 | Cemex: SoCa
9398 | 108 | RMD,250,SWP,3503,2GD:PPP (F86) | 192.5317 | 2024-03-02 | Slag | 178.1818164 | 31.36363605 | 209.5455 | 0.1496746 | 138.4545 | 0.6607371 | 2500 | 5372 | 192.7766 | Cemex: SoCa
9399 | 214 | RMD,300,SWP,3503,2GD:PPP (F82) | 209.4493 | 2024-03-02 | Slag | 195.9091 | 34.5454542 | 230.4545 | 0.1499014 | 138.4545 | 0.6007886 | 3000 | 4456.6 | 213.18824 | Cemex: SoCa
9400 | 215 | RMD,300,SWP,3503,2GD:PPP (F83) | 209.4493 | 2024-03-02 | Slag | 195.9091 | 34.5454542 | 230.4545 | 0.1499014 | 138.4545 | 0.6007886 | 3000 | 4720.889 | 213.18824 | Cemex: SoCa
9401 | 216 | RMD,300,SWP,3503,2GD:PPP (F85) | 209.4493 | 2024-03-02 | Slag | 195.9091 | 34.5454542 | 230.4545 | 0.1499014 | 138.4545 | 0.6007886 | 3000 | 4867 | 213.18824 | Cemex: SoCa
9402 | 217 | RMD,300,SWP,3503,2GD:PPP (F86) | 209.4493 | 2024-03-02 | Slag | 195.9091 | 34.5454542 | 230.4545 | 0.1499014 | 138.4545 | 0.6007886 | 3000 | NA | 213.18824 | Cemex: SoCa
9403 | 218 | RMD,300,SWP,3503,2GD:PPP (F87) | 209.4493 | 2024-03-02 | Slag | 195.9091 | 34.5454542 | 230.4545 | 0.1499014 | 138.4545 | 0.6007886 | 3000 | 4561.333 | 213.18824 | Cemex: SoCa
9404 | 340 | RMD,350,SWP,3503,2GD:PPP (F80) | 226.7996 | 2024-03-02 | Slag | 214.0909 | 37.72727235 | 251.8181793 | 0.1498195 | 138.4545 | 0.5498191 | 3500 | 5822 | 235.86784 | Cemex: SoCa
9405 | 341 | RMD,350,SWP,3503,2GD:PPP (F81) | 226.7996 | 2024-03-02 | Slag | 214.0909 | 37.72727235 | 251.8181793 | 0.1498195 | 138.4545 | 0.5498191 | 3500 | 5743 | 235.86784 | Cemex: SoCa
9406 | 342 | RMD,350,SWP,3503,2GD:PPP (F8E) | 226.7996 | 2024-03-02 | Slag | 214.0909 | 37.72727235 | 251.8181793 | 0.1498195 | 138.4545 | 0.5498191 | 3500 | 4231 | 235.86784 | Cemex: SoCa
9407 | 449 | RMD,400,SWP,3503,2GD:PPP (F82) | 240.7052 | 2024-03-02 | Slag | 228.6364 | 40.45454505 | 269.0909064 | 0.1503378 | 138.4545 | 0.5145267 | 4000 | 5716.333 | 256.27948 | Cemex: SoCa
9408 | 450 | RMD,400,SWP,3503,2GD:PPP (F87) | 240.7052 | 2024-03-02 | Slag | 228.6364 | 40.45454505 | 269.0909064 | 0.1503378 | 138.4545 | 0.5145267 | 4000 | 5493 | 256.27948 | Cemex: SoCa
9409 | 491 | RMD,450,SWP,3503,2GD:PPP (F82) | 271.9543 | 2024-03-02 | Slag | 261.3636 | 46.3636359 | 307.7273 | 0.1506647 | 138.4545 | 0.4499258 | 4500 | 6333 | NA | Cemex: SoCa
9410 | 492 | RMD,450,SWP,3503,2GD:PPP (F86) | 271.9543 | 2024-03-02 | Slag | 261.3636 | 46.3636359 | 307.7273 | 0.1506647 | 138.4545 | 0.4499258 | 4500 | 5957.857 | NA | Cemex: SoCa
9411 | 493 | RMD,450,SWP,3503,2GD:PPP (F87) | 271.9543 | 2024-03-02 | Slag | 261.3636 | 46.3636359 | 307.7273 | 0.1506647 | 138.4545 | 0.4499258 | 4500 | 6237.5 | NA | Cemex: SoCa
9412 | 494 | RMD,450,SWP,3503,2GD:PPP (F88) | 271.9543 | 2024-03-02 | Slag | 261.3636 | 46.3636359 | 307.7273 | 0.1506647 | 138.4545 | 0.4499258 | 4500 | 5911.5 | NA | Cemex: SoCa
9413 | 609 | RMD,500,SWP,3503,2GD:PPP (F80) | 292.8771 | 2024-03-02 | Slag | 283.1818 | 49.9999995 | 333.1818 | 0.1500682 | 134.6612 | 0.4041673 | 5000 | 6976 | 299.37072 | Cemex: SoCa
9414 | 610 | RMD,500,SWP,3503,2GD:PPP (F86) | 292.8771 | 2024-03-02 | Slag | 283.1818 | 49.9999995 | 333.1818 | 0.1500682 | 134.6612 | 0.4041673 | 5000 | 6452 | 299.37072 | Cemex: SoCa
9415 | 611 | RMD,500,SWP,3503,2GD:PPP (F87) | 292.8771 | 2024-03-02 | Slag | 283.1818 | 49.9999995 | 333.1818 | 0.1500682 | 134.6612 | 0.4041673 | 5000 | 6179.5 | 299.37072 | Cemex: SoCa
9416 | 612 | RMD,500,SWP,3503,2GD:PPP (F91) | 292.8771 | 2024-03-02 | Slag | 283.1818 | 49.9999995 | 333.1818 | 0.1500682 | 134.6612 | 0.4041673 | 5000 | 5412 | 299.37072 | Cemex: SoCa
9417 | 219 | RMD,300,SWP,3503,2GF:PPP (L82) | 215.6017 | 2024-03-02 | Slag | 198.1818162 | 65.90909025 | 264.0909 | 0.2495697 | 159.3175 | 0.6032675 | 3000 | 5077.5 | 213.18824 | Cemex: SoCa
9418 | 1227 | RMU,500,PSHT,1303,2FD-QW;VICTOR_S40 (F86) | 316.9037 | 2024-03-08 | Fly.ash | 319.5455 | 56.3636358 | 375.9091 | 0.1499395 | 163.1107 | 0.43391 | 5000 | 7085 | 344.72992 | Cemex: SoCa
9419 | 176 | RMD,300,PTLP,3503,2GF:AP30P (F81) | 224.0091 | 2024-03-08 | Slag | 208.1818161 | 69.54545385 | 277.7273 | 0.2504092 | 166.904 | 0.6009637 | 3000 | 4960.4 | 256.27948 | Cemex: SoCa
9420 | 177 | RMD,300,PTLP,3503,2GF:AP30P (F82) | 224.0091 | 2024-03-08 | Slag | 208.1818161 | 69.54545385 | 277.7273 | 0.2504092 | 166.904 | 0.6009637 | 3000 | 5021.4 | 256.27948 | Cemex: SoCa
9421 | 178 | RMD,300,PTLP,3503,2GF:AP30P (F83) | 224.0091 | 2024-03-08 | Slag | 208.1818161 | 69.54545385 | 277.7273 | 0.2504092 | 166.904 | 0.6009637 | 3000 | 4781.5 | 256.27948 | Cemex: SoCa
9422 | 179 | RMD,300,PTLP,3503,2GF:AP30P (F85) | 224.0091 | 2024-03-08 | Slag | 208.1818161 | 69.54545385 | 277.7273 | 0.2504092 | 166.904 | 0.6009637 | 3000 | 4947 | 256.27948 | Cemex: SoCa
9423 | 180 | RMD,300,PTLP,3503,2GF:AP30P (F87) | 224.0091 | 2024-03-08 | Slag | 208.1818161 | 69.54545385 | 277.7273 | 0.2504092 | 166.904 | 0.6009637 | 3000 | 5865.5 | 256.27948 | Cemex: SoCa
9424 | 181 | RMD,300,PTLP,3503,2GF:AP30P (F91) | 224.0091 | 2024-03-08 | Slag | 208.1818161 | 69.54545385 | 277.7273 | 0.2504092 | 166.904 | 0.6009637 | 3000 | NA | 256.27948 | Cemex: SoCa
9425 | 182 | RMD,300,PTLP,3503,2GF:AP30P (L82) | 224.353 | 2024-03-08 | Slag | 208.1818161 | 69.54545385 | 277.7273 | 0.2504092 | 166.904 | 0.6009637 | 3000 | 4213.75 | 256.27948 | Cemex: SoCa
9426 | 183 | RMD,300,PTLP,3503,2GF:AP30P (L85) | 224.0797 | 2024-03-08 | Slag | 208.1818161 | 69.54545385 | 277.7273 | 0.2504092 | 166.904 | 0.6009637 | 3000 | 3697 | 256.27948 | Cemex: SoCa
9427 | 330 | RMD,350,PTLP,3503,2GF:AP30P (F81) | 240.0224 | 2024-03-08 | Slag | 224.5454523 | 74.99999925 | 299.5455 | 0.2503794 | 166.904 | 0.5571909 | 3500 | 6897 | 276.69112 | Cemex: SoCa
9428 | 331 | RMD,350,PTLP,3503,2GF:AP30P (F82) | 240.0224 | 2024-03-08 | Slag | 224.5454523 | 74.99999925 | 299.5455 | 0.2503794 | 166.904 | 0.5571909 | 3500 | 6742 | 276.69112 | Cemex: SoCa
9429 | 332 | RMD,350,PTLP,3503,2GF:AP30P (F83) | 240.0224 | 2024-03-08 | Slag | 224.5454523 | 74.99999925 | 299.5455 | 0.2503794 | 166.904 | 0.5571909 | 3500 | 6234.625 | 276.69112 | Cemex: SoCa
9430 | 333 | RMD,350,PTLP,3503,2GF:AP30P (F85) | 240.0224 | 2024-03-08 | Slag | 224.5454523 | 74.99999925 | 299.5455 | 0.2503794 | 166.904 | 0.5571909 | 3500 | 5525.75 | 276.69112 | Cemex: SoCa
9431 | 334 | RMD,350,PTLP,3503,2GF:AP30P (F8E) | 240.0224 | 2024-03-08 | Slag | 224.5454523 | 74.99999925 | 299.5455 | 0.2503794 | 166.904 | 0.5571909 | 3500 | 5544 | 276.69112 | Cemex: SoCa
9432 | 335 | RMD,350,PTLP,3503,2GF:AP30P (L82) | 240.3607 | 2024-03-08 | Slag | 224.5454523 | 74.99999925 | 299.5455 | 0.2503794 | 166.904 | 0.5571909 | 3500 | 4482 | 276.69112 | Cemex: SoCa
9433 | 92 | RMD,250,PTLP,3503,2GF:AP30P (F81) | 208.4229 | 2024-03-08 | Slag | 192.2727 | 64.09090845 | 256.3636338 | 0.25 | 166.904 | 0.651044 | 2500 | 3903.667 | 235.86784 | Cemex: SoCa
9434 | 93 | RMD,250,PTLP,3503,2GF:AP30P (F82) | 208.4229 | 2024-03-08 | Slag | 192.2727 | 64.09090845 | 256.3636338 | 0.25 | 166.904 | 0.651044 | 2500 | 4297 | 235.86784 | Cemex: SoCa
9435 | 94 | RMD,250,PTLP,3503,2GF:AP30P (F83) | 208.4229 | 2024-03-08 | Slag | 192.2727 | 64.09090845 | 256.3636338 | 0.25 | 166.904 | 0.651044 | 2500 | NA | 235.86784 | Cemex: SoCa
9436 | 95 | RMD,250,PTLP,3503,2GF:AP30P (F86) | 208.4229 | 2024-03-08 | Slag | 192.2727 | 64.09090845 | 256.3636338 | 0.25 | 166.904 | 0.651044 | 2500 | 4107 | 235.86784 | Cemex: SoCa
9437 | 96 | RMD,250,PTLP,3503,2GF:AP30P (F87) | 208.4229 | 2024-03-08 | Slag | 192.2727 | 64.09090845 | 256.3636338 | 0.25 | 166.904 | 0.651044 | 2500 | 4694 | 235.86784 | Cemex: SoCa
9438 | 1241 | RMU,600,PSCC,2803,2FE:ACP-HR;VICTOR (F78) | 256.5323 | 2024-03-08 | Fly.ash | 254.0909 | 109.090908 | 363.1818 | 0.3003755 | 144.1444 | 0.3968931 | 6000 | 7448.5 | NA | Cemex: SoCa
9439 | 1242 | RMU,600,PSCC,2803,2FE:ACP-HR;VICTOR (F79) | 256.5323 | 2024-03-08 | Fly.ash | 254.0909 | 109.090908 | 363.1818 | 0.3003755 | 144.1444 | 0.3968931 | 6000 | 8050.125 | NA | Cemex: SoCa
9440 | 428 | RMD,400,PTLP,3503,2GF:AP30P (F76) | 264.8662 | 2024-03-08 | Slag | 249.9999975 | 83.18181735 | 333.1818 | 0.2496589 | 166.904 | 0.5009397 | 4000 | 7330 | 299.37072 | Cemex: SoCa
9441 | 429 | RMD,400,PTLP,3503,2GF:AP30P (F87) | 264.8662 | 2024-03-08 | Slag | 249.9999975 | 83.18181735 | 333.1818 | 0.2496589 | 166.904 | 0.5009397 | 4000 | 6746 | 299.37072 | Cemex: SoCa
9442 | 1446 | RMW,450,DPMP,3503,2:B13PP;45 (F90) | 296.4762 | 2024-03-02 | NA | 295 | 0 | 295 | 0 | 132.7645 | 0.4500493 | 4500 | 4850 | NA | Cemex: SoCa
9443 | 1447 | RMW,450,DPMP,3503,2:B13PP;45 (F91) | 296.4762 | 2024-03-02 | NA | 295 | 0 | 295 | 0 | 132.7645 | 0.4500493 | 4500 | 5930 | NA | Cemex: SoCa
9444 | 1448 | RMW,450,DPMP,3503,2:B13PP;45 (F93) | 296.4762 | 2024-03-02 | NA | 295 | 0 | 295 | 0 | 132.7645 | 0.4500493 | 4500 | 5320 | NA | Cemex: SoCa
9445 | 528 | RMD,500,PSCC,2803,2FE:AP50P-HR (F87) | 289.7487 | 2024-03-08 | Fly.ash | 290.4545 | 72.727272 | 363.1818 | 0.2002503 | 146.041 | 0.4021154 | 5000 | 8099 | 344.72992 | Cemex: SoCa
9446 | 1632 | RMW,500,SWP,4803,2:PPP-IJM;40 (L92) | 334.4521 | 2024-03-02 | NA | 337.7273 | 0 | 337.7273 | 0 | 128.9713 | 0.3818799 | 5000 | 6715.909 | 299.37072 | Cemex: SoCa
9447 | 1423 | RMW,400,PTLP,7903,2FD-HW;48 (L83) | 298.1821 | 2024-03-08 | Fly.ash | 299.999997 | 52.7272722 | 352.7272692 | 0.1494845 | 170.6973 | 0.4839356 | 4000 | 6073 | 299.37072 | Cemex: SoCa
9448 | 1742 | RMWS,600,PSHT,1303,2FD-HQR:31_S50 (L84) | 390.1707 | 2024-03-08 | Fly.ash | 399.5455 | 71.36363565 | 470.9090862 | 0.1515444 | 147.9376 | 0.3141533 | 6000 | 6884.5 | NA | Cemex: SoCa
9449 | 451 | RMD,400,SWP,3503,2GF:PPP (L82) | 247.5913 | 2024-03-02 | Slag | 230.9090886 | 76.81818105 | 307.7273 | 0.2496307 | 159.3175 | 0.5177229 | 4000 | 5598.667 | 256.27948 | Cemex: SoCa
9450 | 1128 | RMTS,4005,DEK,4603,2FH:PPP-FHQ;752_S32 (L84) | 220.2375 | 2024-03-02 | Fly.ash | 215.4545433 | 126.3636351 | 341.8181784 | 0.3696809 | 142.2477 | 0.4161503 | 4000 | 4181.667 | 256.27948 | Cemex: SoCa
9451 | 1717 | RMWS,500,PMP,3503,2FD:PPP-HQ;40_S40 (L83) | 299.0324 | 2024-03-02 | Fly.ash | 300.4545 | 53.18181765 | 353.6363601 | 0.1503856 | 144.1444 | 0.4076062 | 5000 | 5957 | 299.37072 | Cemex: SoCa
9452 | 1718 | RMWS,500,PMP,3503,2FD:PPP-HQ;40_S40 (L84) | 299.0324 | 2024-03-02 | Fly.ash | 300.4545 | 53.18181765 | 353.6363601 | 0.1503856 | 144.1444 | 0.4076062 | 5000 | 5794.857 | 299.37072 | Cemex: SoCa
9453 | 1719 | RMWS,500,PMP,3503,2FD:PPP-HQ;40_S40 (L85) | 299.0547 | 2024-03-02 | Fly.ash | 300.4545 | 53.18181765 | 353.6363601 | 0.1503856 | 144.1444 | 0.4076062 | 5000 | 5492.8 | 299.37072 | Cemex: SoCa
9454 | 162 | RMD,300,PSHT,1303,2GF (L82) | 243.0277 | 2024-03-08 | Slag | 227.272725 | 75.90909015 | 303.1818 | 0.2503748 | 166.904 | 0.5505079 | 3000 | 5499.5 | 256.27948 | Cemex: SoCa
9455 | 1598 | RMW,500,PSHT,1303,2GF;40 (L82) | 317.2213 | 2024-03-08 | Slag | 304.5454515 | 101.3636 | 405.9091 | 0.24972 | 163.1107 | 0.4018405 | 5000 | 5869.333 | 344.72992 | Cemex: SoCa
9456 | 1048 | RMT,4005,PDSH,CALT,7903,2FF-HR;750_WET (L82) | 260.1945 | 2024-03-08 | Fly.ash | 255.4545429 | 85.4545446 | 340.9090875 | 0.2506667 | 136.5578 | 0.4005696 | 4000 | 7033.8 | 299.37072 | Cemex: SoCa
9457 | 1231 | RMU,5005,DEK,4603,2FH:PPP-FMQ;GRNT_UCSD2 (L82) | 233.795 | 2024-03-02 | Fly.ash | 229.0909068 | 134.5454532 | 363.63636 | 0.37 | 132.7645 | 0.3651025 | 5000 | 5337.333 | 299.37072 | Cemex: SoCa
9458 | 1580 | RMW,500,PMP,3536,2:PPP-IW;40 (F76) | 338.6345 | 2024-03-02 | NA | 341.8181784 | 0 | 341.8181784 | 0 | 134.6612 | 0.3939556 | 5000 | 6703 | 299.37072 | Cemex: SoCa
9459 | 1295 | RMW,300,PMP,3503,2GF:PPP;60 (L83) | 201.305 | 2024-03-02 | Slag | 183.1818 | 60.9090903 | 244.0909 | 0.2495345 | 147.9376 | 0.606076 | 3000 | 4818 | 213.18824 | Cemex: SoCa
9460 | 1206 | RMU,400,PSCC,2803,2:ACP-HR;VICTOR (F78) | 319.5037 | 2024-03-08 | NA | 320.4545 | 0 | 320.4545 | 0 | 144.1444 | 0.4498122 | 4000 | 8770 | 299.37072 | Cemex: SoCa
9461 | 1593 | RMW,500,PPMP,3503,2GD:AP40P;45 (F83) | 325.4691 | 2024-03-08 | Slag | 319.5455 | 56.3636358 | 375.9091 | 0.1499395 | 170.6973 | 0.4540919 | 5000 | 7425.429 | 344.72992 | Cemex: SoCa
9462 | 454 | RMD,400,SWP,5803,2GD:PPP-H (F78) | 233.2793 | 2024-03-02 | Slag | 221.3636 | 39.0909087 | 260.4545 | 0.1500873 | 130.8679 | 0.5024597 | 4000 | 5561.5 | 256.27948 | Cemex: SoCa
9463 | 613 | RMD,500,SWP,5803,2GD:PPP-H (F76) | 288.5353 | 2024-03-02 | Slag | 279.5455 | 49.54545405 | 329.0909058 | 0.1505525 | 130.8679 | 0.3976649 | 5000 | 6874 | 299.37072 | Cemex: SoCa
9464 | 615 | RMD,500,SWP,5803,2GD:PPP-H (F86) | 288.5353 | 2024-03-02 | Slag | 279.5455 | 49.54545405 | 329.0909058 | 0.1505525 | 130.8679 | 0.3976649 | 5000 | 6071.333 | 299.37072 | Cemex: SoCa
9465 | 616 | RMD,500,SWP,5803,2GD:PPP-H (F87) | 288.5353 | 2024-03-02 | Slag | 279.5455 | 49.54545405 | 329.0909058 | 0.1505525 | 130.8679 | 0.3976649 | 5000 | 6628 | 299.37072 | Cemex: SoCa
9466 | 1035 | RMT,400,PDSH,CALT,7903,2GG-HR;675_4HR (F78) | 235.3894 | 2024-03-08 | Slag | 214.5454524 | 92.27272635 | 306.8182 | 0.3007407 | 144.1444 | 0.4698039 | 4000 | 9072 | 299.37072 | Cemex: SoCa
9467 | 1036 | RMT,400,PDSH,CALT,7903,2GG-HR;675_4HR (L92) | 235.0916 | 2024-03-08 | Slag | 214.5454524 | 92.27272635 | 306.8182 | 0.3007407 | 144.1444 | 0.4698039 | 4000 | 6704 | 299.37072 | Cemex: SoCa
9468 | 1648 | RMW,600,PSHT,1303,2GF-HR;36 (L82) | 370.7023 | 2024-03-08 | Slag | 359.0909055 | 119.5455 | 478.6364 | 0.2497626 | 170.6973 | 0.3566325 | 6000 | 7358.077 | NA | Cemex: SoCa
9469 | 1649 | RMW,600,PSHT,1303,2GF-HR;36 (L85) | 370.4704 | 2024-03-08 | Slag | 359.0909055 | 119.5455 | 478.6364 | 0.2497626 | 170.6973 | 0.3566325 | 6000 | 6806.857 | NA | Cemex: SoCa
9470 | 1090 | RMT,5009,SWP,CALT,3547,2FF:P60AP-RW;705 (F80) | 244.1907 | 2024-03-02 | Fly.ash | 240.4545 | 79.9999992 | 320.4545 | 0.2496454 | 134.6612 | 0.4202193 | 5000 | 5154.2 | 299.37072 | Cemex: SoCa
9471 | 117 | RMD,300,DPMP,3503,2GF:BPP (F81) | 182.5828 | 2024-03-02 | Slag | 163.636362 | 54.545454 | 218.181816 | 0.25 | 140.3511 | 0.6432758 | 3000 | 4615 | 213.18824 | Cemex: SoCa
9472 | 456 | RMD,450,DPMP,3503,2GF:BPP (F82) | 263.6034 | 2024-03-02 | Slag | 246.8182 | 82.27272645 | 329.0909058 | 0.25 | 149.8343 | 0.4552975 | 4500 | 5323 | NA | Cemex: SoCa
9473 | 1391 | RMW,400,PMP,3503,2GF:PPP-H;50 (L83) | 237.3283 | 2024-03-02 | Slag | 221.3636 | 73.6363629 | 295 | 0.2496148 | 149.8343 | 0.5079128 | 4000 | 5929 | 256.27948 | Cemex: SoCa
9474 | 1392 | RMW,400,PMP,3503,2GF:PPP-H;50 (L84) | 237.3283 | 2024-03-02 | Slag | 221.3636 | 73.6363629 | 295 | 0.2496148 | 149.8343 | 0.5079128 | 4000 | 4792.5 | 256.27948 | Cemex: SoCa
9475 | 1393 | RMW,400,PMP,3503,2GF:PPP-H;50 (L85) | 237.3597 | 2024-03-02 | Slag | 221.3636 | 73.6363629 | 295 | 0.2496148 | 149.8343 | 0.5079128 | 4000 | 5456.4 | 256.27948 | Cemex: SoCa
9476 | 1440 | RMW,400,SWP,4603,1:PPP-HR;50 (L82) | 318.5482 | 2024-03-02 | NA | 320.4545 | 0 | 320.4545 | 0 | 159.3175 | 0.4971609 | 4000 | 4253 | 256.27948 | Cemex: SoCa
9477 | 1237 | RMU,600,PREG,5803,2GE:ACP-M;VICTOR (F78) | 301.044 | 2024-03-08 | Slag | 290.4545 | 72.727272 | 363.1818 | 0.2002503 | 144.1444 | 0.3968931 | 6000 | 7178.167 | NA | Cemex: SoCa
9478 | 1249 | RMU,600,SWP,5803,2GD:CCP-M;VICTOR (F79) | 316.1336 | 2024-03-02 | Slag | 308.6364 | 54.545454 | 363.1818 | 0.1501877 | 130.8679 | 0.3603372 | 6000 | 9108 | NA | Cemex: SoCa
9479 | 1252 | RMU,600,SWP,5803,2GD:CCP-M;VICTOR (F87) | 316.1336 | 2024-03-02 | Slag | 308.6364 | 54.545454 | 363.1818 | 0.1501877 | 130.8679 | 0.3603372 | 6000 | 8175.571 | NA | Cemex: SoCa
9480 | 1526 | RMW,450,PMP,3503,2GF:PPP-H;45 (L83) | 265.8788 | 2024-03-02 | Slag | 250.9090884 | 82.27272645 | 333.1818 | 0.2469304 | 149.8343 | 0.4497072 | 4500 | 5324 | NA | Cemex: SoCa
9481 | 1527 | RMW,450,PMP,3503,2GF:PPP-H;45 (L84) | 265.8788 | 2024-03-02 | Slag | 250.9090884 | 82.27272645 | 333.1818 | 0.2469304 | 149.8343 | 0.4497072 | 4500 | 5233 | NA | Cemex: SoCa
9482 | 1528 | RMW,450,PMP,3503,2GF:PPP-H;45 (L85) | 265.9046 | 2024-03-02 | Slag | 250.9090884 | 82.27272645 | 333.1818 | 0.2469304 | 149.8343 | 0.4497072 | 4500 | 5364.667 | NA | Cemex: SoCa
9483 | 1546 | RMW,450,PSHT,1303,2GF;45 (L82) | 287.2659 | 2024-03-08 | Slag | 272.2727 | 90.90909 | 363.1818 | 0.2503129 | 165.0074 | 0.4543382 | 4500 | 5526 | NA | Cemex: SoCa
9484 | 526 | RMD,500,PPMP,5903,2GF-MR (L82) | 306.3384 | 2024-03-08 | Slag | 291.8181789 | 97.2727263 | 389.0909052 | 0.25 | 155.5242 | 0.3997117 | 5000 | 6580.821 | 344.72992 | Cemex: SoCa
9485 | 664 | RMD,700,PPMP,5903,2GF-MR (L82) | 334.558 | 2024-03-08 | Slag | 320.4545 | 106.8182 | 427.272723 | 0.25 | 151.7309 | 0.3551149 | 7000 | 8590.333 | NA | Cemex: SoCa
9486 | 632 | RMD,600,PPMP,5903,2GF-MR (F86) | 325.5659 | 2024-03-08 | Slag | 311.8181787 | 104.0909 | 415.9091 | 0.2502732 | 151.7309 | 0.3648175 | 6000 | 9511 | NA | Cemex: SoCa
9487 | 633 | RMD,600,PPMP,5903,2GF-MR (L82) | 326.4456 | 2024-03-08 | Slag | 312.2727 | 104.0909 | 416.3636322 | 0.25 | 151.7309 | 0.3644192 | 6000 | 7384.645 | NA | Cemex: SoCa
9488 | 1576 | RMW,500,PMP,3503,2GF:PPP-H;45 (L82) | 271.8148 | 2024-03-02 | Slag | 256.3636338 | 85.4545446 | 341.8181784 | 0.25 | 153.6275 | 0.4494423 | 5000 | 6117.667 | 299.37072 | Cemex: SoCa
9489 | 1577 | RMW,500,PMP,3503,2GF:PPP-H;45 (L83) | 271.2552 | 2024-03-02 | Slag | 256.3636338 | 85.4545446 | 341.8181784 | 0.25 | 153.6275 | 0.4494423 | 5000 | 5700 | 299.37072 | Cemex: SoCa
9490 | 1296 | RMW,300,PMP,5903,2GF:PPP-M;60 (L82) | 200.7944 | 2024-03-02 | Slag | 183.1818 | 60.9090903 | 244.0909 | 0.2495345 | 147.9376 | 0.606076 | 3000 | 4780.5 | 213.18824 | Cemex: SoCa
9491 | 496 | RMD,450,SWP,5803,2GD:PPP-M (F78) | 257.4547 | 2024-03-02 | Slag | 246.8182 | 43.6363632 | 290.4545 | 0.1502347 | 130.8679 | 0.4505624 | 4500 | 5593.5 | NA | Cemex: SoCa
9492 | 713 | RMF,500,PMP,MCAS,3536,2FF:PPP-H (L82) | 272.0627 | 2024-03-02 | Fly.ash | 272.2727 | 90.90909 | 363.1818 | 0.2503129 | 144.1444 | 0.3968931 | 5000 | 5318 | 299.37072 | Cemex: SoCa
9493 | 714 | RMF,500,PMP,MCAS,3536,2FF:PPP-H (L85) | 271.5796 | 2024-03-02 | Fly.ash | 272.2727 | 90.90909 | 363.1818 | 0.2503129 | 144.1444 | 0.3968931 | 5000 | 5086.75 | 299.37072 | Cemex: SoCa
9494 | 1422 | RMW,400,PTLP,5803,2GF:AP35P-M;45 (L82) | 286.0497 | 2024-03-08 | Slag | 272.2727 | 90.90909 | 363.1818 | 0.2503129 | 163.1107 | 0.4491159 | 4000 | 6969 | 299.37072 | Cemex: SoCa
9495 | 1400 | RMW,400,PMP,5703,2GF:PPP-M;50 (L82) | 237.899 | 2024-03-02 | Slag | 221.3636 | 73.6363629 | 295 | 0.2496148 | 149.8343 | 0.5079128 | 4000 | 5347 | 256.27948 | Cemex: SoCa
9496 | 175 | RMD,300,PTLP,3503,2GD:AP30P (F85) | 245.6308 | 2024-03-08 | Slag | 235.9091 | 41.8181814 | 277.7273 | 0.1505728 | 166.904 | 0.6009637 | 3000 | 5623 | 256.27948 | Cemex: SoCa
9497 | 326 | RMD,350,PTLP,3503,2GD:AP30P (F80) | 262.9873 | 2024-03-08 | Slag | 254.0909 | 44.99999955 | 299.0909061 | 0.1504559 | 166.904 | 0.5580377 | 3500 | 6114 | 276.69112 | Cemex: SoCa
9498 | 327 | RMD,350,PTLP,3503,2GD:AP30P (F83) | 262.9873 | 2024-03-08 | Slag | 254.0909 | 44.99999955 | 299.0909061 | 0.1504559 | 166.904 | 0.5580377 | 3500 | 5292 | 276.69112 | Cemex: SoCa
9499 | 328 | RMD,350,PTLP,3503,2GD:AP30P (F85) | 262.9873 | 2024-03-08 | Slag | 254.0909 | 44.99999955 | 299.0909061 | 0.1504559 | 166.904 | 0.5580377 | 3500 | 5700 | 276.69112 | Cemex: SoCa
9500 | 329 | RMD,350,PTLP,3503,2GD:AP30P (F87) | 262.9873 | 2024-03-08 | Slag | 254.0909 | 44.99999955 | 299.0909061 | 0.1504559 | 166.904 | 0.5580377 | 3500 | 6654.5 | 276.69112 | Cemex: SoCa
9501 | 1039 | RMT,400,PMP,CALT,3503,2GH:PPP;590 (F76) | 198.8942 | 2024-03-02 | Slag | 174.5454528 | 94.09090815 | 268.6364 | 0.3502538 | 136.5578 | 0.5083371 | 4000 | NA | 256.27948 | Cemex: SoCa
9502 | 1084 | RMT,500,PMP,CALT,3503,2GH:PPP;705 (F77) | 232.7934 | 2024-03-02 | Slag | 208.1818161 | 112.2727 | 320.4545 | 0.3503546 | 136.5578 | 0.4261379 | 5000 | 7928.429 | 299.37072 | Cemex: SoCa
9503 | 1724 | RMWS,500,PMP,4603,2GF:PPP-MQW;40_S40 (L82) | 287.8082 | 2024-03-02 | Slag | 272.2727 | 90.90909 | 363.1818 | 0.2503129 | 146.041 | 0.4021154 | 5000 | 6669 | 299.37072 | Cemex: SoCa
9504 | 1243 | RMU,600,PSHT,3303,2FD-HW;NMN_VIC (F77) | 323.5335 | 2024-03-08 | Fly.ash | 326.8182 | 57.72727215 | 384.5454507 | 0.1501182 | 147.9376 | 0.3847078 | 6000 | 7915 | NA | Cemex: SoCa
9505 | 1590 | RMW,500,PMP,6803,2:PP19P-M;40 (L92) | 334.4521 | 2024-03-02 | NA | 337.7273 | 0 | 337.7273 | 0 | 128.9713 | 0.3818799 | 5000 | 6427 | 299.37072 | Cemex: SoCa
9506 | 1702 | RMWS,400,SWP,4603,1:PPP-HQR;45_S40 (L82) | 349.3955 | 2024-03-02 | NA | 352.7272692 | 0 | 352.7272692 | 0 | 159.3175 | 0.4516732 | 4000 | 6075 | 256.27948 | Cemex: SoCa
9507 | 806 | RML,650,PSWP,MTA,5803,2GE:ACP-MHR;846 (F77) | 318.3346 | 2024-03-08 | Slag | 307.7273 | 76.81818105 | 384.5454507 | 0.1997636 | 144.1444 | 0.3748435 | 6500 | 9510.5 | NA | Cemex: SoCa
9508 | 1699 | RMWS,400,PMP,3503,2FD:PPP-QW;49_S40 (L84) | 253.7767 | 2024-03-02 | Fly.ash | 249.9999975 | 44.09090865 | 294.0909 | 0.1499227 | 144.1444 | 0.4901354 | 4000 | 4769 | 256.27948 | Cemex: SoCa
9509 | 1148 | RMTS,5005,DEK,CALT,4603,2GK-FHQ;800_S45 (L82) | 218.8176 | 2024-03-02 | Slag | 181.81818 | 181.81818 | 363.63636 | 0.5 | 132.7645 | 0.3651025 | 4500 | 5818.75 | NA | Cemex: SoCa
9510 | 1721 | RMWS,500,PMP,4603,1:PPP-HQR;43_S35 (L82) | 359.2822 | 2024-03-02 | NA | 363.1818 | 0 | 363.1818 | 0 | 157.4208 | 0.4334491 | 5000 | 6386.6 | 299.37072 | Cemex: SoCa
9511 | 1108 | RMT,6805,PMP,CALT,3503,2FEGG:PPP-H;800 (F87) | 205.8837 | 2024-03-02 | Fly.ash + Slag | 181.81818 | 181.81818 | 363.63636 | 0.5 | 136.5578 | 0.375534 | 6000 | 6830 | NA | Cemex: SoCa
9512 | 718 | RMF,600,PMP,FAA,3536,2FG:PPP;W36 (F84) | 270.8391 | 2024-03-02 | Fly.ash | 269.0909064 | 115.4545443 | 384.5454507 | 0.3002364 | 136.5578 | 0.3551149 | 6000 | 5228 | NA | Cemex: SoCa
9513 | 1643 | RMW,600,PMP,5903,J:PPP-HRW;40 (L82) | 384.0121 | 2024-03-02 | NA | 390.909087 | 0 | 390.909087 | 0 | 157.4208 | 0.4027044 | 6000 | 6577 | NA | Cemex: SoCa
9514 | 1692 | RMWS,350,PMP,3503,2:PPP-QW;55_S40 (L83) | 265.8873 | 2024-03-02 | NA | 262.2727 | 0 | 262.2727 | 0 | 144.1444 | 0.5495972 | 3500 | 4467.75 | 235.86784 | Cemex: SoCa
9515 | 1693 | RMWS,350,PMP,3503,2:PPP-QW;55_S40 (L85) | 265.9152 | 2024-03-02 | NA | 262.2727 | 0 | 262.2727 | 0 | 144.1444 | 0.5495972 | 3500 | 4668.85 | 235.86784 | Cemex: SoCa
9516 | 1271 | RMU,8005,PTLP,6903,2GE:AC50P-H;35_VICTOR (F84) | 350.0993 | 2024-03-08 | Slag | 341.8181784 | 85.4545446 | 427.272723 | 0.2 | 151.7309 | 0.3551149 | 7000 | 8632.222 | NA | Cemex: SoCa
9517 | 1232 | RMU,5005,PTLP,6903,2GE:AC50P-H;45_VICTOR (F82) | 267.4578 | 2024-03-08 | Slag | 255.4545429 | 64.09090845 | 319.5455 | 0.200569 | 144.1444 | 0.4510919 | 5000 | 6472 | 344.72992 | Cemex: SoCa
9518 | 1595 | RMW,500,PSHT,1303,2;45 (F86) | 357.5661 | 2024-03-08 | NA | 363.1818 | 0 | 363.1818 | 0 | 165.0074 | 0.4543382 | 5000 | 7182.25 | 344.72992 | Cemex: SoCa
9519 | 1596 | RMW,500,PSHT,1303,2;45 (F87) | 357.5661 | 2024-03-08 | NA | 363.1818 | 0 | 363.1818 | 0 | 165.0074 | 0.4543382 | 5000 | NA | 344.72992 | Cemex: SoCa
9520 | 1567 | RMW,500,DPMP,3503,2GF:BPP;45 (F81) | 269.4832 | 2024-03-02 | Slag | 253.1818 | 84.5454537 | 337.7273 | 0.2503365 | 151.7309 | 0.4492705 | 5000 | 5991 | 299.37072 | Cemex: SoCa
9521 | 1644 | RMW,600,PPMP,8003,1-HR;39 (L82) | 421.4339 | 2024-03-08 | NA | 431.3636 | 0 | 431.3636 | 0 | 170.6973 | 0.3957155 | 6000 | 6259.511 | NA | Cemex: SoCa
9522 | 1234 | RMU,600,PMP,3503,2GD:CCP;VICTOR_39 (F8E) | 334.4463 | 2024-03-02 | Slag | 326.8182 | 57.72727215 | 384.5454507 | 0.1501182 | 151.7309 | 0.3945721 | 6000 | 5507 | NA | Cemex: SoCa
9523 | 1081 | RMT,500,DSH,CALT,4603,2GG:PPP-HR;761 (F82) | 261.4339 | 2024-03-02 | Slag | 241.8181794 | 104.0909 | 345.9091 | 0.3009198 | 144.1444 | 0.4167117 | 4000 | 7124 | 256.27948 | Cemex: SoCa
9524 | 1395 | RMW,400,PMP,3536,2GF:PPP;48 (L82) | 241.6632 | 2024-03-02 | Slag | 224.5454523 | 74.99999925 | 299.5455 | 0.2503794 | 144.1444 | 0.4812103 | 4000 | NA | 256.27948 | Cemex: SoCa
9525 | 1579 | RMW,500,PMP,3503,2GI:PPP-H;40 (L83) | 238.3657 | 2024-03-02 | Slag | 211.3636 | 140.9090895 | 352.2727 | 0.4 | 140.3511 | 0.398416 | 5000 | 5724 | 299.37072 | Cemex: SoCa
9526 | 1008 | RMT,300,BAR,CALT,MIN,1333,2GK:PPP;550 (L82) | 156.854 | 2024-03-02 | Slag | 125 | 125 | 249.9999975 | 0.5 | 140.3511 | 0.5614044 | 3000 | 5050 | 213.18824 | Cemex: SoCa
9527 | 1178 | RMU,300,SWP,3503,2:PPP-QW;128_TRADEMARK (L92) | 272.8402 | 2024-03-02 | NA | 269.0909064 | 0 | 269.0909064 | 0 | 134.6612 | 0.5004301 | 3000 | 5124 | 213.18824 | Cemex: SoCa
9528 | 1729 | RMWS,500,PSWP,5803,2GD:APP-MQ;44_S40 (F82) | 330.7505 | 2024-03-08 | Slag | 326.8182 | 57.72727215 | 384.5454507 | 0.1501182 | 168.8006 | 0.4389615 | 5000 | 8958 | 344.72992 | Cemex: SoCa
9529 | 1730 | RMWS,500,PSWP,5803,2GD:APP-MQ;44_S40 (F84) | 330.7505 | 2024-03-08 | Slag | 326.8182 | 57.72727215 | 384.5454507 | 0.1501182 | 168.8006 | 0.4389615 | 5000 | 8110.5 | 344.72992 | Cemex: SoCa
9530 | 477 | RMD,450,PMP,3503,2GG:PAP (F92) | 233.1249 | 2024-03-02 | Slag | 212.2727 | 90.90909 | 303.1818 | 0.2998501 | 136.5578 | 0.4504156 | 4500 | NA | NA | Cemex: SoCa
9531 | 680 | RMD,8005,PSHT,1303,2GF:AP30P-HR (L82) | 380.0047 | 2024-03-08 | Slag | 368.6364 | 122.7272715 | 491.3636 | 0.2497687 | 170.6973 | 0.347395 | 7000 | 6628 | NA | Cemex: SoCa
9532 | 1238 | RMU,600,PREG,5803,2GG:ACP-MR;VICTOR (F77) | 288.2262 | 2024-03-08 | Slag | 269.0909064 | 115.4545443 | 384.5454507 | 0.3002364 | 146.041 | 0.3797757 | 6000 | 10282 | NA | Cemex: SoCa
9533 | 1239 | RMU,600,PREG,5803,2GG:ACP-MR;VICTOR (F78) | 288.2262 | 2024-03-08 | Slag | 269.0909064 | 115.4545443 | 384.5454507 | 0.3002364 | 146.041 | 0.3797757 | 6000 | 9969 | NA | Cemex: SoCa
9534 | 307 | RMD,350,PSHT,0203,2 (F76) | 298.035 | 2024-03-08 | NA | 299.0909061 | 0 | 299.0909061 | 0 | 163.1107 | 0.545355 | 3500 | 6947 | 276.69112 | Cemex: SoCa
9535 | 110 | RMD,300,CGR,8003,2-A (F87) | 295.6593 | 2024-03-08 | NA | 299.0909061 | 0 | 299.0909061 | 0 | 197.2502 | 0.6594991 | 3000 | 3157 | 256.27948 | Cemex: SoCa
9536 | 78 | RMD,250,PTLP,3503,2 (F82) | 258.1266 | 2024-03-08 | NA | 256.3636338 | 0 | 256.3636338 | 0 | 170.6973 | 0.6658404 | 2500 | 6047 | 235.86784 | Cemex: SoCa
9537 | 228 | RMD,3003,PTLP,3503,2 (F89) | 377.0895 | 2024-03-08 | NA | 384.5454507 | 0 | 384.5454507 | 0 | 172.5939 | 0.4488258 | 3000 | 7465 | 256.27948 | Cemex: SoCa
9538 | 141 | RMD,300,PMP,3503,2FD:PPP (F87) | 197.2323 | 2024-03-02 | Fly.ash | 188.6364 | 33.18181785 | 221.8181796 | 0.1495902 | 134.6612 | 0.6070791 | 3000 | 3754 | 213.18824 | Cemex: SoCa
9539 | 438 | RMD,400,SWP,3503,2:PPP (F77) | 280.0439 | 2024-03-02 | NA | 277.7273 | 0 | 277.7273 | 0 | 140.3511 | 0.5053558 | 4000 | 5080 | 256.27948 | Cemex: SoCa
9540 | 555 | RMD,500,PTLP,3503,2 (F89) | 369.0758 | 2024-03-08 | NA | 375.9091 | 0 | 375.9091 | 0 | 172.5939 | 0.4591374 | 5000 | 6547 | 344.72992 | Cemex: SoCa
9541 | 1307 | RMW,350,PMP,3503,2:PPP;55_300 (F83) | 252.4057 | 2024-03-02 | NA | 247.7273 | 0 | 247.7273 | 0 | 136.5578 | 0.5512426 | 3000 | 5743 | 213.18824 | Cemex: SoCa
9542 | 1310 | RMW,350,PMP,3503,2:PPP;55_300 (F91) | 252.4057 | 2024-03-02 | NA | 247.7273 | 0 | 247.7273 | 0 | 136.5578 | 0.5512426 | 3000 | 5026 | 213.18824 | Cemex: SoCa
9543 | 1198 | RMU,400,PMP,3503,2:PPP;36157302 (F87) | 264.5929 | 2024-03-02 | NA | 260.4545 | 0 | 260.4545 | 0 | 130.8679 | 0.5024597 | 4000 | 5531.5 | 256.27948 | Cemex: SoCa
9544 | 220 | RMD,3002,SWP,3503,2:PPP (F86) | 367.2416 | 2024-03-02 | NA | 371.8181781 | 0 | 371.8181781 | 0 | 138.4545 | 0.3723714 | 3000 | 7332 | 213.18824 | Cemex: SoCa
9545 | 221 | RMD,3002,SWP,3503,2:PPP (F87) | 367.2416 | 2024-03-02 | NA | 371.8181781 | 0 | 371.8181781 | 0 | 138.4545 | 0.3723714 | 3000 | 6737.6 | 213.18824 | Cemex: SoCa
9546 | 1679 | RMW,600,SWP,6803,2FD:PPP-M;32 (F87) | 324.0029 | 2024-03-02 | Fly.ash | 326.8182 | 57.72727215 | 384.5454507 | 0.1501182 | 121.3847 | 0.3156577 | 6000 | 7465 | NA | Cemex: SoCa
9547 | 621 | RMD,5003,SWP,6803,2:PPP-MR (F79) | 359.5739 | 2024-03-02 | NA | 363.1818 | 0 | 363.1818 | 0 | 113.7982 | 0.3133367 | 5000 | 7750 | 299.37072 | Cemex: SoCa
9548 | 872 | RMM,350,SWP,3503,2FD:PPP;639 (L82) | 244.5463 | 2024-03-02 | Fly.ash | 240.4545 | 50.9090904 | 291.3636 | 0.174727 | 155.5242 | 0.5337803 | 3500 | 3945 | 235.86784 | Cemex: SoCa
9549 | 651 | RMD,600,PSHT,1303,2FD-HR (L85) | 389.7188 | 2024-03-08 | Fly.ash | 399.5455 | 71.36363565 | 470.9090862 | 0.1515444 | 147.9376 | 0.3141533 | 6000 | 6320 | NA | Cemex: SoCa
9550 | 708 | RMDS,600,PPMP,7003,2FE:AP50P-HQR;S40 (F75) | 282.1226 | 2024-03-08 | Fly.ash | 281.818179 | 70.45454475 | 352.2727 | 0.2 | 128.9713 | 0.366112 | 6000 | 4971 | NA | Cemex: SoCa
9551 | 1728 | RMWS,500,PSHT,1303,2FD-QW;43_S45 (F87) | 316.4578 | 2024-03-08 | Fly.ash | 319.5455 | 56.3636358 | 375.9091 | 0.1499395 | 163.1107 | 0.43391 | 5000 | 6838 | 344.72992 | Cemex: SoCa
9552 | 524 | RMD,500,PPMP,3503,2GF:AP40P (F80) | 302.9094 | 2024-03-08 | Slag | 288.6364 | 96.3636354 | 385 | 0.2502952 | 170.6973 | 0.4433695 | 5000 | 6883 | 344.72992 | Cemex: SoCa
9553 | 1246 | RMU,600,SWP,5803,2GD:CCP-M;VICTOR (F76) | 316.1336 | 2024-03-02 | Slag | 308.6364 | 54.545454 | 363.1818 | 0.1501877 | 130.8679 | 0.3603372 | 6000 | 7404 | NA | Cemex: SoCa
9554 | 1 | MU,500,PMP,3503,2:CCP;VICTOR (F77) | 332.198 | 2024-03-02 | NA | 333.1818 | 0 | 333.1818 | 0 | 136.5578 | 0.4098598 | 5000 | 5835 | 299.37072 | Cemex: SoCa
9555 | 1571 | RMW,500,PMP,3503,2:PPP;40_300 (F86) | 339.673 | 2024-03-02 | NA | 341.8181784 | 0 | 341.8181784 | 0 | 136.5578 | 0.3995043 | 5000 | NA | 299.37072 | Cemex: SoCa
9556 | 1572 | RMW,500,PMP,3503,2:PPP;40_300 (F88) | 339.673 | 2024-03-02 | NA | 341.8181784 | 0 | 341.8181784 | 0 | 136.5578 | 0.3995043 | 5000 | NA | 299.37072 | Cemex: SoCa
9557 | 436 | RMD,400,SLF,1303,2FF:PPP (L84) | 258.0689 | 2024-03-02 | Fly.ash | 255 | 44.99999955 | 299.999997 | 0.15 | 138.4545 | 0.4615148 | 4000 | NA | 256.27948 | Cemex: SoCa
9558 | 20191 | D4116100 | 256.0196 | 2024-03-04 | Fly.ash | 254.545452 | 63.636363 | 318.181815 | 0.2 | 128.9713 | 0.4053383 | 5500 | 7022.6 | NA | Titan: Fl
9559 | 16327 | CAJA5R30 | 232.6656 | 2024-03-04 | Fly.ash | 228.6364 | 25.4545452 | 254.0909 | 0.1001789 | 132.7645 | 0.5225081 | 4000 | NA | 276.69112 | Titan: Fl
9560 | 19288 | D1113100 | 191.8619 | 2024-03-04 | Fly.ash | 184.5454527 | 46.3636359 | 230.9090886 | 0.2007874 | 117.5915 | 0.5092543 | 3000 | 4971.9 | 235.86784 | Titan: Fl
9561 | 18316 | CALE5R10 | 217.1127 | 2024-03-04 | Fly.ash | 213.1818 | 91.36363545 | 304.5454515 | 0.3 | 117.5915 | 0.3861212 | 5000 | 6650 | 319.78236 | Titan: Fl
9562 | 18315 | CALE5R10 | 217.0971 | 2024-03-04 | Fly.ash | 213.1818 | 91.36363545 | 304.5454515 | 0.3 | 117.5915 | 0.3861212 | 5000 | 6246.65 | 319.78236 | Titan: Fl
9563 | 18306 | CALD5R19 | 217.2393 | 2024-03-04 | Fly.ash | 213.1818 | 91.36363545 | 304.5454515 | 0.3 | 121.3847 | 0.3985767 | 5000 | 6140 | 319.78236 | Titan: Fl
9564 | 18317 | CALE5R10 | 219.151 | 2024-03-04 | Fly.ash | 213.1818 | 91.36363545 | 304.5454515 | 0.3 | 117.5915 | 0.3861212 | 5000 | 5500 | 319.78236 | Titan: Fl
9565 | 21539 | DB116000 | 226.9141 | 2024-03-04 | Fly.ash | 222.7272705 | 54.99999945 | 277.7273 | 0.198036 | 121.3847 | 0.4370645 | 4500 | 5860 | NA | Titan: Fl
9566 | 21538 | DB116000 | 206.2855 | 2024-03-04 | Fly.ash | 202.4793 | 49.9999995 | 252.4793 | 0.198036 | 110.3498 | 0.4370645 | 4500 | 5763.3 | NA | Titan: Fl
9567 | 19701 | D2129001 | 210.2495 | 2024-03-04 | Fly.ash | 204.5454525 | 51.8181813 | 256.3636338 | 0.2021277 | 117.5915 | 0.4586901 | 3400 | 5635.32 | NA | Titan: Fl
9568 | 19741 | D2155100 | 211.5587 | 2024-03-04 | Fly.ash | 204.5454525 | 51.8181813 | 256.3636338 | 0.2021277 | 117.5915 | 0.4586901 | 3400 | 5340 | NA | Titan: Fl
9569 | 19670 | D2114800 | 210.0134 | 2024-03-04 | Fly.ash | 204.5454525 | 51.8181813 | 256.3636338 | 0.2021277 | 125.178 | 0.488283 | 3400 | 5475 | NA | Titan: Fl
9570 | 16569 | CAJB5R10 | 210.112 | 2024-03-04 | Fly.ash | 204.5454525 | 63.636363 | 268.1818155 | 0.2372881 | 121.3847 | 0.452621 | 4000 | 5600 | 276.69112 | Titan: Fl
9571 | 19672 | D2114804 | 210.0134 | 2024-03-04 | Fly.ash | 204.5454525 | 51.8181813 | 256.3636338 | 0.2021277 | 125.178 | 0.488283 | 3400 | 5240 | NA | Titan: Fl
9572 | 15077 | CAGF5R10 | 138.2379 | 2024-03-04 | Fly.ash | 129.5455 | 90.90909 | 220.4545 | 0.4123711 | 113.7982 | 0.5161979 | 3000 | 3180 | 235.86784 | Titan: Fl
9573 | 12593 | BAGE8P10 | 187.5625 | 2024-03-08 | Fly.ash | 181.81818 | 119.9999988 | 301.8181788 | 0.3975904 | 144.1444 | 0.4775867 | 3000 | 5666.7 | 256.27948 | Titan: Fl
9574 | 20683 | D416430B | 277.3092 | 2024-03-04 | Fly.ash | 276.3636336 | 69.0909084 | 345.454542 | 0.2 | 71.69285 | 0.2075319 | 5500 | 8023.35 | NA | Titan: Fl
9575 | 20199 | D4116104 | 256.1132 | 2024-03-04 | Fly.ash | 254.545452 | 63.636363 | 318.181815 | 0.2 | 128.9713 | 0.4053383 | 5500 | 6680 | NA | Titan: Fl
9576 | 20356 | D4152601 | 175.7013 | 2024-03-04 | Fly.ash | 165.9091 | 165.9091 | 331.8181785 | 0.5 | 102.4184 | 0.3086581 | 5500 | 5937.578 | NA | Titan: Fl
9577 | 16570 | CAJB5R10 | 200.4691 | 2024-03-04 | Fly.ash | 193.1818 | 47.72727225 | 240.9090885 | 0.1981132 | 128.9713 | 0.5353525 | 4000 | 5645.2 | 276.69112 | Titan: Fl
9578 | 14440 | CAGB5R10 | 189.7159 | 2024-03-04 | Fly.ash | 181.1153 | 36.55108 | 217.6664 | 0.1679225 | 89.16146 | 0.4096245 | 3000 | 3530 | 235.86784 | Titan: Fl
9579 | 16526 | CAJB5R10 | 209.1135 | 2024-03-04 | Fly.ash | 201.4563 | 48.32304 | 249.7793 | 0.1934629 | 84.33587 | 0.3376415 | 4000 | 5651.9 | 276.69112 | Titan: Fl
9580 | 16527 | CAJB5R10 | 212.1959 | 2024-03-04 | Fly.ash | 204.7661 | 48.985 | 253.7511 | 0.1930435 | 84.33587 | 0.3323567 | 4000 | 4763.1 | 276.69112 | Titan: Fl
9581 | 16049 | CAJ09511 | 252.8522 | 2024-03-04 | NA | 248.0141 | 0 | 248.0141 | 0 | 89.86005 | 0.3623183 | 4000 | 6614.8 | 276.69112 | Titan: Fl
9582 | 16042 | CAJ09511 | 256.4294 | 2024-03-04 | NA | 251.5597 | 0 | 251.5597 | 0 | 80.70002 | 0.3207987 | 4000 | 6648 | 276.69112 | Titan: Fl
9583 | 16035 | CAJ09511 | 257.0295 | 2024-03-04 | NA | 252.2282 | 0 | 252.2282 | 0 | 79.21246 | 0.3140508 | 4000 | 6882.6 | 276.69112 | Titan: Fl
9584 | 16540 | CAJB5R10 | 209.1477 | 2024-03-04 | Fly.ash | 201.677 | 48.54369 | 250.2207 | 0.1940035 | 86.54554 | 0.3458769 | 4000 | 5405.7 | 276.69112 | Titan: Fl
9585 | 16523 | CAJB5R10 | 210.0561 | 2024-03-04 | Fly.ash | 202.5596 | 48.10238 | 250.662 | 0.1919014 | 83.59931 | 0.3335142 | 4000 | 5225.8 | 276.69112 | Titan: Fl
9586 | 16515 | CAJB5R10 | 210.6779 | 2024-03-04 | Fly.ash | 203.2215 | 47.88173 | 251.1033 | 0.1906854 | 82.86275 | 0.3299947 | 4000 | 5309.3 | 276.69112 | Titan: Fl
9587 | 21540 | DB116000 | 226.9452 | 2024-03-04 | Fly.ash | 222.7272705 | 54.99999945 | 277.7273 | 0.198036 | 121.3847 | 0.4370645 | 4500 | 6943.3 | NA | Titan: Fl
9588 | 27348 | VA0B5A12 | 298.5596 | 2024-03-04 | Fly.ash | 297.7273 | 65.4545448 | 363.1818 | 0.1802253 | 128.9713 | 0.3551149 | 6500 | 7076.6 | NA | Titan: Fl
9589 | 16810 | CAJB5R30 | 205.9041 | 2024-03-04 | Fly.ash | 199.999998 | 49.9999995 | 249.9999975 | 0.2 | 128.9713 | 0.5158851 | 4000 | 5094.533 | 276.69112 | Titan: Fl
9590 | 12574 | BAGD5R10 | 161.0817 | 2024-03-08 | Fly.ash | 149.9999985 | 68.1818175 | 218.181816 | 0.3125 | 121.3847 | 0.5563467 | 3000 | 2412 | 256.27948 | Titan: Fl
9591 | 14156 | CAGB5R10 | 188.4425 | 2024-03-08 | Fly.ash | 179.2409 | 42.17432 | 221.4152 | 0.1904762 | 72.34592 | 0.3267433 | 3000 | 3924.6 | 256.27948 | Titan: Fl
9592 | 19964 | D4057101 | 216.7954 | 2024-03-04 | Fly.ash | 209.3664 | 114.5546 | 323.921 | 0.3536499 | 65.90332 | 0.2034549 | 5500 | 7994.2 | NA | Titan: Fl
9593 | 16512 | CAJB5R10 | 209.6702 | 2024-03-08 | Fly.ash | 201.9944 | 50.32467 | 252.3191 | 0.1994485 | 82.05855 | 0.3252174 | 4000 | 3907.1 | 299.37072 | Titan: Fl
9594 | 16533 | CAJB5R10 | 206.6755 | 2024-03-08 | Fly.ash | 199.0358 | 49.58678 | 248.6226 | 0.199446 | 85.06127 | 0.3421301 | 4000 | 3827.4 | 299.37072 | Titan: Fl
9595 | 16541 | CAJB5R10 | 206.351 | 2024-03-08 | Fly.ash | 198.5767 | 50.04591 | 248.6226 | 0.2012927 | 86.5939 | 0.3482946 | 4000 | 3777.2 | 299.37072 | Titan: Fl
9596 | 27312 | SW7B5R30 | 195.7966 | 2024-03-04 | Fly.ash | 188.7052 | 45.91368 | 234.6189 | 0.1956947 | 77.78125 | 0.3315216 | 3500 | 5644.4 | 256.27948 | Titan: Fl
9597 | 18266 | CALD5D10 | 253.9382 | 2024-03-04 | Fly.ash | 253.1818 | 110.4545 | 363.63636 | 0.30375 | 147.9376 | 0.4068285 | 5000 | 7929.1 | 319.78236 | Titan: Fl
9598 | 16231 | CAJ95R30 | 244.4523 | 2024-03-04 | NA | 239.3321 | 0 | 239.3321 | 0 | 83.60683 | 0.349334 | 4000 | 4101.4 | 276.69112 | Titan: Fl
9599 | 16261 | CAJ95R31 | 249.4226 | 2024-03-04 | NA | 244.4341 | 0 | 244.4341 | 0 | 78.57493 | 0.3214565 | 4000 | 4669.4 | 276.69112 | Titan: Fl
9600 | 18723 | CAN25R30 | 288.1775 | 2024-03-04 | Fly.ash | 286.9605 | 71.62534 | 358.5859 | 0.1997439 | 90.04233 | 0.251104 | 6000 | 6907.9 | NA | Titan: Fl
9601 | 18722 | CAN25R30 | 285.6226 | 2024-03-04 | Fly.ash | 284.2057 | 72.08448 | 356.2902 | 0.2023196 | 90.04233 | 0.2527219 | 6000 | 6991.7 | NA | Titan: Fl
9602 | 16113 | CAJ25R31 | 217.6778 | 2024-03-04 | Fly.ash | 210.7438 | 51.42332 | 262.1671 | 0.1961471 | 83.14547 | 0.3171468 | 4000 | 5332.5 | 276.69112 | Titan: Fl
9603 | 16116 | CAJ25R31 | 217.6715 | 2024-03-04 | Fly.ash | 210.7438 | 50.50505 | 261.2488 | 0.1933216 | 87.74338 | 0.3358613 | 4000 | 5427.2 | 276.69112 | Titan: Fl
9604 | 16117 | CAJ25R31 | 218.5637 | 2024-03-04 | Fly.ash | 211.6621 | 50.96419 | 262.6263 | 0.1940559 | 87.74338 | 0.3340998 | 4000 | 5709.5 | 276.69112 | Titan: Fl
9605 | 16114 | CAJ25R31 | 219.0003 | 2024-03-04 | Fly.ash | 212.1212 | 50.50505 | 262.6263 | 0.1923077 | 83.52863 | 0.3180513 | 4000 | 5819.5 | 276.69112 | Titan: Fl
9606 | 16769 | CAJB5R30 | 202.1551 | 2024-03-04 | Fly.ash | 196.5602 | 51.59705 | 248.1572 | 0.2079208 | 84.7506 | 0.3415197 | 4000 | 5120.4 | 276.69112 | Titan: Fl
9607 | 16361 | CAJA5R31 | 225.689 | 2024-03-04 | Fly.ash | 221.6412 | 25.34191 | 246.9831 | 0.1026059 | 85.93609 | 0.3479432 | 4000 | 4481.4 | 276.69112 | Titan: Fl
9608 | 14587 | CAGB5R30 | 175.259 | 2024-03-04 | Fly.ash | 167.5579 | 43.22638 | 210.7843 | 0.205074 | 73.63412 | 0.349334 | 3000 | 4325.4 | 235.86784 | Titan: Fl
9609 | 16362 | CAJA5R31 | 225.7831 | 2024-03-04 | Fly.ash | 221.6412 | 25.74417 | 247.3854 | 0.104065 | 86.27178 | 0.3487344 | 4000 | 5135.5 | 276.69112 | Titan: Fl
9610 | 16363 | CAJA5R31 | 232.3893 | 2024-03-04 | Fly.ash | 228.6229 | 28.80288 | 257.4257 | 0.1118881 | 87.1326 | 0.3384766 | 4000 | 4976 | 276.69112 | Titan: Fl
9611 | 18057 | CALB5R30 | 242.576 | 2024-03-04 | Fly.ash | 240.3767 | 60.60606 | 300.9828 | 0.2013605 | 87.14275 | 0.2895273 | 5000 | 4746.8 | 319.78236 | Titan: Fl
9612 | 22061 | E0G06R10 | 339.8165 | 2024-03-04 | NA | 343.75 | 0 | 343.75 | 0 | 82.18757 | 0.2390911 | 7000 | 8109.3 | NA | Titan: Fl
9613 | 17157 | CAJB9831 | 216.973 | 2024-03-04 | Fly.ash | 212.2565 | 57.22403 | 269.4805 | 0.2123494 | 82.63916 | 0.306661 | 4000 | 4482.2 | 276.69112 | Titan: Fl
9614 | 17160 | CAJB9831 | 215.1128 | 2024-03-04 | Fly.ash | 210.3781 | 53.90185 | 264.28 | 0.2039574 | 85.26471 | 0.3226303 | 4000 | 4271.7 | 276.69112 | Titan: Fl
9615 | 17163 | CAJB9831 | 216.9424 | 2024-03-04 | Fly.ash | 212.2565 | 53.57143 | 265.8279 | 0.2015267 | 86.36469 | 0.3248895 | 4000 | 5044.8 | 276.69112 | Titan: Fl
9616 | 17159 | CAJB9831 | 215.2908 | 2024-03-04 | Fly.ash | 210.3781 | 56.71762 | 267.0957 | 0.2123494 | 84.92903 | 0.3179722 | 4000 | 5198.8 | 276.69112 | Titan: Fl
9617 | 17156 | CAJB9831 | 216.9498 | 2024-03-04 | Fly.ash | 212.2565 | 53.57143 | 265.8279 | 0.2015267 | 82.63916 | 0.3108746 | 4000 | 4557.9 | 276.69112 | Titan: Fl
9618 | 17162 | CAJB9831 | 218.0854 | 2024-03-04 | Fly.ash | 213.474 | 56.00649 | 269.4805 | 0.2078313 | 86.02601 | 0.319229 | 4000 | 4665.2 | 276.69112 | Titan: Fl
9619 | 14757 | CAGB5R30 | 180.4558 | 2024-03-04 | Fly.ash | 173.4334 | 45.01324 | 218.4466 | 0.2060606 | 83.59931 | 0.3826991 | 3000 | 3229.7 | 235.86784 | Titan: Fl
9620 | 17161 | CAJB9831 | 219.2732 | 2024-03-04 | Fly.ash | 213.474 | 53.57143 | 267.0455 | 0.2006079 | 86.02601 | 0.3221399 | 4000 | 4717.5 | 276.69112 | Titan: Fl
9621 | 17164 | CAJB9831 | 218.8776 | 2024-03-04 | Fly.ash | 213.0682 | 56.41234 | 269.4805 | 0.2093373 | 88.05812 | 0.3267699 | 4000 | 4255.4 | 276.69112 | Titan: Fl
9622 | 16938 | CAJB6R30 | 212.0862 | 2024-03-04 | Fly.ash | 206.328 | 55.7041 | 262.0321 | 0.212585 | 84.7908 | 0.3235894 | 4000 | 4903.2 | 276.69112 | Titan: Fl
9623 | 16939 | CAJB6R30 | 218.3224 | 2024-03-04 | Fly.ash | 213.4986 | 58.31038 | 271.809 | 0.214527 | 90.80865 | 0.3340899 | 4000 | 5404.1 | 276.69112 | Titan: Fl
9624 | 18088 | CALB5R30 | 241.7662 | 2024-03-04 | Fly.ash | 238.4135 | 63.27986 | 301.6934 | 0.2097489 | 89.25348 | 0.2958417 | 5000 | 5958 | 319.78236 | Titan: Fl
9625 | 18081 | CALB5R30 | 242.1729 | 2024-03-04 | Fly.ash | 238.8592 | 60.16043 | 299.0196 | 0.2011923 | 88.88159 | 0.2972433 | 5000 | 6031.2 | 319.78236 | Titan: Fl
9626 | 16778 | CAJB5R30 | 201.5194 | 2024-03-04 | Fly.ash | 195.211 | 51.13636 | 246.3474 | 0.2075783 | 85.34864 | 0.3464564 | 4000 | 4737.6 | 276.69112 | Titan: Fl
9627 | 16993 | CAJB8P30 | 246.1068 | 2024-03-04 | Fly.ash | 244.2068 | 66.84492 | 311.0517 | 0.2148997 | 87.39403 | 0.280963 | 4000 | 5680.2 | 276.69112 | Titan: Fl
9628 | 17158 | CAJB9831 | 220.3982 | 2024-03-04 | Fly.ash | 214.795 | 54.3672 | 269.1622 | 0.2019868 | 83.30324 | 0.3094909 | 4000 | NA | 276.69112 | Titan: Fl
9629 | 16743 | CAJB5R30 | 202.2481 | 2024-03-04 | Fly.ash | 196.0227 | 56.00649 | 252.0292 | 0.2222222 | 82.63916 | 0.3278951 | 4000 | 5053.6 | 276.69112 | Titan: Fl
9630 | 16744 | CAJB5R30 | 202.8623 | 2024-03-04 | Fly.ash | 196.5602 | 51.18755 | 247.7477 | 0.2066116 | 82.70018 | 0.333808 | 4000 | 5366.3 | 276.69112 | Titan: Fl
9631 | 16773 | CAJB5R30 | 202.9175 | 2024-03-04 | Fly.ash | 196.8344 | 49.51299 | 246.3474 | 0.2009885 | 85.00995 | 0.3450816 | 4000 | 3578.2 | 276.69112 | Titan: Fl
9632 | 16777 | CAJB5R30 | 201.0739 | 2024-03-04 | Fly.ash | 194.8052 | 51.94805 | 246.7532 | 0.2105263 | 85.34864 | 0.3458866 | 4000 | 3720.6 | 276.69112 | Titan: Fl
9633 | 16666 | CAJB5R30 | 206.9344 | 2024-03-04 | Fly.ash | 200.8264 | 49.9999995 | 250.8264 | 0.199341 | 75.86545 | 0.3024619 | 4000 | 3696 | 276.69112 | Titan: Fl
9634 | 16904 | CAJB5R31 | 189.4032 | 2024-03-04 | Fly.ash | 181.4195 | 50.63796 | 232.0574 | 0.2182131 | 91.83713 | 0.3957518 | 4000 | 4769.1 | 276.69112 | Titan: Fl
9635 | 16825 | CAJB5R31 | 201.7947 | 2024-03-04 | Fly.ash | 194.3993 | 50.73052 | 245.1299 | 0.2069536 | 74.51071 | 0.3039642 | 4000 | 6130.6 | 276.69112 | Titan: Fl
9636 | 16830 | CAJB5R31 | 201.4259 | 2024-03-04 | Fly.ash | 193.9935 | 49.10714 | 243.1006 | 0.2020033 | 75.52677 | 0.3106811 | 4000 | 5483.3 | 276.69112 | Titan: Fl
9637 | 22062 | E0G06R10 | 354.8946 | 2024-03-04 | NA | 357.6424 | 0 | 357.6424 | 0 | 84.61916 | 0.2366027 | 7000 | 7394.3 | NA | Titan: Fl
9638 | 22064 | E0G06R10 | 358.7148 | 2024-03-04 | NA | 361.6162 | 0 | 361.6162 | 0 | 90.61707 | 0.2505891 | 7000 | 7493 | NA | Titan: Fl
9639 | 17860 | CALA5R30 | 265.6105 | 2024-03-04 | Fly.ash | 264.2045 | 31.25 | 295.4545425 | 0.1057692 | 93.13839 | 0.3152376 | 5000 | 7109.8 | 319.78236 | Titan: Fl
9640 | 17859 | CALA5R30 | 264.8631 | 2024-03-04 | Fly.ash | 263.3929 | 28.40909 | 291.8019 | 0.09735744 | 93.13839 | 0.3191836 | 5000 | 7650.6 | 319.78236 | Titan: Fl
9641 | 18925 | CANB5R30 | 269.1133 | 2024-03-04 | Fly.ash | 266.835 | 66.91919 | 333.7542 | 0.2005044 | 88.15847 | 0.2641419 | 6000 | 6159.3 | NA | Titan: Fl
9642 | 18888 | CANB5R30 | 270.8284 | 2024-03-04 | Fly.ash | 268.4792 | 67.96941 | 336.4486 | 0.2020202 | 81.53764 | 0.242348 | 6000 | 6318.1 | NA | Titan: Fl
9643 | 18884 | CANB5R30 | 272.0336 | 2024-03-04 | Fly.ash | 269.7536 | 68.81903 | 338.5726 | 0.2032622 | 80.4741 | 0.2376864 | 6000 | 6231.3 | NA | Titan: Fl
9644 | 18875 | CANB5R30 | 270.8928 | 2024-03-04 | Fly.ash | 268.4792 | 67.5446 | 336.0238 | 0.2010114 | 78.70155 | 0.2342142 | 6000 | 6066.6 | NA | Titan: Fl
9645 | 16925 | CAJB6R30 | 218.3187 | 2024-03-04 | Fly.ash | 212.2602 | 53.37781 | 265.638 | 0.2009419 | 76.21346 | 0.2869072 | 4000 | 2563.6 | 276.69112 | Titan: Fl
9646 | 16929 | CAJB6R30 | 219.0191 | 2024-03-04 | Fly.ash | 212.963 | 53.87205 | 266.835 | 0.2018927 | 78.32406 | 0.2935299 | 4000 | 2721.9 | 276.69112 | Titan: Fl
9647 | 24811 | PALB5R3K | 244.6428 | 2024-03-04 | Fly.ash | 240.5303 | 61.55303 | 302.0833 | 0.2037618 | 82.97784 | 0.2746853 | 5000 | 5914.2 | 319.78236 | Titan: Fl
9648 | 24812 | PALB5R3K | 244.2391 | 2024-03-04 | Fly.ash | 240.0568 | 61.07954 | 301.1364 | 0.2028302 | 83.37297 | 0.2768612 | 5000 | 5847.8 | 319.78236 | Titan: Fl
9649 | 24813 | PALB5R3K | 239.3094 | 2024-03-04 | Fly.ash | 235.1577 | 60.29685 | 295.4545425 | 0.2040816 | 91.3482 | 0.3091785 | 5000 | 4709.8 | 319.78236 | Titan: Fl
9650 | 24814 | PALB5R3K | 243.902 | 2024-03-04 | Fly.ash | 239.925 | 60.44986 | 300.3749 | 0.201248 | 91.50782 | 0.3046454 | 5000 | 4718.5 | 319.78236 | Titan: Fl
9651 | 14904 | CAGB8P30 | 224.1232 | 2024-03-04 | Fly.ash | 219.4674 | 55.55555 | 275.023 | 0.2020033 | 81.996 | 0.2981424 | 3000 | 2259.6 | 235.86784 | Titan: Fl
9652 | 17837 | CALA5R30 | 273.9371 | 2024-03-04 | Fly.ash | 272.3064 | 30.72391 | 303.0303 | 0.1013889 | 86.05109 | 0.2839686 | 5000 | 5862.5 | 319.78236 | Titan: Fl
9653 | 14919 | CAGB8P30 | 223.576 | 2024-03-04 | Fly.ash | 219.0083 | 55.55555 | 274.5638 | 0.2023411 | 88.12654 | 0.3209692 | 3000 | 3066.9 | 235.86784 | Titan: Fl
9654 | 17833 | CALA5R30 | 274.4198 | 2024-03-04 | Fly.ash | 272.72727 | 30.72391 | 303.4512 | 0.1012483 | 82.5388 | 0.2720003 | 5000 | 5498 | 319.78236 | Titan: Fl
9655 | 17832 | CALA5R30 | 273.5254 | 2024-03-04 | Fly.ash | 271.7996 | 31.07607 | 302.8757 | 0.1026034 | 82.44562 | 0.2722094 | 5000 | 6140.2 | 319.78236 | Titan: Fl
9656 | 16838 | CAJB5R31 | 211.2212 | 2024-03-04 | Fly.ash | 203.6178 | 51.48423 | 255.102 | 0.2018182 | 76.63959 | 0.3004272 | 4000 | 2688.1 | 276.69112 | Titan: Fl
9657 | 14786 | CAGB5R30 | 204.7809 | 2024-03-04 | Fly.ash | 197.7273 | 49.54545405 | 247.2727248 | 0.2003676 | 90.27989 | 0.3651025 | 3000 | 3860.3 | 235.86784 | Titan: Fl
9658 | 17851 | CALA5R30 | 274.7476 | 2024-03-04 | Fly.ash | 273.1481 | 31.56566 | 304.7138 | 0.1035912 | 88.15847 | 0.2893156 | 5000 | 5200.4 | 319.78236 | Titan: Fl
9659 | 17847 | CALA5R30 | 274.8022 | 2024-03-04 | Fly.ash | 273.1911 | 32.46753 | 305.6586 | 0.1062215 | 87.86458 | 0.2874598 | 5000 | 4646.9 | 319.78236 | Titan: Fl
9660 | 17852 | CALA5R30 | 270.9006 | 2024-03-04 | Fly.ash | 269.0542 | 30.30303 | 299.3572 | 0.101227 | 88.89285 | 0.2969458 | 5000 | 5295.1 | 319.78236 | Titan: Fl
9661 | 18255 | CALC5R30 | 233.5329 | 2024-03-04 | Fly.ash | 228.9408 | 77.98165 | 306.9224 | 0.2540761 | 85.95765 | 0.2800631 | 5000 | 5197.6 | 319.78236 | Titan: Fl
9662 | 24815 | PAPB5R3K | 280.9355 | 2024-03-04 | Fly.ash | 279.2208 | 76.06679 | 355.2876 | 0.2140992 | 91.73527 | 0.2582001 | 6500 | 7073.2 | NA | Titan: Fl
9663 | 24816 | PAPB5R3K | 275.8738 | 2024-03-04 | Fly.ash | 274.0909 | 75.90909015 | 349.9999965 | 0.2168831 | 98.62509 | 0.281786 | 6500 | 6428.3 | NA | Titan: Fl
9664 | 22555 | E1GB5R30 | 311.2706 | 2024-03-04 | Fly.ash | 312.7104 | 78.7037 | 391.4141 | 0.2010753 | 97.99288 | 0.250356 | 6000 | 5826.9 | NA | Titan: Fl
9665 | 22556 | E1GB5R30 | 311.6476 | 2024-03-04 | Fly.ash | 313.1313 | 77.44108 | 390.5724 | 0.1982759 | 97.99288 | 0.2508956 | 6000 | 6303.7 | NA | Titan: Fl
9666 | 15262 | CAHD8P30 | 210.8907 | 2024-03-04 | Fly.ash | 205.9091 | 89.9999991 | 295.9091 | 0.3041475 | 90.65922 | 0.3063752 | 3500 | 4644.5 | 256.27948 | Titan: Fl
9667 | 14921 | CAGB8P30 | 230.5468 | 2024-03-04 | Fly.ash | 226.3636341 | 58.63636305 | 285 | 0.2057416 | 88.38325 | 0.3101167 | 3000 | 4682.3 | 235.86784 | Titan: Fl
9668 | 17999 | CALB5R30 | 267.4873 | 2024-03-04 | Fly.ash | 265.2893 | 67.35537 | 332.6446 | 0.2024845 | 82.07263 | 0.2467277 | 5000 | 6228.9 | 319.78236 | Titan: Fl
9669 | 14639 | CAGB5R30 | 205.8863 | 2024-03-04 | Fly.ash | 198.8062 | 50.50505 | 249.3113 | 0.2025783 | 77.01493 | 0.3089107 | 3000 | 4747.2 | 235.86784 | Titan: Fl
9670 | 18001 | CALB5R30 | 267.2178 | 2024-03-04 | Fly.ash | 264.4628 | 66.94215 | 331.405 | 0.201995 | 82.41747 | 0.2486911 | 5000 | 6753.3 | 319.78236 | Titan: Fl
9671 | 16698 | CAJB5R30 | 218.0149 | 2024-03-04 | Fly.ash | 211.5702 | 52.89256 | 264.4628 | 0.2 | 79.31388 | 0.2999056 | 4000 | 5023.7 | 276.69112 | Titan: Fl
9672 | 17985 | CALB5R30 | 267.9781 | 2024-03-04 | Fly.ash | 265.2893 | 67.35537 | 332.6446 | 0.2024845 | 81.38294 | 0.2446543 | 5000 | 7043.4 | 319.78236 | Titan: Fl
9673 | 16697 | CAJB5R30 | 217.2479 | 2024-03-04 | Fly.ash | 210.7438 | 53.30578 | 264.0496 | 0.2018779 | 79.31388 | 0.300375 | 4000 | 5242.2 | 276.69112 | Titan: Fl
9674 | 18059 | CALB5R30 | 269.556 | 2024-03-04 | Fly.ash | 266.8891 | 67.97331 | 334.8624 | 0.2029888 | 87.34967 | 0.2608525 | 5000 | 7015.9 | 319.78236 | Titan: Fl
9675 | 16760 | CAJB5R30 | 217.5987 | 2024-03-04 | Fly.ash | 211.157 | 53.71901 | 264.876 | 0.2028081 | 84.14169 | 0.3176644 | 4000 | 5364.7 | 276.69112 | Titan: Fl
9676 | 25028 | SSD09531 | 239.203 | 2024-03-04 | NA | 233.8843 | 0 | 233.8843 | 0 | 90.6937 | 0.3877717 | 4000 | 4572.5 | 276.69112 | Titan: Fl
9677 | 25031 | SSD09531 | 239.9102 | 2024-03-04 | NA | 234.7107 | 0 | 234.7107 | 0 | 98.96993 | 0.4216677 | 4000 | 4217 | 276.69112 | Titan: Fl
9678 | 27443 | VAJB9515 | 217.0385 | 2024-03-04 | Fly.ash | 208.3333 | 52.60943 | 260.9428 | 0.2016129 | 80.78266 | 0.30958 | 4000 | 6123.1 | 276.69112 | Titan: Fl
9679 | 16352 | CAJA5R31 | 233.2341 | 2024-03-04 | Fly.ash | 227.6859 | 25.61983 | 253.3058 | 0.1011419 | 80.34841 | 0.3171993 | 4000 | 5266.8 | 276.69112 | Titan: Fl
9680 | 27750 | ZANB8P32 | 294.6863 | 2024-03-04 | Fly.ash | 289.9999971 | 71.8181811 | 361.8181782 | 0.1984925 | 70.17554 | 0.1939525 | 6000 | 9126.3 | NA | Titan: Fl
9681 | 27344 | VA005A1P | 366.5204 | 2024-03-04 | NA | 367.5889 | 0 | 367.5889 | 0 | 74.2162 | 0.2019 | 6500 | 9654.3 | NA | Titan: Fl
9682 | 15721 | CAJ05R30 | 234.6175 | 2024-03-04 | NA | 229.5455 | 0 | 229.5455 | 0 | 87.24527 | 0.3800784 | 4000 | 4062.4 | 276.69112 | Titan: Fl
9683 | 27345 | VA008A1P | 387.0826 | 2024-03-04 | NA | 388.7147 | 0 | 388.7147 | 0 | 78.4815 | 0.2019 | 8000 | 9740.3 | NA | Titan: Fl
9684 | 25015 | SSD09531 | 241.2373 | 2024-03-04 | NA | 236.4555 | 0 | 236.4555 | 0 | 87.36022 | 0.3694574 | 4000 | 4374.8 | 276.69112 | Titan: Fl
9685 | 25014 | SSD09531 | 238.2057 | 2024-03-04 | NA | 233.1818 | 0 | 233.1818 | 0 | 86.86594 | 0.3725245 | 4000 | 4470.9 | 276.69112 | Titan: Fl
9686 | 16704 | CAJB5R30 | 217.5421 | 2024-03-04 | Fly.ash | 210.7438 | 53.71901 | 264.4628 | 0.203125 | 79.65873 | 0.3012096 | 4000 | 4587.2 | 276.69112 | Titan: Fl
9687 | 16783 | CAJB5R30 | 217.8515 | 2024-03-04 | Fly.ash | 211.157 | 53.30578 | 264.4628 | 0.2015625 | 85.8659 | 0.3246804 | 4000 | 4539.1 | 276.69112 | Titan: Fl
9688 | 16779 | CAJB5R30 | 216.7011 | 2024-03-04 | Fly.ash | 209.9174 | 52.89256 | 262.8099 | 0.2012579 | 85.52106 | 0.3254103 | 4000 | 4504.9 | 276.69112 | Titan: Fl
9689 | 24626 | JAGD8C30 | 224.2184 | 2024-03-04 | Fly.ash | 219.697 | 95.4545445 | 315.1515 | 0.3028846 | 87.24527 | 0.276836 | 3000 | 2614.5 | 235.86784 | Titan: Fl
9690 | 14679 | CAGB5R30 | 206.3698 | 2024-03-04 | Fly.ash | 198.7603 | 50.41322 | 249.1736 | 0.2023217 | 78.96904 | 0.3169238 | 3000 | 4314.3 | 235.86784 | Titan: Fl
9691 | 16415 | CAJB5P30 | 242.1662 | 2024-03-04 | Fly.ash | 238.1818158 | 60.9090903 | 299.0909061 | 0.2036474 | 83.83133 | 0.2802871 | 4000 | 5194.4 | 276.69112 | Titan: Fl
9692 | 16358 | CAJA5R31 | 233.7241 | 2024-03-04 | Fly.ash | 228.0992 | 26.44628 | 254.5455 | 0.1038961 | 85.52106 | 0.3359756 | 4000 | 5096.1 | 276.69112 | Titan: Fl
9693 | 16359 | CAJA5R31 | 233.7134 | 2024-03-04 | Fly.ash | 228.0992 | 26.8595 | 254.9587 | 0.1053485 | 85.8659 | 0.3367836 | 4000 | 5313.3 | 276.69112 | Titan: Fl
9694 | 14722 | CAGB5R30 | 206.4993 | 2024-03-04 | Fly.ash | 198.8062 | 49.58678 | 248.393 | 0.1996303 | 81.22968 | 0.3270208 | 3000 | 3916 | 235.86784 | Titan: Fl
9695 | 14644 | CAGB5R30 | 207.5778 | 2024-03-04 | Fly.ash | 199.999998 | 49.17355 | 249.1736 | 0.1973466 | 77.24483 | 0.3100041 | 3000 | 4128.1 | 235.86784 | Titan: Fl
9696 | 14669 | CAGB5R30 | 207.0517 | 2024-03-04 | Fly.ash | 199.3328 | 50.45872 | 249.7915 | 0.2020033 | 78.64951 | 0.3148606 | 3000 | 3883 | 235.86784 | Titan: Fl
9697 | 18934 | CANB5R30 | 280.3434 | 2024-03-04 | Fly.ash | 278.5124 | 69.00826 | 347.5207 | 0.1985731 | 90.00402 | 0.258989 | 6000 | 7035.4 | NA | Titan: Fl
9698 | 15152 | CAHA5R31 | 219.1129 | 2024-03-04 | Fly.ash | 211.6621 | 24.33425 | 235.9963 | 0.1031128 | 83.91179 | 0.355564 | 3500 | 3664.1 | 256.27948 | Titan: Fl
9699 | 14760 | CAGB5R30 | 204.8496 | 2024-03-04 | Fly.ash | 197.2727253 | 49.54545405 | 246.8182 | 0.2007366 | 83.83133 | 0.3396481 | 3000 | 4987.9 | 235.86784 | Titan: Fl
9700 | 14649 | CAGB5R30 | 207.0774 | 2024-03-04 | Fly.ash | 199.3328 | 50.45872 | 249.7915 | 0.2020033 | 77.60549 | 0.3106811 | 3000 | 4204.9 | 235.86784 | Titan: Fl
9701 | 14655 | CAGB5R30 | 207.4369 | 2024-03-04 | Fly.ash | 199.7498 | 50.45872 | 250.2085 | 0.2016667 | 77.95349 | 0.3115541 | 3000 | 3724.8 | 235.86784 | Titan: Fl
9702 | 14701 | CAGB5R30 | 206.0118 | 2024-03-04 | Fly.ash | 198.3471 | 49.58678 | 247.9339 | 0.2 | 79.69704 | 0.3214447 | 3000 | 3608 | 235.86784 | Titan: Fl
9703 | 14710 | CAGB5R30 | 205.9343 | 2024-03-04 | Fly.ash | 198.3471 | 49.17355 | 247.5207 | 0.1986644 | 80.34841 | 0.324613 | 3000 | 4165.1 | 235.86784 | Titan: Fl
9704 | 14708 | CAGB5R30 | 205.2256 | 2024-03-04 | Fly.ash | 197.5207 | 49.17355 | 246.6942 | 0.19933 | 80.34841 | 0.3257004 | 3000 | 4247.8 | 235.86784 | Titan: Fl
9705 | 14711 | CAGB5R30 | 209.0548 | 2024-03-04 | Fly.ash | 201.6529 | 49.58678 | 251.2397 | 0.1973684 | 80.34841 | 0.3198078 | 3000 | 4617.5 | 235.86784 | Titan: Fl
9706 | 27765 | ZASB5R32 | 310.7856 | 2024-03-04 | Fly.ash | 309.4582 | 77.59412 | 387.0523 | 0.2004745 | 75.09914 | 0.1940284 | 8000 | 7369.7 | NA | Titan: Fl
9707 | 14713 | CAGB5R30 | 204.1031 | 2024-03-04 | Fly.ash | 196.3636344 | 49.54545405 | 245.9091 | 0.2014787 | 80.41738 | 0.3270208 | 3000 | 2977 | 235.86784 | Titan: Fl
9708 | 14709 | CAGB5R30 | 205.3479 | 2024-03-04 | Fly.ash | 197.5207 | 49.58678 | 247.1074 | 0.2006689 | 80.34841 | 0.3251558 | 3000 | 2942.4 | 235.86784 | Titan: Fl
9709 | 26852 | SW5B5R33 | 225.1538 | 2024-03-04 | Fly.ash | 217.5689 | 55.15832 | 272.72727 | 0.202247191 | 67.76746 | 0.2484807 | 5000 | 8114.8 | 319.78236 | Titan: Fl
9710 | 16420 | CAJB5P30 | 243.7587 | 2024-03-04 | Fly.ash | 240.0826 | 60.7438 | 300.8264 | 0.2019231 | 86.21074 | 0.2865797 | 4000 | 4594.4 | 276.69112 | Titan: Fl
9711 | 16396 | CAJB5P30 | 243.117 | 2024-03-04 | Fly.ash | 239.2045 | 60.22727 | 299.4318 | 0.2011385 | 79.65873 | 0.2660329 | 4000 | 4483.4 | 276.69112 | Titan: Fl
9712 | 15048 | CAGD8P30 | 210.04 | 2024-03-08 | Fly.ash | 205.3719 | 88.84297 | 294.2149 | 0.3019663 | 88.2798 | 0.3000521 | 3000 | 4818 | 256.27948 | Titan: Fl
9713 | 15047 | CAGD8P30 | 210.3102 | 2024-03-08 | Fly.ash | 205.9091 | 89.54545365 | 295.4545425 | 0.3030769 | 85.72796 | 0.2901562 | 3000 | 4320.7 | 256.27948 | Titan: Fl
9714 | 15680 | CAJ05R30 | 237.2198 | 2024-03-04 | NA | 231.405 | 0 | 231.405 | 0 | 83.14547 | 0.3593072 | 4000 | NA | 276.69112 | Titan: Fl
9715 | 16353 | CAJA5R31 | 235.769 | 2024-03-04 | Fly.ash | 230.9458 | 26.1708 | 257.1166 | 0.1017857 | 81.22968 | 0.3159254 | 4000 | NA | 276.69112 | Titan: Fl
9716 | 23133 | E3GB5R32 | 254.0156 | 2024-03-04 | Fly.ash | 247.9339 | 58.31038 | 306.2443 | 0.1904048 | 65.90332 | 0.2151986 | 5000 | 8281.6 | 319.78236 | Titan: Fl
9717 | 23131 | E3GB5R32 | 250.1406 | 2024-03-04 | Fly.ash | 243.8017 | 58.31038 | 302.112 | 0.1930091 | 65.13701 | 0.2156055 | 5000 | 8100.6 | 319.78236 | Titan: Fl
9718 | 25576 | SSFC5R36 | 218.7684 | 2024-03-04 | Fly.ash | 211.2029 | 70.24793 | 281.4509 | 0.2495922 | 62.83805 | 0.2232647 | 4500 | 6562.8 | NA | Titan: Fl
9719 | 13548 | CAG05R30 | 222.4481 | 2024-03-04 | NA | 215.7943 | 0 | 215.7943 | 0 | 80.46336 | 0.3728706 | 3000 | 4478.2 | 235.86784 | Titan: Fl
9720 | 13600 | CAG05R31 | 208.5007 | 2024-03-04 | NA | 200.6428 | 0 | 200.6428 | 0 | 78.54757 | 0.3914796 | 3000 | 4316.7 | 235.86784 | Titan: Fl
9721 | 13597 | CAG05R31 | 206.1585 | 2024-03-04 | NA | 198.1818162 | 0 | 198.1818162 | 0 | 77.38276 | 0.3904635 | 3000 | 3687.2 | 235.86784 | Titan: Fl
9722 | 18223 | CALB8P30 | 290.7937 | 2024-03-04 | Fly.ash | 289.9999971 | 73.18181745 | 363.1818 | 0.2015019 | 83.07267 | 0.2287358 | 5000 | 6873.1 | 319.78236 | Titan: Fl
9723 | 18062 | CALB5R30 | 267.5897 | 2024-03-04 | Fly.ash | 265 | 68.1818175 | 333.1818 | 0.2046385 | 87.6246 | 0.2629933 | 5000 | 6836.5 | 319.78236 | Titan: Fl
9724 | 25592 | SSFC5R36 | 215.5039 | 2024-03-04 | Fly.ash | 207.7273 | 71.36363565 | 279.0909063 | 0.2557003 | 74.34814 | 0.266394 | 4500 | 7319.1 | NA | Titan: Fl
9725 | 25587 | SSFC5R36 | 216.7493 | 2024-03-04 | Fly.ash | 208.9073 | 70.70707 | 279.6143 | 0.2528736 | 69.35175 | 0.2480265 | 4500 | 6889.4 | NA | Titan: Fl
9726 | 25584 | SSFC5R36 | 216.7827 | 2024-03-04 | Fly.ash | 208.9073 | 70.70707 | 279.6143 | 0.2528736 | 68.96859 | 0.2466562 | 4500 | 6840.9 | NA | Titan: Fl
9727 | 25586 | SSFC5R36 | 216.3634 | 2024-03-04 | Fly.ash | 208.4481 | 72.08448 | 280.5326 | 0.2569558 | 69.35175 | 0.2472146 | 4500 | 6269.1 | NA | Titan: Fl
9728 | 25585 | SSFC5R36 | 216.3074 | 2024-03-04 | Fly.ash | 208.4481 | 70.70707 | 279.1552 | 0.2532895 | 69.35175 | 0.2484344 | 4500 | 6650.3 | NA | Titan: Fl
9729 | 19936 | D4054400 | 271.8632 | 2024-03-04 | Fly.ash | 271.0592 | 68.80734 | 339.8666 | 0.202454 | 95.35383 | 0.2805626 | 5500 | 8117.7 | NA | Titan: Fl
9730 | 19931 | D4054400 | 272.5715 | 2024-03-04 | Fly.ash | 271.3499 | 68.87052 | 340.2204 | 0.2024291 | 94.64024 | 0.2781733 | 5500 | 7288.9 | NA | Titan: Fl
9731 | 19930 | D4054400 | 272.1324 | 2024-03-04 | Fly.ash | 270.8907 | 68.41139 | 339.3021 | 0.2016238 | 94.64024 | 0.2789262 | 5500 | 7835.6 | NA | Titan: Fl
9732 | 19934 | D4054400 | 271.4951 | 2024-03-04 | Fly.ash | 270.2252 | 68.80734 | 339.0325 | 0.202952 | 94.65781 | 0.2791998 | 5500 | 7203.1 | NA | Titan: Fl
9733 | 17179 | CAJC8R31 | 215.7971 | 2024-03-04 | Fly.ash | 209.090907 | 69.9999993 | 279.0909063 | 0.2508143 | 72.07218 | 0.2582391 | 4000 | 5396.5 | 276.69112 | Titan: Fl
9734 | 25581 | SSFC5R36 | 216.3899 | 2024-03-04 | Fly.ash | 208.4481 | 71.62534 | 280.0735 | 0.2557377 | 65.90332 | 0.2353073 | 4500 | 6028 | NA | Titan: Fl
9735 | 25580 | SSFC5R36 | 216.3733 | 2024-03-04 | Fly.ash | 208.4481 | 71.62534 | 280.0735 | 0.2557377 | 65.52016 | 0.2339392 | 4500 | 6084.9 | NA | Titan: Fl
9736 | 25572 | SSFC5R36 | 218.6919 | 2024-03-04 | Fly.ash | 210.5751 | 71.42857 | 282.0037 | 0.2532895 | 54.57668 | 0.1935318 | 4500 | 6931.6 | NA | Titan: Fl
9737 | 25571 | SSFC5R36 | 220.8022 | 2024-03-04 | Fly.ash | 213.0395 | 71.16621 | 284.2057 | 0.2504039 | 54.40856 | 0.1914408 | 4500 | 7236.4 | NA | Titan: Fl
9738 | 19938 | D4054400 | 269.3056 | 2024-03-04 | Fly.ash | 268.1818155 | 68.1818175 | 336.363633 | 0.2027027 | 98.24576 | 0.292082 | 5500 | 7998.7 | NA | Titan: Fl
9739 | 25583 | SSFC5R36 | 217.1478 | 2024-03-04 | Fly.ash | 209.3411 | 71.30942 | 280.6505 | 0.2540862 | 68.20931 | 0.24304 | 4500 | 6287.4 | NA | Titan: Fl
9740 | 25574 | SSFC5R36 | 220.0088 | 2024-03-04 | Fly.ash | 212.1212 | 71.54882 | 283.67 | 0.2522255 | 60.76261 | 0.2142017 | 4500 | 7103.9 | NA | Titan: Fl
9741 | 25573 | SSFC5R36 | 218.5693 | 2024-03-04 | Fly.ash | 210.5751 | 71.42857 | 282.0037 | 0.2532895 | 59.2215 | 0.2100026 | 4500 | 7097.9 | NA | Titan: Fl
9742 | 23132 | E3GB5R32 | 277.8091 | 2024-03-04 | Fly.ash | 273.1864 | 53.25987 | 326.4463 | 0.1631505 | 65.13701 | 0.1995336 | 5000 | 8759.5 | 319.78236 | Titan: Fl
9743 | 25561 | SSFB5R30 | 229.7872 | 2024-03-04 | Fly.ash | 223.9366 | 56.71393 | 280.6505 | 0.2020802 | 70.29735 | 0.25048 | 4500 | 5333.3 | NA | Titan: Fl
9744 | 25588 | SSFC5R36 | 217.1579 | 2024-03-04 | Fly.ash | 209.3664 | 70.24793 | 279.6143 | 0.2512315 | 69.73491 | 0.2493968 | 4500 | 6924 | NA | Titan: Fl
9745 | 25582 | SSFC5R36 | 218.4541 | 2024-03-04 | Fly.ash | 210.5751 | 70.96475 | 281.5399 | 0.2520593 | 68.12408 | 0.2419696 | 4500 | 5790.9 | NA | Titan: Fl
9746 | 25591 | SSFC5R36 | 217.9553 | 2024-03-04 | Fly.ash | 210.2847 | 70.70707 | 280.9917 | 0.251634 | 73.94966 | 0.2631738 | 4500 | 7209.7 | NA | Titan: Fl
9747 | 25589 | SSFC5R36 | 219.7761 | 2024-03-04 | Fly.ash | 211.9666 | 70.96475 | 282.9314 | 0.2508197 | 70.83356 | 0.250356 | 4500 | 5965.9 | NA | Titan: Fl
9748 | 13570 | CAG05R30 | 229.5676 | 2024-03-04 | NA | 223.1405 | 0 | 223.1405 | 0 | 85.06127 | 0.3812005 | 3000 | 4635.8 | 235.86784 | Titan: Fl
9749 | 15636 | CAJ05R30 | 245.4227 | 2024-03-04 | NA | 239.9999976 | 0 | 239.9999976 | 0 | 80.03805 | 0.3334919 | 4000 | 5227.4 | 276.69112 | Titan: Fl
9750 | 15593 | CAJ05R30 | 246.5813 | 2024-03-04 | NA | 241.0468 | 0 | 241.0468 | 0 | 75.48229 | 0.3131437 | 4000 | 5438.3 | 276.69112 | Titan: Fl
9751 | 15616 | CAJ05R30 | 247.6919 | 2024-03-04 | NA | 242.2852 | 0 | 242.2852 | 0 | 77.95349 | 0.3217427 | 4000 | 5347.6 | 276.69112 | Titan: Fl
9752 | 25590 | SSFC5R36 | 216.77 | 2024-03-04 | Fly.ash | 208.9073 | 70.24793 | 279.1552 | 0.2516447 | 71.26755 | 0.2552972 | 4500 | 6932 | NA | Titan: Fl
9753 | 25578 | SSFC5R36 | 218.5577 | 2024-03-04 | Fly.ash | 210.5751 | 70.96475 | 281.5399 | 0.2520593 | 63.47926 | 0.2254716 | 4500 | 6485.6 | NA | Titan: Fl
9754 | 15102 | CAH05R30 | 233.7155 | 2024-03-04 | NA | 228.191 | 0 | 228.191 | 0 | 97.32235 | 0.4264951 | 3500 | 4290 | 256.27948 | Titan: Fl
9755 | 15103 | CAH05R30 | 240.1579 | 2024-03-04 | NA | 234.362 | 0 | 234.362 | 0 | 98.48589 | 0.4202298 | 3500 | 4579.3 | 256.27948 | Titan: Fl
9756 | 25577 | SSFC5R36 | 217.2735 | 2024-03-04 | Fly.ash | 209.3411 | 71.30942 | 280.6505 | 0.2540862 | 62.98921 | 0.22444 | 4500 | 6186 | NA | Titan: Fl
9757 | 25579 | SSFC5R36 | 216.3669 | 2024-03-04 | Fly.ash | 208.4481 | 71.16621 | 279.6143 | 0.2545156 | 64.75385 | 0.2315827 | 4500 | 5972.7 | NA | Titan: Fl
9758 | 25438 | SSF05R36 | 280.388 | 2024-03-04 | NA | 277.2727245 | 0 | 277.2727245 | 0 | 58.79573 | 0.2120502 | 5000 | 7231.6 | 319.78236 | Titan: Fl
9759 | 25439 | SSF05R36 | 282.243 | 2024-03-04 | NA | 279.1552 | 0 | 279.1552 | 0 | 65.90332 | 0.2360813 | 5000 | 7820.5 | 319.78236 | Titan: Fl
9760 | 25593 | SSFC5R36 | 215.1495 | 2024-03-04 | Fly.ash | 208.1818161 | 69.54545385 | 277.7273 | 0.2504092 | 121.3847 | 0.4370645 | 4500 | 6333.6 | NA | Titan: Fl
9761 | 25575 | SSFC5R36 | 217.8817 | 2024-03-04 | Fly.ash | 210.2847 | 68.87052 | 279.1552 | 0.2467105 | 62.07173 | 0.2223557 | 4500 | 6632.4 | NA | Titan: Fl
9762 | 27094 | SW609516 | 269.4252 | 2024-03-04 | NA | 265.221 | 0 | 265.221 | 0 | 61.94519 | 0.2335606 | 4500 | 7175.1 | NA | Titan: Fl
9763 | 15106 | CAH05R31 | 233.173 | 2024-03-04 | NA | 227.272725 | 0 | 227.272725 | 0 | 74.34814 | 0.32713184 | 3500 | 6273.9 | 256.27948 | Titan: Fl
9764 | 15105 | CAH05R31 | 231.9477 | 2024-03-04 | NA | 225.9091 | 0 | 225.9091 | 0 | 72.45151 | 0.3207109 | 3500 | 6061.8 | 256.27948 | Titan: Fl
9765 | 15114 | CAH05R31 | 232.5281 | 2024-03-04 | NA | 226.8182 | 0 | 226.8182 | 0 | 90.27989 | 0.3980276 | 3500 | 6115.9 | 256.27948 | Titan: Fl
9766 | 15119 | CAH05R31 | 231.7446 | 2024-03-04 | NA | 226.0331 | 0 | 226.0331 | 0 | 97.9354 | 0.4332791 | 3500 | 6240.1 | 256.27948 | Titan: Fl
9767 | 15115 | CAH05R31 | 232.2114 | 2024-03-04 | NA | 226.3636341 | 0 | 226.3636341 | 0 | 92.17653 | 0.4072055 | 3500 | 5554.1 | 256.27948 | Titan: Fl
9768 | 15120 | CAH05R31 | 231.5971 | 2024-03-04 | NA | 225.9091 | 0 | 225.9091 | 0 | 99.00442 | 0.4382489 | 3500 | 6010.9 | 256.27948 | Titan: Fl
9769 | 15104 | CAH05R31 | 232.5113 | 2024-03-04 | NA | 226.4463 | 0 | 226.4463 | 0 | 68.96859 | 0.3045693 | 3500 | 5638.5 | 256.27948 | Titan: Fl
9770 | 15107 | CAH05R31 | 232.3125 | 2024-03-04 | NA | 226.3636341 | 0 | 226.3636341 | 0 | 74.72747 | 0.3301214 | 3500 | 5310.6 | 256.27948 | Titan: Fl
9771 | 15109 | CAH05R31 | 234.1183 | 2024-03-04 | NA | 228.191 | 0 | 228.191 | 0 | 80.84652 | 0.3542932 | 3500 | 5100.1 | 256.27948 | Titan: Fl
9772 | 15111 | CAH05R31 | 234.5842 | 2024-03-04 | NA | 228.6501 | 0 | 228.6501 | 0 | 81.22968 | 0.3552575 | 3500 | 6375.3 | 256.27948 | Titan: Fl
9773 | 15110 | CAH05R31 | 234.5315 | 2024-03-04 | NA | 228.6501 | 0 | 228.6501 | 0 | 80.84652 | 0.3535818 | 3500 | 5056 | 256.27948 | Titan: Fl
9774 | 15617 | CAJ05R30 | 245.6228 | 2024-03-04 | NA | 240.4545 | 0 | 240.4545 | 0 | 78.14142 | 0.3249738 | 4000 | 5391.8 | 276.69112 | Titan: Fl
9775 | 15553 | CAJ05R30 | 248.1311 | 2024-03-04 | NA | 242.8834 | 0 | 242.8834 | 0 | 68.20228 | 0.2808026 | 4000 | 5038.8 | 276.69112 | Titan: Fl
9776 | 15746 | CAJ05R30 | 247.8529 | 2024-03-04 | NA | 242.8834 | 0 | 242.8834 | 0 | 90.80865 | 0.3738776 | 4000 | 5441.1 | 276.69112 | Titan: Fl
9777 | 26519 | SW505R30 | 305.8718 | 2024-03-04 | NA | 305.2544 | 0 | 305.2544 | 0 | 62.29319 | 0.2040698 | 5500 | 6976.6 | NA | Titan: Fl
9778 | 15522 | CAJ05R30 | 252.1539 | 2024-03-04 | NA | 247.0156 | 0 | 247.0156 | 0 | 55.17488 | 0.2233659 | 4000 | 4237.5 | 276.69112 | Titan: Fl
9779 | 15764 | CAJ05R30 | 244.2083 | 2024-03-04 | NA | 239.0909067 | 0 | 239.0909067 | 0 | 94.45249 | 0.3950484 | 4000 | 4001.2 | 276.69112 | Titan: Fl
9780 | 15660 | CAJ05R30 | 247.126 | 2024-03-04 | NA | 241.9651 | 0 | 241.9651 | 0 | 81.61284 | 0.3372918 | 4000 | 4194.1 | 276.69112 | Titan: Fl
9781 | 15625 | CAJ05R30 | 246.1093 | 2024-03-04 | NA | 240.9090885 | 0 | 240.9090885 | 0 | 78.90007 | 0.3275097 | 4000 | 4320.3 | 276.69112 | Titan: Fl
9782 | 15655 | CAJ05R30 | 247.1253 | 2024-03-04 | NA | 241.9651 | 0 | 241.9651 | 0 | 81.22968 | 0.3357082 | 4000 | 4698.3 | 276.69112 | Titan: Fl
9783 | 15696 | CAJ05R30 | 248.6172 | 2024-03-04 | NA | 243.5065 | 0 | 243.5065 | 0 | 85.54217 | 0.3512932 | 4000 | 5004.6 | 276.69112 | Titan: Fl
9784 | 15552 | CAJ05R30 | 250.2461 | 2024-03-04 | NA | 245.1791 | 0 | 245.1791 | 0 | 67.43596 | 0.2750478 | 4000 | 4904 | 276.69112 | Titan: Fl
9785 | 15676 | CAJ05R30 | 248.5369 | 2024-03-04 | NA | 243.5363 | 0 | 243.5363 | 0 | 82.47758 | 0.3386665 | 4000 | 5268.8 | 276.69112 | Titan: Fl
9786 | 15624 | CAJ05R30 | 248.5984 | 2024-03-04 | NA | 243.5363 | 0 | 243.5363 | 0 | 78.64951 | 0.3229478 | 4000 | 5127.2 | 276.69112 | Titan: Fl
9787 | 15693 | CAJ05R30 | 249.5579 | 2024-03-04 | NA | 244.5286 | 0 | 244.5286 | 0 | 85.34864 | 0.3490333 | 4000 | 5262.1 | 276.69112 | Titan: Fl
9788 | 15537 | CAJ05R30 | 252.0854 | 2024-03-04 | NA | 246.8139 | 0 | 246.8139 | 0 | 62.74853 | 0.2542341 | 4000 | 5789.3 | 276.69112 | Titan: Fl
9789 | 15571 | CAJ05R30 | 249.6875 | 2024-03-04 | NA | 244.5286 | 0 | 244.5286 | 0 | 73.05562 | 0.298761 | 4000 | 5149.5 | 276.69112 | Titan: Fl
9790 | 15711 | CAJ05R30 | 246.1755 | 2024-03-04 | NA | 241.506 | 0 | 241.506 | 0 | 86.21074 | 0.3569715 | 4000 | 4518.4 | 276.69112 | Titan: Fl
9791 | 15722 | CAJ05R30 | 245.7059 | 2024-03-04 | NA | 241.0468 | 0 | 241.0468 | 0 | 87.36022 | 0.3624201 | 4000 | 4629.4 | 276.69112 | Titan: Fl
9792 | 15766 | CAJ05R30 | 320.7773 | 2024-03-04 | NA | 321.5078 | 0 | 321.5078 | 0 | 114.7234 | 0.3568292 | 4000 | 4740.8 | 276.69112 | Titan: Fl
9793 | 22060 | E0G06R10 | 361.7808 | 2024-03-04 | NA | 364.5454509 | 0 | 364.5454509 | 0 | 79.65873 | 0.2185152 | 7000 | 7447.3 | NA | Titan: Fl
9794 | 19928 | D4054400 | 272.4112 | 2024-03-04 | Fly.ash | 271.3499 | 67.95225 | 339.3021 | 0.2002706 | 89.27601 | 0.2631166 | 5500 | 7188.5 | NA | Titan: Fl
9795 | 19935 | D4054400 | 272.2366 | 2024-03-04 | Fly.ash | 271.4762 | 68.80734 | 340.2836 | 0.2022059 | 95.00582 | 0.279196 | 5500 | 7168.7 | NA | Titan: Fl
9796 | 19932 | D4054400 | 272.1187 | 2024-03-04 | Fly.ash | 271.3499 | 69.7888 | 341.1387 | 0.204576 | 94.64024 | 0.2774245 | 5500 | 7084.4 | NA | Titan: Fl
9797 | 19933 | D4054400 | 275.1811 | 2024-03-04 | Fly.ash | 274.5638 | 68.87052 | 343.4343 | 0.2005348 | 94.64024 | 0.2755701 | 5500 | 6891 | NA | Titan: Fl
9798 | 25425 | SSF05R30 | 280.4236 | 2024-03-04 | NA | 277.7778 | 0 | 277.7778 | 0 | 78.93072 | 0.2841506 | 5000 | 6036.4 | 319.78236 | Titan: Fl
9799 | 19937 | D4054400 | 269.4445 | 2024-03-04 | Fly.ash | 268.1818155 | 67.2727266 | 335.4545421 | 0.200542 | 95.9698 | 0.2860888 | 5500 | 7460.6 | NA | Titan: Fl
9800 | 25768 | SSH05R35 | 322.2603 | 2024-03-04 | NA | 322.314 | 0 | 322.314 | 0 | 80.46336 | 0.2496427 | 6000 | 8445.6 | NA | Titan: Fl
9801 | 18584 | CAN05R32 | 315.7499 | 2024-03-04 | NA | 314.6067 | 0 | 314.6067 | 0 | 59.24325 | 0.1883089 | 6000 | 9396.9 | NA | Titan: Fl
9802 | 18554 | CAN05R32 | 320.3966 | 2024-03-04 | NA | 319.2149 | 0 | 319.2149 | 0 | 49.57118 | 0.1552909 | 6000 | 8835.1 | NA | Titan: Fl
9803 | 18552 | CAN05R32 | 323.2002 | 2024-03-04 | NA | 322.2676 | 0 | 322.2676 | 0 | 34.52304 | 0.1071254 | 6000 | 9747.8 | NA | Titan: Fl
9804 | 15686 | CAJ05R30 | 234.0221 | 2024-03-04 | NA | 228.191 | 0 | 228.191 | 0 | 84.67811 | 0.3710843 | 4000 | 4727.3 | 276.69112 | Titan: Fl
9805 | 15754 | CAJ05R30 | 234.3569 | 2024-03-04 | NA | 228.6501 | 0 | 228.6501 | 0 | 91.95813 | 0.4021783 | 4000 | 4615.9 | 276.69112 | Titan: Fl
9806 | 15592 | CAJ05R30 | 234.1197 | 2024-03-04 | NA | 228.191 | 0 | 228.191 | 0 | 75.48229 | 0.3307856 | 4000 | 4711.4 | 276.69112 | Titan: Fl
9807 | 18553 | CAN05R32 | 318.3896 | 2024-03-04 | NA | 317.1604 | 0 | 317.1604 | 0 | 47.73557 | 0.1505092 | 6000 | 8350.9 | NA | Titan: Fl
9808 | 18559 | CAN05R32 | 314.8101 | 2024-03-04 | NA | 313.6363605 | 0 | 313.6363605 | 0 | 53.10582 | 0.1693229 | 6000 | 7859.5 | NA | Titan: Fl
9809 | 20297 | D4146200 | 257.3169 | 2024-03-04 | Fly.ash | 254.6382 | 68.1818175 | 322.82 | 0.2112069 | 71.99477 | 0.2230183 | 5500 | 8512.9 | NA | Titan: Fl
9810 | 17576 | CAL05R32 | 277.5308 | 2024-03-04 | NA | 273.7487 | 0 | 273.7487 | 0 | 63.50535 | 0.2319841 | 5000 | 6068.3 | 319.78236 | Titan: Fl
9811 | 17583 | CAL05R32 | 277.3991 | 2024-03-04 | NA | 273.7487 | 0 | 273.7487 | 0 | 69.4723 | 0.2537813 | 5000 | 6547.9 | 319.78236 | Titan: Fl
9812 | 18609 | CAN05R32 | 316.6614 | 2024-03-04 | NA | 315.6282 | 0 | 315.6282 | 0 | 69.04609 | 0.2187577 | 6000 | 7529.2 | NA | Titan: Fl
9813 | 18612 | CAN05R32 | 317.1677 | 2024-03-04 | NA | 316.1389 | 0 | 316.1389 | 0 | 69.89851 | 0.2211006 | 6000 | 7958.1 | NA | Titan: Fl
9814 | 25690 | SSH05R32 | 318.9409 | 2024-03-04 | NA | 318.181815 | 0 | 318.181815 | 0 | 70.80776 | 0.2225387 | 6000 | 8528.7 | NA | Titan: Fl
9815 | 25678 | SSH05R32 | 319.5393 | 2024-03-04 | NA | 318.6869 | 0 | 318.6869 | 0 | 67.85743 | 0.2129282 | 6000 | 9179.7 | NA | Titan: Fl
9816 | 25666 | SSH05R32 | 323.1793 | 2024-03-04 | NA | 322.2676 | 0 | 322.2676 | 0 | 58.39083 | 0.1811874 | 6000 | 9182.8 | NA | Titan: Fl
9817 | 19929 | D4054400 | 273.0383 | 2024-03-04 | Fly.ash | 272.2681 | 67.95225 | 340.2204 | 0.1997301 | 93.49076 | 0.2747947 | 5500 | 7753.6 | NA | Titan: Fl
9818 | 15691 | CAJ05R30 | 235.3017 | 2024-03-04 | NA | 229.5684 | 0 | 229.5684 | 0 | 85.06127 | 0.3705269 | 4000 | 4572.1 | 276.69112 | Titan: Fl
9819 | 15715 | CAJ05R30 | 234.8744 | 2024-03-04 | NA | 229.1093 | 0 | 229.1093 | 0 | 86.5939 | 0.377959 | 4000 | 4681.9 | 276.69112 | Titan: Fl
9820 | 25763 | SSH05R35 | 322.8528 | 2024-03-04 | NA | 322.2222 | 0 | 322.2222 | 0 | 77.12988 | 0.2393686 | 6000 | 8480.2 | NA | Titan: Fl
9821 | 25687 | SSH05R32 | 324.4073 | 2024-03-04 | NA | 323.7998 | 0 | 323.7998 | 0 | 69.89851 | 0.2158695 | 6000 | 8816.4 | NA | Titan: Fl
9822 | 15083 | CAH05P31 | 280.7676 | 2024-03-04 | NA | 278.696 | 0 | 278.696 | 0 | 91.57497 | 0.3285837 | 3500 | 5580 | 256.27948 | Titan: Fl
9823 | 25667 | SSH05R32 | 325.9219 | 2024-03-04 | NA | 325.332 | 0 | 325.332 | 0 | 58.81704 | 0.1807908 | 6000 | 7639 | NA | Titan: Fl
9824 | 27229 | SW705R30 | 252.9012 | 2024-03-04 | NA | 248.6364 | 0 | 248.6364 | 0 | 85.72796 | 0.3447925 | 4500 | 5446.7 | NA | Titan: Fl
9825 | 19927 | D4054400 | 271.3455 | 2024-03-04 | Fly.ash | 270.4316 | 67.95225 | 338.3838 | 0.2008141 | 88.5097 | 0.261566 | 5500 | 6063.5 | NA | Titan: Fl
9826 | 26912 | SW605R30 | 279.7727 | 2024-03-04 | NA | 277.3186 | 0 | 277.3186 | 0 | 66.28648 | 0.2390264 | 4000 | 7117 | 276.69112 | Titan: Fl
9827 | 26913 | SW605R30 | 278.8071 | 2024-03-04 | NA | 276.4004 | 0 | 276.4004 | 0 | 74.33282 | 0.2689317 | 4000 | 7112.2 | 276.69112 | Titan: Fl
9828 | 25718 | SSH05R35 | 325.1378 | 2024-03-04 | NA | 324.1506 | 0 | 324.1506 | 0 | 47.5117 | 0.1465729 | 6000 | 9347.2 | NA | Titan: Fl
9829 | 25717 | SSH05R35 | 326.8366 | 2024-03-04 | NA | 325.603 | 0 | 325.603 | 0 | 37.15859 | 0.1141224 | 6000 | 8896.8 | NA | Titan: Fl
9830 | 13435 | CAG05R30 | 233.9405 | 2024-03-04 | NA | 228.191 | 0 | 228.191 | 0 | 54.40856 | 0.2384343 | 3000 | 4526.8 | 235.86784 | Titan: Fl
9831 | 18699 | CAN0951G | 324.7659 | 2024-03-04 | NA | 324.6097 | 0 | 324.6097 | 0 | 78.16441 | 0.240795 | 6000 | 9196.8 | NA | Titan: Fl
9832 | 13468 | CAG05R30 | 235.0398 | 2024-03-04 | NA | 229.5684 | 0 | 229.5684 | 0 | 71.26755 | 0.3104414 | 3000 | 4670.8 | 235.86784 | Titan: Fl
9833 | 13257 | CAG05P30 | 255.0374 | 2024-03-04 | NA | 251.1478 | 0 | 251.1478 | 0 | 75.86545 | 0.3020749 | 3000 | 4525.2 | 235.86784 | Titan: Fl
9834 | 13556 | CAG05R30 | 233.9951 | 2024-03-04 | NA | 228.6501 | 0 | 228.6501 | 0 | 81.996 | 0.358609 | 3000 | 4819.6 | 235.86784 | Titan: Fl
9835 | 13260 | CAG05P30 | 254.5318 | 2024-03-04 | NA | 250.6887 | 0 | 250.6887 | 0 | 80.46336 | 0.3209692 | 3000 | 4263.8 | 235.86784 | Titan: Fl
9836 | 18428 | CAN05P30 | 354.2132 | 2024-03-04 | NA | 357.7273 | 0 | 357.7273 | 0 | 78.90007 | 0.2205593 | 6000 | 7155.6 | NA | Titan: Fl
9837 | 18432 | CAN05P30 | 359.0127 | 2024-03-04 | NA | 362.7181 | 0 | 362.7181 | 0 | 81.61284 | 0.2250035 | 6000 | 7361.7 | NA | Titan: Fl
9838 | 26923 | SW605R30 | 280.4444 | 2024-03-04 | NA | 278.2369 | 0 | 278.2369 | 0 | 83.14547 | 0.2988298 | 4000 | 6634.4 | 276.69112 | Titan: Fl
9839 | 26928 | SW605R30 | 277.3274 | 2024-03-04 | NA | 275.023 | 0 | 275.023 | 0 | 88.12654 | 0.3204334 | 4000 | 6900.6 | 276.69112 | Titan: Fl
9840 | 26240 | SW405R32 | 308.218 | 2024-03-04 | NA | 306.3016 | 0 | 306.3016 | 0 | 65.95122 | 0.2153146 | 6000 | 7651 | NA | Titan: Fl
9841 | 26241 | SW405R32 | 304.2916 | 2024-03-04 | NA | 302.3493 | 0 | 302.3493 | 0 | 66.48882 | 0.2199073 | 6000 | 8125.7 | NA | Titan: Fl
9842 | 13464 | CAG05R30 | 217.3636 | 2024-03-04 | NA | 209.8255 | 0 | 209.8255 | 0 | 70.88439 | 0.3378254 | 3000 | 3610.4 | 235.86784 | Titan: Fl
9843 | 13455 | CAG05R30 | 216.1921 | 2024-03-04 | NA | 208.6364 | 0 | 208.6364 | 0 | 67.52025 | 0.3236265 | 3000 | 3826.5 | 235.86784 | Titan: Fl
9844 | 13726 | CAG09530 | 252.3004 | 2024-03-04 | NA | 247.9339 | 0 | 247.9339 | 0 | 83.52863 | 0.3368988 | 3000 | 3706.7 | 235.86784 | Titan: Fl
9845 | 13725 | CAG09530 | 252.3285 | 2024-03-04 | NA | 247.9339 | 0 | 247.9339 | 0 | 78.93072 | 0.3183539 | 3000 | 4019.1 | 235.86784 | Titan: Fl
9846 | 13724 | CAG09530 | 247.8555 | 2024-03-04 | NA | 243.1818 | 0 | 243.1818 | 0 | 77.76209 | 0.3197693 | 3000 | 4064.8 | 235.86784 | Titan: Fl
9847 | 18576 | CAN05R32 | 316.7364 | 2024-03-04 | NA | 315.6282 | 0 | 315.6282 | 0 | 57.53841 | 0.1822981 | 6000 | 7944.2 | NA | Titan: Fl
9848 | 18581 | CAN05R32 | 317.7195 | 2024-03-04 | NA | 316.6496 | 0 | 316.6496 | 0 | 58.81704 | 0.185748 | 6000 | 7606.8 | NA | Titan: Fl
9849 | 15965 | CAJ05R3B | 233.6589 | 2024-03-04 | NA | 226.3636341 | 0 | 226.3636341 | 0 | 78.90007 | 0.3485545 | 4000 | 5669.5 | 276.69112 | Titan: Fl
9850 | 18610 | CAN05R32 | 322.1125 | 2024-03-04 | NA | 321.281 | 0 | 321.281 | 0 | 69.8307 | 0.2173509 | 6000 | NA | NA | Titan: Fl
9851 | 18603 | CAN05R32 | 320.2154 | 2024-03-04 | NA | 319.2149 | 0 | 319.2149 | 0 | 66.81333 | 0.2093052 | 6000 | NA | NA | Titan: Fl
9852 | 13601 | CAG05R31 | 225.5179 | 2024-03-04 | NA | 218.4601 | 0 | 218.4601 | 0 | 79.73614 | 0.3649918 | 3000 | 4347.7 | 235.86784 | Titan: Fl
9853 | 16149 | CAJ25R3B | 225.1952 | 2024-03-04 | Fly.ash | 217.5325 | 52.41187 | 269.9443 | 0.1941581 | 72.7689 | 0.26957 | 4000 | 4299.6 | 276.69112 | Titan: Fl
9854 | 15312 | CAJ05P3A | 272.1779 | 2024-03-04 | NA | 268.5529 | 0 | 268.5529 | 0 | 83.60683 | 0.3113235 | 4000 | 5145.9 | 276.69112 | Titan: Fl
9855 | 16160 | CAJ25R3B | 222.0745 | 2024-03-04 | Fly.ash | 214.4169 | 51.88246 | 266.2994 | 0.1948276 | 78.16441 | 0.2935208 | 4000 | 4647.3 | 276.69112 | Titan: Fl
9856 | 19068 | CANB5R3G | 276.6488 | 2024-03-04 | Fly.ash | 271.7058 | 67.92645 | 339.6323 | 0.2 | 70.75093 | 0.2083163 | 6000 | 9005 | NA | Titan: Fl
9857 | 19066 | CANB5R3G | 279.0225 | 2024-03-04 | Fly.ash | 274.2594 | 77.11951 | 351.379 | 0.2194767 | 69.89851 | 0.1989263 | 6000 | 9142.3 | NA | Titan: Fl
9858 | 19058 | CANB5R3G | 279.1858 | 2024-03-04 | Fly.ash | 274.1187 | 68.64564 | 342.7644 | 0.2002706 | 65.80167 | 0.1919735 | 6000 | 8952.5 | NA | Titan: Fl
9859 | 19061 | CANB5R3G | 277.8563 | 2024-03-04 | Fly.ash | 272.72727 | 68.1818175 | 340.9090875 | 0.2 | 67.34994 | 0.1975598368 | 6000 | 8439.2 | NA | Titan: Fl
9860 | 19059 | CANB5R3G | 277.3926 | 2024-03-04 | Fly.ash | 272.2634 | 69.57328 | 341.8367 | 0.2035278 | 66.96288 | 0.1958914 | 6000 | 9294.6 | NA | Titan: Fl
9861 | 19052 | CANB5R3G | 276.9985 | 2024-03-04 | Fly.ash | 271.7996 | 68.64564 | 340.4453 | 0.2016349 | 64.25339 | 0.1887334 | 6000 | 7965.3 | NA | Titan: Fl
9862 | 19056 | CANB5R3G | 278.7711 | 2024-03-04 | Fly.ash | 273.6549 | 68.1818175 | 341.8367 | 0.1994573 | 65.4146 | 0.1913621 | 6000 | 7961.3 | NA | Titan: Fl
9863 | 18739 | CAN25R3A | 289.6895 | 2024-03-04 | Fly.ash | 286.9605 | 71.62534 | 358.5859 | 0.1997439 | 89.27601 | 0.2489669 | 6000 | 6973.4 | NA | Titan: Fl
9864 | 18740 | CAN25R3A | 291.3131 | 2024-03-04 | Fly.ash | 288.7971 | 73.00275 | 361.7998 | 0.2017766 | 95.0234 | 0.2626408 | 6000 | 6852.4 | NA | Titan: Fl
9865 | 17742 | CAL25R3A | 251.4249 | 2024-03-04 | NA | 247.4747 | 0 | 247.4747 | 0 | 78.54757 | 0.3173963 | 5000 | 6032.6 | 319.78236 | Titan: Fl
9866 | 17735 | CAL25R3A | 253.9588 | 2024-03-04 | NA | 250.2296 | 0 | 250.2296 | 0 | 76.63177 | 0.3062459 | 5000 | 6302.5 | 319.78236 | Titan: Fl
9867 | 17738 | CAL25R3A | 254.8568 | 2024-03-04 | NA | 251.1478 | 0 | 251.1478 | 0 | 77.39809 | 0.3081774 | 5000 | 6412.4 | 319.78236 | Titan: Fl
9868 | 26563 | SW525R30 | 236.5641 | 2024-03-04 | Fly.ash | 231.405 | 58.31038 | 289.7153 | 0.2012678 | 77.39809 | 0.2671522 | 4500 | 5124 | NA | Titan: Fl
9869 | 26564 | SW525R30 | 238.6777 | 2024-03-04 | Fly.ash | 233.7006 | 58.31038 | 292.011 | 0.1996855 | 78.54757 | 0.2689884 | 4500 | 4856.8 | NA | Titan: Fl
9870 | 26567 | SW525R30 | 237.7832 | 2024-03-04 | Fly.ash | 232.7824 | 58.31038 | 291.0927 | 0.2003155 | 85.82758 | 0.2948462 | 4500 | 4524.4 | NA | Titan: Fl
9871 | 26565 | SW525R30 | 237.7821 | 2024-03-04 | Fly.ash | 232.7824 | 58.31038 | 291.0927 | 0.2003155 | 79.69704 | 0.2737857 | 4500 | 6204.5 | NA | Titan: Fl
9872 | 26562 | SW525R30 | 237.4234 | 2024-03-04 | Fly.ash | 232.3232 | 58.76951 | 291.0927 | 0.2018927 | 77.01493 | 0.2645718 | 4500 | 6244 | NA | Titan: Fl
9873 | 26566 | SW525R30 | 236.0064 | 2024-03-04 | Fly.ash | 230.9090886 | 58.63636305 | 289.5455 | 0.2025118 | 80.79671 | 0.2790467 | 4500 | 6033.6 | NA | Titan: Fl
9874 | 19070 | CANB5R3G | 295.2233 | 2024-03-04 | Fly.ash | 292.9293 | 67.49311 | 360.4224 | 0.1872611 | 72.41702 | 0.2009226 | 6000 | 8073.9 | NA | Titan: Fl
9875 | 16100 | CAJ25R30 | 232.7801 | 2024-03-04 | Fly.ash | 227.272725 | 52.80073 | 280.0735 | 0.1885246 | 79.31388 | 0.2831896 | 4000 | 5683 | 276.69112 | Titan: Fl
9876 | 19164 | CAP05R3G | 363.9749 | 2024-03-04 | NA | 366.8503 | 0 | 366.8503 | 0 | 72.41702 | 0.1974021 | 6500 | 8370.4 | NA | Titan: Fl
9877 | 16104 | CAJ25R30 | 233.1651 | 2024-03-04 | Fly.ash | 227.7319 | 54.17814 | 281.91 | 0.1921824 | 80.84652 | 0.2867813 | 4000 | 6129.9 | 276.69112 | Titan: Fl
9878 | 16105 | CAJ25R30 | 228.7089 | 2024-03-04 | Fly.ash | 223.1818 | 51.8181813 | 275 | 0.1884298 | 82.31402 | 0.2993237 | 4000 | 4945.3 | 276.69112 | Titan: Fl
9879 | 23182 | E3J25R3G | 257.1355 | 2024-03-04 | NA | 252.2983 | 0 | 252.2983 | 0 | 68.61988 | 0.2719792 | 6000 | NA | NA | Titan: Fl
9880 | 23183 | E3J25R3G | 261.8846 | 2024-03-04 | NA | 257.4055 | 0 | 257.4055 | 0 | 68.61988 | 0.2665828 | 6000 | NA | NA | Titan: Fl
9881 | 23181 | E3J25R3G | 257.6197 | 2024-03-04 | NA | 252.809 | 0 | 252.809 | 0 | 66.91504 | 0.2646861 | 6000 | NA | NA | Titan: Fl
9882 | 23176 | E3J25R3A | 271.1537 | 2024-03-04 | Fly.ash | 269.1522 | 67.41573 | 336.5679 | 0.2003035 | 79.70135 | 0.2368061 | 6000 | NA | NA | Titan: Fl
9883 | 23173 | E3J25R3A | 271.1379 | 2024-03-04 | Fly.ash | 269.0542 | 67.49311 | 336.5473 | 0.2005457 | 78.93072 | 0.2345309 | 6000 | 6588 | NA | Titan: Fl
9884 | 23179 | E3J25R3A | 271.0763 | 2024-03-04 | Fly.ash | 269.0542 | 68.41139 | 337.4656 | 0.2027211 | 82.37915 | 0.2441113 | 6000 | 7141.9 | NA | Titan: Fl
9885 | 23180 | E3J25R3A | 272.3634 | 2024-03-04 | Fly.ash | 270.4316 | 67.49311 | 337.9247 | 0.1997283 | 83.14547 | 0.2460473 | 6000 | NA | NA | Titan: Fl
9886 | 23178 | E3J25R3A | 270.6187 | 2024-03-04 | Fly.ash | 268.595 | 66.1157 | 334.7107 | 0.1975309 | 81.996 | 0.2449757 | 6000 | NA | NA | Titan: Fl
9887 | 23177 | E3J25R3A | 272.389 | 2024-03-04 | Fly.ash | 270.4316 | 67.95225 | 338.3838 | 0.2008141 | 80.84652 | 0.2389196 | 6000 | 7095.1 | NA | Titan: Fl
9888 | 23175 | E3J25R3A | 270.2278 | 2024-03-04 | Fly.ash | 268.1359 | 67.03398 | 335.1699 | 0.2 | 79.69704 | 0.237781 | 6000 | 7080.8 | NA | Titan: Fl
9889 | 23174 | E3J25R3A | 272.4321 | 2024-03-04 | Fly.ash | 270.4316 | 67.03398 | 337.4656 | 0.1986395 | 79.31388 | 0.2350281 | 6000 | NA | NA | Titan: Fl
9890 | 18754 | CAN25R3G | 273.7388 | 2024-03-04 | Fly.ash | 270.6844 | 67.92645 | 338.6108 | 0.2006033 | 66.48882 | 0.1963576 | 6000 | NA | NA | Titan: Fl
9891 | 15923 | CAJ05R31 100898 | 242.0172 | 2024-03-04 | NA | 236.4555 | 0 | 236.4555 | 0 | 87.36022 | 0.3694574 | 4000 | 4728.5 | 276.69112 | Titan: Fl
9892 | 15926 | CAJ05R31 100898 | 241.6901 | 2024-03-04 | NA | 236.363634 | 0 | 236.363634 | 0 | 89.52124 | 0.3787437 | 4000 | 4967.6 | 276.69112 | Titan: Fl
9893 | 15924 | CAJ05R31 100898 | 241.7248 | 2024-03-04 | NA | 236.363634 | 0 | 236.363634 | 0 | 89.14191 | 0.3771388 | 4000 | 4883.3 | 276.69112 | Titan: Fl
9894 | 15925 | CAJ05R31 100898 | 244.0821 | 2024-03-04 | NA | 238.7511 | 0 | 238.7511 | 0 | 89.27601 | 0.3739292 | 4000 | 4613.9 | 276.69112 | Titan: Fl
9895 | 15918 | CAJ05R31 100898 | 246.7639 | 2024-03-04 | NA | 241.1874 | 0 | 241.1874 | 0 | 69.28529 | 0.2872675 | 4000 | NA | 276.69112 | Titan: Fl
9896 | 15919 | CAJ05R31 100898 | 245.8644 | 2024-03-04 | NA | 240.2597 | 0 | 240.2597 | 0 | 72.38184 | 0.3012649 | 4000 | NA | 276.69112 | Titan: Fl
9897 | 15920 | CAJ05R31 100898 | 243.7845 | 2024-03-04 | NA | 238.292 | 0 | 238.292 | 0 | 78.54757 | 0.3296274 | 4000 | NA | 276.69112 | Titan: Fl
9898 | 27347 | VA0B5A12 | 308.3236 | 2024-03-04 | Fly.ash | 308.7774 | 67.92058 | 376.698 | 0.1803051 | 64.96524 | 0.1724598 | 6500 | NA | NA | Titan: Fl
9899 | 26930 | SW605R30 | 278.068 | 2024-03-04 | NA | 275.4821 | 0 | 275.4821 | 0 | 88.89285 | 0.3226811 | 5000 | 5828.3 | 319.78236 | Titan: Fl
9900 | 15922 | CAJ05R31 100898 | 243.1851 | 2024-03-04 | NA | 237.8329 | 0 | 237.8329 | 0 | 85.82758 | 0.3608735 | 4000 | 5636.3 | 276.69112 | Titan: Fl
9901 | 15921 | CAJ05R31 100898 | 250.9392 | 2024-03-04 | NA | 246.0169 | 0 | 246.0169 | 0 | 84.46875 | 0.3433454 | 4000 | 5625.5 | 276.69112 | Titan: Fl
9902 | 18600 | CAN05R32 | 307.2134 | 2024-03-04 | NA | 305.7851 | 0 | 305.7851 | 0 | 65.08911 | 0.212859 | 6000 | 6937.4 | NA | Titan: Fl
9903 | 18596 | CAN05R32 | 306.6517 | 2024-03-04 | NA | 305.4137 | 0 | 305.4137 | 0 | 64.35777 | 0.2107233 | 6000 | 7101.7 | NA | Titan: Fl
9904 | 18601 | CAN05R32 | 308.195 | 2024-03-04 | NA | 306.8182 | 0 | 306.8182 | 0 | 65.08911 | 0.2121423 | 6000 | 7124.4 | NA | Titan: Fl
9905 | 27105 | SW60953H | 295.3689 | 2024-03-04 | NA | 293.905 | 0 | 293.905 | 0 | 78.02072 | 0.2654624 | 5000 | 6389.7 | 319.78236 | Titan: Fl
9906 | 27104 | SW60953H | 293.9786 | 2024-03-04 | NA | 292.3554 | 0 | 292.3554 | 0 | 78.02072 | 0.2668695 | 5000 | 6327.4 | 319.78236 | Titan: Fl
9907 | 27107 | SW60953H | 296.3626 | 2024-03-04 | NA | 294.938 | 0 | 294.938 | 0 | 78.02072 | 0.2645326 | 5000 | 4984.9 | 319.78236 | Titan: Fl
9908 | 27109 | SW60953H | 298.2819 | 2024-03-04 | NA | 297.0041 | 0 | 297.0041 | 0 | 78.45178 | 0.2641437 | 5000 | 6234.7 | 319.78236 | Titan: Fl
9909 | 27106 | SW60953H | 295.925 | 2024-03-04 | NA | 294.4215 | 0 | 294.4215 | 0 | 78.02072 | 0.2649967 | 5000 | 5945.6 | 319.78236 | Titan: Fl
9910 | 27103 | SW60953H | 293.5541 | 2024-03-04 | NA | 292.2078 | 0 | 292.2078 | 0 | 76.25252 | 0.2609531 | 5000 | 7342.6 | 319.78236 | Titan: Fl
9911 | 17523 | CAL05R31 | 289.4573 | 2024-03-04 | NA | 287.4196 | 0 | 287.4196 | 0 | 83.52863 | 0.2906156 | 5000 | NA | 319.78236 | Titan: Fl
9912 | 15917 | CAJ05R31 100898 | 248.4614 | 2024-03-04 | NA | 243.2052 | 0 | 243.2052 | 0 | 66.48004 | 0.2733495 | 4000 | 4588.8 | 276.69112 | Titan: Fl
9913 | 15916 | CAJ05R31 100898 | 249.7632 | 2024-03-04 | NA | 244.6111 | 0 | 244.6111 | 0 | 66.08898 | 0.2701798 | 4000 | NA | 276.69112 | Titan: Fl
9914 | 19459 | D153290B | 168.6873 | 2024-03-04 | Fly.ash | 158.7615 | 52.70092 | 211.4624 | 0.2492212 | 63.22121 | 0.2989713 | 2500 | 4296.2 | 213.18824 | Titan: Fl
9915 | 21463 | DB107700 | 230.2807 | 2024-03-04 | Fly.ash | 225.4174 | 55.65863 | 281.0761 | 0.1980198 | 66.18874 | 0.2354834 | 4500 | 4592.8 | NA | Titan: Fl
9916 | 22484 | E1G95R32 | 343.4528 | 2024-03-04 | NA | 346.7666 | 0 | 346.7666 | 0 | 59.83203 | 0.1725426 | 6000 | 7953.8 | NA | Titan: Fl
9917 | 22481 | E1G95R32 | 343.3962 | 2024-03-04 | NA | 346.7666 | 0 | 346.7666 | 0 | 58.2678 | 0.1680317 | 6000 | 8160.7 | NA | Titan: Fl
9918 | 22482 | E1G95R32 | 343.8299 | 2024-03-04 | NA | 347.2352 | 0 | 347.2352 | 0 | 59.44097 | 0.1711836 | 6000 | NA | NA | Titan: Fl
9919 | 17586 | CAL05R32 | 282.2849 | 2024-03-04 | NA | 279.6143 | 0 | 279.6143 | 0 | 71.26755 | 0.254878 | 5000 | 6713.6 | 319.78236 | Titan: Fl
9920 | 17587 | CAL05R32 | 279.7623 | 2024-03-04 | NA | 276.8595 | 0 | 276.8595 | 0 | 72.03387 | 0.260182 | 5000 | 6760.1 | 319.78236 | Titan: Fl
9921 | 13933 | CAG95R30 | 219.1611 | 2024-03-04 | NA | 211.6621 | 0 | 211.6621 | 0 | 75.86545 | 0.3584272 | 3000 | 3899.1 | 235.86784 | Titan: Fl
9922 | 18703 | CAN0953G | 326.6544 | 2024-03-04 | NA | 327.3749 | 0 | 327.3749 | 0 | 69.04609 | 0.2109083 | 6000 | 7248.7 | NA | Titan: Fl
9923 | 17582 | CAL05R32 | 282.5448 | 2024-03-04 | NA | 279.6846 | 0 | 279.6846 | 0 | 68.12408 | 0.2435747 | 5000 | 5999.1 | 319.78236 | Titan: Fl
9924 | 22955 | E2G95R32 | 318.421 | 2024-03-04 | NA | 320.0371 | 0 | 320.0371 | 0 | 65.80167 | 0.2056064 | 6000 | 7734.3 | NA | Titan: Fl
9925 | 22954 | E2G95R32 | 319.3214 | 2024-03-04 | NA | 320.9647 | 0 | 320.9647 | 0 | 59.60857 | 0.1857169 | 6000 | 7238.2 | NA | Titan: Fl
9926 | 15988 | CAJ06R30 | 235.9512 | 2024-03-04 | NA | 230.0275 | 0 | 230.0275 | 0 | 76.24861 | 0.331476 | 4000 | 5404.9 | 276.69112 | Titan: Fl
9927 | 26331 | SW495R30 | 352.8764 | 2024-03-04 | NA | 355.7514 | 0 | 355.7514 | 0 | 88.25165 | 0.2480711 | 6000 | 7202.6 | NA | Titan: Fl
9928 | 26332 | SW495R30 | 355.8688 | 2024-03-04 | NA | 358.9981 | 0 | 358.9981 | 0 | 88.63872 | 0.2469058 | 6000 | 7264.4 | NA | Titan: Fl
9929 | 15688 | CAJ05R30 | 244.7211 | 2024-03-04 | NA | 239.6694 | 0 | 239.6694 | 0 | 84.67811 | 0.3533121 | 4000 | 5003.4 | 276.69112 | Titan: Fl
9930 | 12607 | BAGZ5RZY | 197.7891 | 2024-03-04 | Fly.ash | 189.2393 | 47.77365 | 237.013 | 0.2015656 | 68.89822 | 0.2906939 | 3000 | 3766.6 | 235.86784 | Titan: Fl
9931 | 15148 | CAH99P31 | 254.0467 | 2024-03-04 | NA | 249.9999975 | 0 | 249.9999975 | 0 | 81.28441 | 0.3251377 | 3500 | 4530.9 | 256.27948 | Titan: Fl
9932 | 15149 | CAH99P31 | 252.3809 | 2024-03-04 | NA | 248.1447 | 0 | 248.1447 | 0 | 81.67148 | 0.3291284 | 3500 | 4758.3 | 256.27948 | Titan: Fl
9933 | 12950 | CAF25R30 | 190.8292 | 2024-03-04 | NA | 181.3496 | 0 | 181.3496 | 0 | 63.35156 | 0.349334 | 2500 | 3497.8 | 213.18824 | Titan: Fl
9934 | 12952 | CAF25R30 | 190.8115 | 2024-03-04 | NA | 181.3496 | 0 | 181.3496 | 0 | 66.8711 | 0.3687414 | 2500 | 3483.1 | 213.18824 | Titan: Fl
9935 | 26330 | SW495R30 | 352.0014 | 2024-03-04 | NA | 354.8237 | 0 | 354.8237 | 0 | 86.70338 | 0.2443562 | 6000 | 6789.9 | NA | Titan: Fl
9936 | 16068 | CAJ09531 | 252.5812 | 2024-03-04 | NA | 247.6809 | 0 | 247.6809 | 0 | 73.93011 | 0.2984894 | 4000 | 4716.4 | 276.69112 | Titan: Fl
9937 | 26340 | SW499530 | 347.4273 | 2024-03-04 | NA | 352.0408 | 0 | 352.0408 | 0 | 82.44562 | 0.2341934 | 6000 | 7438.5 | NA | Titan: Fl
9938 | 24025 | HAS08R32 | 424.0865 | 2024-03-04 | NA | 434.1164 | 0 | 434.1164 | 0 | 69.04609 | 0.1590497 | 8000 | 9620.5 | NA | Titan: Fl
9939 | 24024 | HAS08R32 | 428.8452 | 2024-03-04 | NA | 439.0496 | 0 | 439.0496 | 0 | 65.95122 | 0.1502136 | 8000 | 10058.6 | NA | Titan: Fl
9940 | 17724 | CAL25R32 | 231.6968 | 2024-03-04 | Fly.ash | 224.9536 | 56.58627 | 281.5399 | 0.2009885 | 70.05942 | 0.2488437 | 5000 | 6381.9 | 319.78236 | Titan: Fl
9941 | 16287 | CAJ95R31 | 246.292 | 2024-03-04 | NA | 240.7236 | 0 | 240.7236 | 0 | 84.76803 | 0.3521385 | 4000 | 4438.4 | 276.69112 | Titan: Fl
9942 | 22063 | E0G06R10 | 379.9522 | 2024-03-04 | NA | 385 | 0 | 385 | 0 | 85.34864 | 0.2216848 | 6000 | 7224.4 | NA | Titan: Fl
9943 | 15641 | CAJ05R30 | 266.6158 | 2024-03-04 | NA | 262.987 | 0 | 262.987 | 0 | 80.12321 | 0.304666 | 4000 | 5292.1 | 276.69112 | Titan: Fl
9944 | 15642 | CAJ05R30 | 267.9552 | 2024-03-04 | NA | 264.3785 | 0 | 264.3785 | 0 | 80.12321 | 0.3030625 | 4000 | 4878.1 | 276.69112 | Titan: Fl
9945 | 15640 | CAJ05R30 | 264.934 | 2024-03-04 | NA | 261.1317 | 0 | 261.1317 | 0 | 80.12321 | 0.3068306 | 4000 | 5445.1 | 276.69112 | Titan: Fl
9946 | 17723 | CAL25R32 | 234.8825 | 2024-03-04 | Fly.ash | 228.2099 | 55.76382 | 283.9738 | 0.1963696 | 57.87674 | 0.2038102 | 5000 | 7290.9 | 319.78236 | Titan: Fl
9947 | 17722 | CAL25R32 | 231.7925 | 2024-03-04 | Fly.ash | 224.9536 | 57.51391 | 282.4675 | 0.2036125 | 56.51202 | 0.2000656 | 5000 | 7032.9 | 319.78236 | Titan: Fl
9948 | 25872 | SSJ09530 | 344.6606 | 2024-03-04 | NA | 346.9388 | 0 | 346.9388 | 0 | 86.70338 | 0.2499097 | 6000 | 10174.2 | NA | Titan: Fl
9949 | 15687 | CAJ05R30 | 240.4339 | 2024-03-04 | NA | 235.0781 | 0 | 235.0781 | 0 | 84.67811 | 0.3602127 | 4000 | 3814.5 | 276.69112 | Titan: Fl
9950 | 16284 | CAJ95R31 | 246.101 | 2024-03-04 | NA | 241.0468 | 0 | 241.0468 | 0 | 83.14547 | 0.3449349 | 4000 | 4539.7 | 276.69112 | Titan: Fl
9951 | 16285 | CAJ95R31 | 248.6311 | 2024-03-04 | NA | 243.8017 | 0 | 243.8017 | 0 | 83.14547 | 0.3410374 | 4000 | 4542.1 | 276.69112 | Titan: Fl
9952 | 16849 | CAJB5R31 | 238.9215 | 2024-03-04 | Fly.ash | 233.5859 | 57.23906 | 290.8249 | 0.1968162 | 78.67529 | 0.2705246 | 4000 | 5794.4 | 276.69112 | Titan: Fl
9953 | 16848 | CAJB5R31 | 238.9403 | 2024-03-04 | Fly.ash | 233.5859 | 56.81818125 | 290.404 | 0.1956522 | 78.67529 | 0.2709166 | 4000 | 6470.4 | 276.69112 | Titan: Fl
9954 | 16858 | CAJB5R31 | 236.6998 | 2024-03-04 | Fly.ash | 231.405 | 57.85124 | 289.2562 | 0.2 | 81.22968 | 0.2808226 | 4000 | 6171.6 | 276.69112 | Titan: Fl
9955 | 23010 | E2HB5R32 | 261.7961 | 2024-03-04 | Fly.ash | 256.0084 | 62.69592 | 318.7043 | 0.1967213 | 59.73314 | 0.187425 | 5000 | 8298.3 | 319.78236 | Titan: Fl
9956 | 22999 | E2HB5R32 | 264.3352 | 2024-03-04 | Fly.ash | 258.4567 | 62.89641 | 321.3531 | 0.1957237 | 52.92939 | 0.1647079 | 5000 | 7883.7 | 319.78236 | Titan: Fl
9957 | 23001 | E2HB5R32 | 265.3164 | 2024-03-04 | Fly.ash | 259.5137 | 63.42495 | 322.9387 | 0.1963993 | 55.13478 | 0.1707283 | 5000 | 7569.4 | 319.78236 | Titan: Fl
9958 | 23005 | E2HB5R32 | 258.898 | 2024-03-04 | Fly.ash | 252.8736 | 64.26332 | 317.1369 | 0.2026359 | 58.86113 | 0.1856016 | 5000 | 8545 | 319.78236 | Titan: Fl
9959 | 23004 | E2HB5R32 | 261.2975 | 2024-03-04 | Fly.ash | 255.4859 | 63.74086 | 319.2267 | 0.1996727 | 57.98911 | 0.1816549 | 5000 | 8447.5 | 319.78236 | Titan: Fl
9960 | 16894 | CAJB5R31 | 236.2579 | 2024-03-04 | Fly.ash | 231.4429 | 57.54796 | 288.9908 | 0.1991342 | 86.30565 | 0.298645 | 4000 | 6244.8 | 276.69112 | Titan: Fl
9961 | 16776 | CAJB5R30 | 221.7136 | 2024-03-04 | Fly.ash | 215.5963 | 53.79483 | 269.3912 | 0.1996904 | 85.26163 | 0.3164975 | 4000 | 3971.3 | 276.69112 | Titan: Fl
9962 | 16887 | CAJB5R31 | 238.8187 | 2024-03-04 | Fly.ash | 234.2975 | 58.26446 | 292.562 | 0.1991525 | 85.52106 | 0.2923177 | 4000 | 5899.1 | 276.69112 | Titan: Fl
9963 | 22649 | E1GB5R32 | 270.6448 | 2024-03-04 | Fly.ash | 265.9352 | 66.35319 | 332.2884 | 0.1996855 | 56.24508 | 0.1692658 | 6000 | 7352.2 | NA | Titan: Fl
9964 | 22518 | E1GB5P32 | 288.5699 | 2024-03-04 | Fly.ash | 285.6405 | 70.76446 | 356.405 | 0.1985507 | 52.58855 | 0.1475528 | 6000 | 8535.9 | NA | Titan: Fl
9965 | 22663 | E1GB5R32 | 265.2443 | 2024-03-04 | Fly.ash | 260.4699 | 64.8621 | 325.332 | 0.1993721 | 60.94809 | 0.1873412 | 6000 | 7864.6 | NA | Titan: Fl
9966 | 22677 | E1GB5R32 | 267.035 | 2024-03-04 | Fly.ash | 262.3967 | 65.59917 | 327.9959 | 0.2 | 63.79595 | 0.1945023 | 6000 | 7668.1 | NA | Titan: Fl
9967 | 23024 | E2HB5R32 | 258.9135 | 2024-03-04 | Fly.ash | 253.0992 | 63.53306 | 316.6322 | 0.2006525 | 65.95122 | 0.2082897 | 5000 | 7433.7 | 319.78236 | Titan: Fl
9968 | 23007 | E2HB5R32 | 261.8755 | 2024-03-04 | Fly.ash | 256.0084 | 62.69592 | 318.7043 | 0.1967213 | 59.29714 | 0.1860569 | 5000 | 7425 | 319.78236 | Titan: Fl
9969 | 22625 | E1GB5R32 | 270.119 | 2024-03-04 | Fly.ash | 265.4127 | 64.78579 | 330.1985 | 0.1962025 | 48.83294 | 0.1478896 | 6000 | 8019.8 | NA | Titan: Fl
9970 | 22626 | E1GB5R32 | 270.1347 | 2024-03-04 | Fly.ash | 265.4127 | 65.83072 | 331.2435 | 0.1987382 | 48.83294 | 0.1474231 | 6000 | 8009.5 | NA | Titan: Fl
9971 | 14008 | CAGB5P31 | 198.8563 | 2024-03-04 | Fly.ash | 191.0774 | 46.2963 | 237.3737 | 0.1950355 | 70.94825 | 0.2988884 | 3000 | 3986.8 | 235.86784 | Titan: Fl
9972 | 14013 | CAGB5P31 | 196.6519 | 2024-03-04 | Fly.ash | 188.9074 | 47.53962 | 236.447 | 0.2010582 | 75.86545 | 0.320856 | 3000 | 3440.5 | 235.86784 | Titan: Fl
9973 | 14012 | CAGB5P31 | 196.7053 | 2024-03-04 | Fly.ash | 188.9074 | 45.87156 | 234.779 | 0.1953819 | 75.51745 | 0.3216534 | 3000 | 3499.4 | 235.86784 | Titan: Fl
9974 | 23029 | E2HB5R32 | 258.8907 | 2024-03-04 | Fly.ash | 253.0992 | 61.98347 | 315.0826 | 0.1967213 | 71.55492 | 0.2270989 | 5000 | 7048.2 | 319.78236 | Titan: Fl
9975 | 23030 | E2HB5R32 | 256.096 | 2024-03-04 | Fly.ash | 250.2554 | 62.8192 | 313.0746 | 0.2006525 | 71.60335 | 0.2287102 | 5000 | 7127.4 | 319.78236 | Titan: Fl
9976 | 18016 | CALB5R30 | 273.3558 | 2024-03-04 | Fly.ash | 270.6229 | 69.02357 | 339.6465 | 0.2032218 | 83.94372 | 0.2471503 | 5000 | 5468.6 | 319.78236 | Titan: Fl
9977 | 18015 | CALB5R30 | 272.9263 | 2024-03-04 | Fly.ash | 270.202 | 65.65656 | 335.8586 | 0.1954887 | 83.94372 | 0.2499377 | 5000 | 6173.6 | 319.78236 | Titan: Fl
9978 | 22676 | E1GB5R32 | 270.4046 | 2024-03-04 | Fly.ash | 265.9352 | 65.83072 | 331.7659 | 0.1984252 | 63.22121 | 0.1905597 | 6000 | 6294.6 | NA | Titan: Fl
9979 | 22632 | E1GB5R32 | 269.1155 | 2024-03-04 | Fly.ash | 264.3678 | 65.30825 | 329.6761 | 0.1980983 | 51.88499 | 0.1573817 | 6000 | 7150 | NA | Titan: Fl
9980 | 22633 | E1GB5R32 | 270.5951 | 2024-03-04 | Fly.ash | 265.9352 | 66.35319 | 332.2884 | 0.1996855 | 51.88499 | 0.1561445 | 6000 | 7827.2 | NA | Titan: Fl
9981 | 22630 | E1GB5R32 | 271.1156 | 2024-03-04 | Fly.ash | 265.9352 | 64.78579 | 330.721 | 0.1958926 | 51.44899 | 0.1555661 | 6000 | 8200.9 | NA | Titan: Fl
9982 | 24036 | HASB8R32 | 369.7697 | 2024-03-08 | Fly.ash | 371.4734 | 94.56635 | 466.0397 | 0.2029148 | 58.86113 | 0.1263007 | 8000 | 9299.8 | NA | Titan: Fl
9983 | 24035 | HASB8R32 | 368.7833 | 2024-03-08 | Fly.ash | 370.4284 | 91.43156 | 461.86 | 0.1979638 | 58.86113 | 0.1274437 | 8000 | 9585.5 | NA | Titan: Fl
9984 | 23019 | E2HB5R32 | 259.8744 | 2024-03-04 | Fly.ash | 254.1322 | 63.01653 | 317.1488 | 0.1986971 | 63.3649 | 0.1997955 | 5000 | 5981 | 319.78236 | Titan: Fl
9985 | 23016 | E2HB5R32 | 257.1218 | 2024-03-04 | Fly.ash | 251.2768 | 62.8192 | 314.096 | 0.2 | 62.65293 | 0.1994706 | 5000 | 5765.4 | 319.78236 | Titan: Fl
9986 | 14010 | CAGB5P31 | 197.4052 | 2024-03-04 | Fly.ash | 189.7414 | 47.1226 | 236.8641 | 0.1989437 | 74.47343 | 0.3144142 | 3000 | 3544.4 | 235.86784 | Titan: Fl
9987 | 14007 | CAGB5P31 | 199.2109 | 2024-03-04 | Fly.ash | 191.4983 | 48.40067 | 239.899 | 0.2017544 | 69.54333 | 0.2898859 | 3000 | 3913.2 | 235.86784 | Titan: Fl
9988 | 14011 | CAGB5P31 | 197.3889 | 2024-03-04 | Fly.ash | 189.7414 | 47.53962 | 237.2811 | 0.2003515 | 74.47343 | 0.3138617 | 3000 | 3894.1 | 235.86784 | Titan: Fl
9989 | 18113 | CALB5R30 | 270.1863 | 2024-03-04 | Fly.ash | 267.6768 | 67.49311 | 335.1699 | 0.2013699 | 92.34128 | 0.2755059 | 5000 | 6655.1 | 319.78236 | Titan: Fl
9990 | 18108 | CALB5R30 | 269.6428 | 2024-03-04 | Fly.ash | 267.2727246 | 66.81818115 | 334.0909 | 0.2 | 91.41787 | 0.2736317 | 5000 | 6517.4 | 319.78236 | Titan: Fl
9991 | 22678 | E1GB5R32 | 268.9018 | 2024-03-04 | Fly.ash | 263.9463 | 65.59917 | 329.5455 | 0.1990596 | 63.79595 | 0.1935877 | 6000 | 7843.6 | NA | Titan: Fl
9992 | 22662 | E1GB5R32 | 270.4059 | 2024-03-04 | Fly.ash | 265.4127 | 66.35319 | 331.7659 | 0.2 | 60.60516 | 0.1826745 | 6000 | 8133.6 | NA | Titan: Fl
9993 | 22661 | E1GB5R32 | 267.8667 | 2024-03-04 | Fly.ash | 262.9132 | 65.08264 | 327.9959 | 0.1984252 | 60.34752 | 0.1839887 | 6000 | 7826.4 | NA | Titan: Fl
9994 | 23012 | E2HB5R32 | 260.0025 | 2024-03-04 | Fly.ash | 254.1322 | 64.04959 | 318.181815 | 0.2012987 | 59.91647 | 0.1883089 | 5000 | 6378.5 | 319.78236 | Titan: Fl
9995 | 23011 | E2HB5R32 | 259.482 | 2024-03-04 | Fly.ash | 253.6157 | 64.04959 | 317.6653 | 0.201626 | 59.91647 | 0.1886151 | 5000 | 6695.3 | 319.78236 | Titan: Fl
9996 | 23018 | E2HB5R32 | 259.3618 | 2024-03-04 | Fly.ash | 253.6157 | 61.46694 | 315.0826 | 0.195082 | 63.3649 | 0.2011056 | 5000 | 6585.4 | 319.78236 | Titan: Fl
9997 | 23014 | E2HB5R32 | 257.9817 | 2024-03-04 | Fly.ash | 252.0661 | 63.53306 | 315.5992 | 0.2013093 | 60.34752 | 0.1912157 | 5000 | 6863.6 | 319.78236 | Titan: Fl
9998 | 22851 | E1GB6R32 | 260.57 | 2024-03-04 | Fly.ash | 256.3636338 | 64.09090845 | 320.4545 | 0.2 | 121.3847 | 0.3787892 | 6000 | 7154.8 | NA | Titan: Fl
9999 | 14009 | CAGB5P31 | 198.4219 | 2024-03-04 | Fly.ash | 190.6566 | 47.55892 | 238.2155 | 0.1996466 | 72.00194 | 0.3022555 | 3000 | 3432.2 | 235.86784 | Titan: Fl
10000 | 14005 | CAGB5P31 | 199.5008 | 2024-03-04 | Fly.ash | 191.5888 | 48.42821 | 240.017 | 0.2017699 | 64.16658 | 0.2673418 | 3000 | 3503 | 235.86784 | Titan: Fl
10001 | 14006 | CAGB5P31 | 199.9187 | 2024-03-04 | Fly.ash | 192.0136 | 48.42821 | 240.4418 | 0.2014134 | 64.16658 | 0.2668695 | 3000 | 3627.1 | 235.86784 | Titan: Fl
10002 | 23006 | E2HB5R32 | 259.4246 | 2024-03-04 | Fly.ash | 253.6157 | 63.01653 | 316.6322 | 0.1990212 | 59.05436 | 0.1865077 | 5000 | 6353.9 | 319.78236 | Titan: Fl
10003 | 23008 | E2HB5R32 | 258.0783 | 2024-03-04 | Fly.ash | 252.0661 | 64.04959 | 316.1157 | 0.2026144 | 59.48541 | 0.1881761 | 5000 | 6780 | 319.78236 | Titan: Fl
10004 | 23009 | E2HB5R32 | 258.5234 | 2024-03-04 | Fly.ash | 252.5826 | 64.04959 | 316.6322 | 0.2022838 | 59.48541 | 0.1878691 | 5000 | 7165.6 | 319.78236 | Titan: Fl
10005 | 22858 | E1GB9532 | 286.8123 | 2024-03-04 | Fly.ash | 283.1766 | 70.53291 | 353.7095 | 0.1994092 | 52.321 | 0.1479208 | 6500 | 8401.4 | NA | Titan: Fl
10006 | 22853 | E1GB9532 | 280.0638 | 2024-03-04 | Fly.ash | 275.7916 | 68.43718 | 344.2288 | 0.1988131 | 49.44041 | 0.1436266 | 6500 | 8793.3 | NA | Titan: Fl
10007 | 14507 | CAGB5R30 | 214.3311 | 2024-03-04 | Fly.ash | 206.9129 | 51.13636 | 258.0492 | 0.1981651 | 54.13316 | 0.2097784 | 3000 | 3932.3 | 235.86784 | Titan: Fl
10008 | 22996 | E2HB5R32 | 261.8569 | 2024-03-04 | Fly.ash | 256.0084 | 63.74086 | 319.7492 | 0.1993464 | 51.88499 | 0.1622678 | 5000 | 9051.1 | 319.78236 | Titan: Fl
10009 | 23000 | E2HB5R32 | 261.3318 | 2024-03-04 | Fly.ash | 255.4859 | 64.26332 | 319.7492 | 0.2009804 | 53.19302 | 0.1663586 | 5000 | 8521.4 | 319.78236 | Titan: Fl
10010 | 22857 | E1GB9532 | 283.3301 | 2024-03-04 | Fly.ash | 279.4421 | 70.24793 | 349.6901 | 0.2008863 | 51.29539 | 0.1466882 | 6500 | 9721.4 | NA | Titan: Fl
10011 | 22856 | E1GB9532 | 279.8288 | 2024-03-04 | Fly.ash | 275.7916 | 68.43718 | 344.2288 | 0.1988131 | 50.71904 | 0.1473411 | 6500 | 8291.6 | NA | Titan: Fl
10012 | 15838 | CAJ05R31 | 243.9833 | 2024-03-04 | NA | 239.2103 | 0 | 239.2103 | 0 | 79.69704 | 0.3331673 | 4000 | 5216.7 | 276.69112 | Titan: Fl
10013 | 15782 | CAJ05R31 | 247.9034 | 2024-03-04 | NA | 242.9907 | 0 | 242.9907 | 0 | 69.12974 | 0.2844955 | 4000 | 5048 | 276.69112 | Titan: Fl
10014 | 22998 | E2HB5R32 | 262.8226 | 2024-03-04 | Fly.ash | 257.0533 | 64.26332 | 321.3166 | 0.2 | 52.75701 | 0.1641901 | 5000 | 5433.9 | 319.78236 | Titan: Fl
10015 | 22995 | E2HB5R32 | 260.887 | 2024-03-04 | Fly.ash | 254.9634 | 64.26332 | 319.2267 | 0.2013093 | 51.01298 | 0.1598017 | 5000 | 5836.6 | 319.78236 | Titan: Fl
10016 | 14509 | CAGB5R30 | 208.6363 | 2024-03-04 | Fly.ash | 201.1784 | 48.40067 | 249.5791 | 0.1939292 | 61.11384 | 0.2448676 | 3000 | 3608.8 | 235.86784 | Titan: Fl
10017 | 22994 | E2HB5R32 | 260.3936 | 2024-03-04 | Fly.ash | 254.441 | 64.78579 | 319.2267 | 0.202946 | 50.14096 | 0.15707 | 5000 | 8065.4 | 319.78236 | Titan: Fl
10018 | 22854 | E1GB9532 | 284.4207 | 2024-03-04 | Fly.ash | 280.5643 | 70.53291 | 351.0972 | 0.2008929 | 50.57697 | 0.144054 | 6500 | 8116.9 | NA | Titan: Fl
10019 | 22855 | E1GB9532 | 284.9091 | 2024-03-04 | Fly.ash | 281.0867 | 70.53291 | 351.6196 | 0.2005944 | 50.57697 | 0.14384 | 6500 | 8253.5 | NA | Titan: Fl
10020 | 22997 | E2HB5R32 | 261.8197 | 2024-03-04 | Fly.ash | 256.0084 | 64.26332 | 320.2717 | 0.2006525 | 52.75701 | 0.1647258 | 5000 | 9184 | 319.78236 | Titan: Fl
10021 | 22866 | E1GB9532 | 284.5486 | 2024-03-04 | Fly.ash | 280.9917 | 70.24793 | 351.2397 | 0.2 | 58.19225 | 0.1656768 | 6500 | 9165.3 | NA | Titan: Fl
10022 | 17388 | CAL05P30 | 309.6145 | 2024-03-04 | NA | 311.5096 | 0 | 311.5096 | 0 | 88.39369 | 0.2837591 | 5000 | 5491.2 | 319.78236 | Titan: Fl
10023 | 17387 | CAL05P30 | 313.2207 | 2024-03-04 | NA | 315.2357 | 0 | 315.2357 | 0 | 87.80724 | 0.2785447 | 5000 | 6489.1 | 319.78236 | Titan: Fl
10024 | 17386 | CAL05P30 | 312.4067 | 2024-03-04 | NA | 314.3939 | 0 | 314.3939 | 0 | 87.45601 | 0.2781733 | 5000 | 5921 | 319.78236 | Titan: Fl
10025 | 25267 | SSE09533 | 268.7372 | 2024-03-04 | NA | 264.2924 | 0 | 264.2924 | 0 | 54.74827 | 0.2071504 | 4500 | 7164.8 | NA | Titan: Fl
10026 | 25268 | SSE09533 | 288.0531 | 2024-03-04 | NA | 285.2505 | 0 | 285.2505 | 0 | 59.2215 | 0.2076123 | 4500 | 8169 | NA | Titan: Fl
10027 | 18132 | CALB5R31 | 274.8047 | 2024-03-04 | Fly.ash | 270.872 | 67.718 | 338.59 | 0.2 | 72.7689 | 0.2149175 | 5000 | 7218.1 | 319.78236 | Titan: Fl
10028 | 18133 | CALB5R31 | 272.0999 | 2024-03-04 | Fly.ash | 268.1359 | 67.49311 | 335.629 | 0.2010944 | 75.48229 | 0.224898 | 5000 | 6831.3 | 319.78236 | Titan: Fl
10029 | 17385 | CAL05P30 | 312.9724 | 2024-03-04 | NA | 314.8148 | 0 | 314.8148 | 0 | 81.13389 | 0.2577194 | 5000 | 6055.8 | 319.78236 | Titan: Fl
10030 | 17384 | CAL05P30 | 312.968 | 2024-03-04 | NA | 314.8148 | 0 | 314.8148 | 0 | 81.13389 | 0.2577194 | 5000 | 6305.7 | 319.78236 | Titan: Fl
10031 | 22860 | E1GB9532 | 287.8454 | 2024-03-04 | Fly.ash | 284.2215 | 70.53291 | 354.7544 | 0.1988218 | 55.37306 | 0.1560884 | 6500 | 8339.7 | NA | Titan: Fl
10032 | 22861 | E1GB9532 | 279.8657 | 2024-03-04 | Fly.ash | 275.7916 | 69.96936 | 345.761 | 0.2023634 | 55.40735 | 0.1602476 | 6500 | 8236.3 | NA | Titan: Fl
10033 | 18232 | CALB8P32 | 295.7461 | 2024-03-08 | Fly.ash | 293.0871 | 72.91667 | 366.0038 | 0.1992238 | 47.41591 | 0.1295503 | 5000 | 7680.8 | 344.72992 | Titan: Fl
10034 | 15823 | CAJ05R31 | 242.8661 | 2024-03-04 | NA | 237.6981 | 0 | 237.6981 | 0 | 76.21346 | 0.3206314 | 4000 | 6205.1 | 276.69112 | Titan: Fl
10035 | 15829 | CAJ05R31 | 247.3371 | 2024-03-04 | NA | 242.5788 | 0 | 242.5788 | 0 | 77.41373 | 0.3191281 | 4000 | 5661.9 | 276.69112 | Titan: Fl
10036 | 15861 | CAJ05R31 | 246.1895 | 2024-03-04 | NA | 241.506 | 0 | 241.506 | 0 | 82.76231 | 0.3426926 | 4000 | 5688.6 | 276.69112 | Titan: Fl
10037 | 14702 | CAGB5R30 | 208.2663 | 2024-03-04 | Fly.ash | 201.1019 | 49.12764 | 250.2296 | 0.1963303 | 79.69704 | 0.3184957 | 3000 | 4231.1 | 235.86784 | Titan: Fl
10038 | 18142 | CALB5R31 | 272.3447 | 2024-03-04 | Fly.ash | 268.595 | 67.95225 | 336.5473 | 0.20191 | 87.74338 | 0.2607163 | 5000 | 7370.5 | 319.78236 | Titan: Fl
10039 | 14737 | CAGB5R30 | 207.7581 | 2024-03-04 | Fly.ash | 200.6428 | 50.50505 | 251.1478 | 0.2010969 | 81.996 | 0.326485 | 3000 | 4393.5 | 235.86784 | Titan: Fl
10040 | 18140 | CALB5R31 | 271.9528 | 2024-03-04 | Fly.ash | 268.1359 | 67.49311 | 335.629 | 0.2010944 | 87.36022 | 0.260288 | 5000 | 7197.8 | 319.78236 | Titan: Fl
10041 | 18141 | CALB5R31 | 272.8112 | 2024-03-04 | Fly.ash | 269.0542 | 67.49311 | 336.5473 | 0.2005457 | 87.36022 | 0.2595778 | 5000 | 7304 | 319.78236 | Titan: Fl
10042 | 14661 | CAGB5R30 | 208.2488 | 2024-03-04 | Fly.ash | 201.1019 | 50.04591 | 251.1478 | 0.1992687 | 78.16441 | 0.3112287 | 3000 | 4233.9 | 235.86784 | Titan: Fl
10043 | 25040 | SSD09533 | 244.916 | 2024-03-04 | NA | 238.8683 | 0 | 238.8683 | 0 | 62.31805 | 0.2608888 | 4000 | 6505.1 | 276.69112 | Titan: Fl
10044 | 25043 | SSD09533 | 242.4126 | 2024-03-04 | NA | 236.4555 | 0 | 236.4555 | 0 | 65.52016 | 0.277093 | 4000 | 6585 | 276.69112 | Titan: Fl
10045 | 22959 | E2GB5R32 | 283.9451 | 2024-03-04 | Fly.ash | 279.8774 | 53.62615 | 333.5036 | 0.1607963 | 65.6364 | 0.1968087 | 5000 | 8466.6 | 319.78236 | Titan: Fl
10046 | 18138 | CALB5R31 | 272.8689 | 2024-03-04 | Fly.ash | 269.0542 | 66.57484 | 335.629 | 0.1983584 | 81.22968 | 0.2420222 | 5000 | 7034.3 | 319.78236 | Titan: Fl
10047 | 18139 | CALB5R31 | 272.3744 | 2024-03-04 | Fly.ash | 268.595 | 66.57484 | 335.1699 | 0.1986301 | 81.996 | 0.2446401 | 5000 | 6803.5 | 319.78236 | Titan: Fl
10048 | 23159 | E3HB5R32 | 292.7874 | 2024-03-04 | Fly.ash | 289.2562 | 49.07025 | 338.3264 | 0.1450382 | 63.3649 | 0.1872892 | 5000 | 9033.6 | 319.78236 | Titan: Fl
10049 | 23161 | E3HB5R32 | 291.5005 | 2024-03-04 | Fly.ash | 288.049 | 49.54035 | 337.5894 | 0.1467474 | 63.50535 | 0.1881142 | 5000 | 9059.5 | 319.78236 | Titan: Fl
10050 | 13594 | CAG05R31 | 212.8011 | 2024-03-04 | NA | 205.0093 | 0 | 205.0093 | 0 | 72.38184 | 0.3530662 | 3000 | 3902.5 | 235.86784 | Titan: Fl
10051 | 16400 | CAJB5P30 | 246.3059 | 2024-03-04 | Fly.ash | 242.2852 | 61.30108 | 303.5863 | 0.2019231 | 80.73755 | 0.2659459 | 4000 | 5686.2 | 276.69112 | Titan: Fl
10052 | 16399 | CAJB5P30 | 245.9148 | 2024-03-04 | Fly.ash | 241.8682 | 60.88407 | 302.7523 | 0.2011019 | 80.73755 | 0.2666786 | 4000 | 6025.2 | 276.69112 | Titan: Fl
10053 | 25041 | SSD09533 | 244.494 | 2024-03-04 | NA | 238.292 | 0 | 238.292 | 0 | 64.75385 | 0.2717416 | 4000 | 6001.3 | 276.69112 | Titan: Fl
10054 | 25042 | SSD09533 | 245.9884 | 2024-03-04 | NA | 239.7959 | 0 | 239.7959 | 0 | 65.4146 | 0.2727928 | 4000 | 6032.8 | 276.69112 | Titan: Fl
10055 | 23157 | E3HB5R32 | 289.1328 | 2024-03-04 | Fly.ash | 285.4954 | 49.02962 | 334.525 | 0.1465649 | 62.65293 | 0.1872892 | 5000 | 9559.6 | 319.78236 | Titan: Fl
10056 | 17357 | CAKB5R30 | 260.1013 | 2024-03-04 | Fly.ash | 256.8807 | 63.80317 | 320.6839 | 0.1989597 | 77.95349 | 0.2430851 | 4500 | 7157.6 | NA | Titan: Fl
10057 | 17358 | CAKB5R30 | 260.9553 | 2024-03-04 | Fly.ash | 257.7148 | 63.38615 | 321.1009 | 0.1974026 | 78.3015 | 0.2438532 | 4500 | 7838.4 | NA | Titan: Fl
10058 | 22862 | E1GB9532 | 283.6723 | 2024-03-04 | Fly.ash | 279.4421 | 69.21488 | 348.657 | 0.1985185 | 55.60593 | 0.159486 | 6500 | 8769.8 | NA | Titan: Fl
10059 | 22863 | E1GB9532 | 284.5245 | 2024-03-04 | Fly.ash | 280.4752 | 69.21488 | 349.6901 | 0.1979321 | 55.60593 | 0.1590149 | 6500 | 8483.4 | NA | Titan: Fl
10060 | 22956 | E2GB5R32 | 286.6841 | 2024-03-04 | Fly.ash | 282.5413 | 54.23554 | 336.7769 | 0.1610429 | 62.50279 | 0.1855911 | 5000 | 7474.3 | 319.78236 | Titan: Fl
10061 | 22957 | E2GB5R32 | 287.1654 | 2024-03-04 | Fly.ash | 283.0578 | 53.71901 | 336.7769 | 0.1595092 | 62.50279 | 0.1855911 | 5000 | 8008.3 | 319.78236 | Titan: Fl
10062 | 23158 | E3HB5R32 | 294.2781 | 2024-03-04 | Fly.ash | 290.8058 | 49.58678 | 340.3926 | 0.1456753 | 62.93384 | 0.1848861 | 5000 | 9201.5 | 319.78236 | Titan: Fl
10063 | 17361 | CAKB5R30 | 260.5948 | 2024-03-04 | Fly.ash | 256.8807 | 63.80317 | 320.6839 | 0.1989597 | 82.82559 | 0.258278 | 4500 | 6419.1 | NA | Titan: Fl
10064 | 23160 | E3HB5R32 | 293.3814 | 2024-03-04 | Fly.ash | 289.7727 | 49.58678 | 339.3595 | 0.1461187 | 63.3649 | 0.1867191 | 5000 | 8847.8 | 319.78236 | Titan: Fl
10065 | 17356 | CAKB5R30 | 263.4787 | 2024-03-04 | Fly.ash | 259.6801 | 65.23569 | 324.9158 | 0.2007772 | 74.81177 | 0.2302497 | 4500 | 6419.5 | NA | Titan: Fl
10066 | 16699 | CAJB5R30 | 252.7685 | 2024-03-04 | Fly.ash | 248.7603 | 47.10744 | 295.8678 | 0.1592179 | 79.31388 | 0.2680721 | 4000 | 5633.3 | 276.69112 | Titan: Fl
10067 | 16725 | CAJB5R30 | 255.624 | 2024-03-04 | Fly.ash | 251.8181793 | 48.1818177 | 299.999997 | 0.1606061 | 80.79671 | 0.2693224 | 4000 | 5813.1 | 276.69112 | Titan: Fl
10068 | 16728 | CAJB5R30 | 255.8056 | 2024-03-04 | Fly.ash | 252.0661 | 48.34711 | 300.4132 | 0.1609354 | 81.0381 | 0.2697554 | 4000 | 6170.4 | 276.69112 | Titan: Fl
10069 | 16727 | CAJB5R30 | 255.8437 | 2024-03-04 | Fly.ash | 252.0661 | 47.52066 | 299.5868 | 0.1586207 | 81.0381 | 0.2704996 | 4000 | 6224.9 | 276.69112 | Titan: Fl
10070 | 16729 | CAJB5R30 | 256.2325 | 2024-03-04 | Fly.ash | 252.4793 | 48.34711 | 300.8264 | 0.1607143 | 81.0381 | 0.2693849 | 4000 | 6728.3 | 276.69112 | Titan: Fl
10071 | 16739 | CAJB5R30 | 255.8587 | 2024-03-04 | Fly.ash | 252.0661 | 47.93388 | 299.999997 | 0.1597796 | 82.07263 | 0.2735754 | 4000 | 6276.7 | 276.69112 | Titan: Fl
10072 | 16740 | CAJB5R30 | 257.0471 | 2024-03-04 | Fly.ash | 253.3058 | 47.52066 | 300.8264 | 0.157967 | 82.07263 | 0.2728238 | 4000 | 6258.4 | 276.69112 | Titan: Fl
10073 | 14546 | CAGB5R30 | 209.7528 | 2024-03-04 | Fly.ash | 202.0202 | 50.92593 | 252.9461 | 0.2013311 | 69.89456 | 0.2763219 | 3000 | 4986.7 | 235.86784 | Titan: Fl
10074 | 14524 | CAGB5R30 | 209.3482 | 2024-03-04 | Fly.ash | 201.5993 | 49.6633 | 251.2626 | 0.1976549 | 67.78719 | 0.2697862 | 3000 | 4870.5 | 235.86784 | Titan: Fl
10075 | 23163 | E3HB5R32 | 293.3141 | 2024-03-04 | Fly.ash | 289.7727 | 49.58678 | 339.3595 | 0.1461187 | 64.227 | 0.1892595 | 5000 | 8736.4 | 319.78236 | Titan: Fl
10076 | 25036 | SSD09533 | 246.6291 | 2024-03-04 | NA | 240.2597 | 0 | 240.2597 | 0 | 56.12495 | 0.2336012 | 4000 | 6388.1 | 276.69112 | Titan: Fl
10077 | 25035 | SSD09533 | 246.6016 | 2024-03-04 | NA | 240.2597 | 0 | 240.2597 | 0 | 56.12495 | 0.2336012 | 4000 | 6290.2 | 276.69112 | Titan: Fl
10078 | 27096 | SW609516 | 269.637 | 2024-03-04 | NA | 265.5771 | 0 | 265.5771 | 0 | 75.01303 | 0.2824529 | 4500 | 7275 | NA | Titan: Fl
10079 | 22870 | E1GB9532 | 293.6524 | 2024-03-04 | Fly.ash | 290.6027 | 55.15832 | 345.761 | 0.1595273 | 61.80051 | 0.1787377 | 6500 | 8610.8 | NA | Titan: Fl
10080 | 25038 | SSD09533 | 243.3607 | 2024-03-04 | NA | 237.3737 | 0 | 237.3737 | 0 | 59.77278 | 0.2518087 | 4000 | 6104 | 276.69112 | Titan: Fl
10081 | 15805 | CAJ05R31 | 245.2373 | 2024-03-04 | NA | 240.3199 | 0 | 240.3199 | 0 | 73.40685 | 0.3054548 | 4000 | 4703.4 | 276.69112 | Titan: Fl
10082 | 15804 | CAJ05R31 | 245.2059 | 2024-03-04 | NA | 240.3199 | 0 | 240.3199 | 0 | 73.40685 | 0.3054548 | 4000 | 4549 | 276.69112 | Titan: Fl
10083 | 25039 | SSD09533 | 243.7038 | 2024-03-04 | NA | 237.8329 | 0 | 237.8329 | 0 | 60.15594 | 0.2529337 | 4000 | 6131 | 276.69112 | Titan: Fl
10084 | 15826 | CAJ05R31 | 245.6897 | 2024-03-04 | NA | 240.7407 | 0 | 240.7407 | 0 | 77.27037 | 0.3209692 | 4000 | 5509.9 | 276.69112 | Titan: Fl
10085 | 15853 | CAJ05R31 | 245.9511 | 2024-03-04 | NA | 241.1616 | 0 | 241.1616 | 0 | 81.48512 | 0.3378859 | 4000 | 5482.9 | 276.69112 | Titan: Fl
10086 | 15845 | CAJ05R31 | 244.1466 | 2024-03-04 | NA | 239.3661 | 0 | 239.3661 | 0 | 80.73755 | 0.3372973 | 4000 | 5596.7 | 276.69112 | Titan: Fl
10087 | 15851 | CAJ05R31 | 245.5577 | 2024-03-04 | NA | 240.7407 | 0 | 240.7407 | 0 | 81.48512 | 0.3384766 | 4000 | 5356.4 | 276.69112 | Titan: Fl
10088 | 22960 | E2GB5R32 | 286.6144 | 2024-03-04 | Fly.ash | 283.0578 | 53.71901 | 336.7769 | 0.1595092 | 65.95122 | 0.1958306 | 5000 | 8514.8 | 319.78236 | Titan: Fl
10089 | 22958 | E2GB5R32 | 286.158 | 2024-03-04 | Fly.ash | 282.5413 | 54.75207 | 337.2934 | 0.1623277 | 64.227 | 0.1904188 | 5000 | 8375.1 | 319.78236 | Titan: Fl
10090 | 23165 | E3HB5R32 | 307.4282 | 2024-03-04 | Fly.ash | 305.2686 | 32.54132 | 337.8099 | 0.09633028 | 65.08911 | 0.1926797 | 5000 | 8350.5 | 319.78236 | Titan: Fl
10091 | 13544 | CAG05R30 | 230.3206 | 2024-03-04 | NA | 224.3536 | 0 | 224.3536 | 0 | 80.04153 | 0.3567651 | 3000 | 4678 | 235.86784 | Titan: Fl
10092 | 16753 | CAJB5R30 | 273.344 | 2024-03-04 | Fly.ash | 271.0744 | 29.75207 | 300.8264 | 0.0989011 | 83.452 | 0.2774091 | 4000 | 6268.3 | 276.69112 | Titan: Fl
10093 | 16752 | CAJB5R30 | 272.195 | 2024-03-04 | Fly.ash | 269.8347 | 30.16529 | 300 | 0.100551 | 83.452 | 0.2781733 | 4000 | 6088.9 | 276.69112 | Titan: Fl
10094 | 22873 | E1GB9532 | 293.9362 | 2024-03-04 | Fly.ash | 291.1134 | 56.17977 | 347.2932 | 0.1617647 | 63.50535 | 0.1828581 | 6500 | 7771.9 | NA | Titan: Fl
10095 | 23961 | HAQB8R32 | 338.1002 | 2024-03-08 | Fly.ash | 337.5894 | 73.03371 | 410.6231 | 0.1778607 | 68.61988 | 0.1671116 | 7000 | 9422.9 | NA | Titan: Fl
10096 | 23960 | HAQB8R32 | 337.6174 | 2024-03-08 | Fly.ash | 337.0786 | 73.03371 | 410.1124 | 0.1780822 | 68.61988 | 0.1673197 | 7000 | 9302.6 | NA | Titan: Fl
10097 | 23962 | HAQB8R32 | 338.0493 | 2024-03-08 | Fly.ash | 337.5894 | 74.56588 | 412.1553 | 0.180917 | 68.61988 | 0.1664904 | 7000 | 9778.1 | NA | Titan: Fl
10098 | 13521 | CAG05R30 | 233.1552 | 2024-03-04 | NA | 226.8089 | 0 | 226.8089 | 0 | 77.41373 | 0.341317 | 3000 | 4670.8 | 235.86784 | Titan: Fl
10099 | 13518 | CAG05R30 | 231.4941 | 2024-03-04 | NA | 225.1877 | 0 | 225.1877 | 0 | 77.25748 | 0.3430804 | 3000 | 4461.1 | 235.86784 | Titan: Fl
10100 | 13517 | CAG05R30 | 231.0751 | 2024-03-04 | NA | 224.7706 | 0 | 224.7706 | 0 | 77.25748 | 0.343717 | 3000 | 4489.8 | 235.86784 | Titan: Fl
10101 | 22874 | E1GB9532 | 293.6176 | 2024-03-04 | Fly.ash | 290.6027 | 55.15832 | 345.761 | 0.1595273 | 64.35777 | 0.1861337 | 6500 | 8486.5 | NA | Titan: Fl
10102 | 23166 | E3HB5R32 | 303.5639 | 2024-03-04 | Fly.ash | 301.3279 | 33.19714 | 334.525 | 0.09923664 | 65.6364 | 0.1962078 | 5000 | 8211.2 | 319.78236 | Titan: Fl
10103 | 16390 | CAJB5P30 | 245.8067 | 2024-03-04 | Fly.ash | 242.4242 | 59.68779 | 302.112 | 0.1975684 | 77.01493 | 0.2549218 | 4000 | 5737.5 | 276.69112 | Titan: Fl
10104 | 13531 | CAG05R30 | 231.3492 | 2024-03-04 | NA | 224.977 | 0 | 224.977 | 0 | 78.54757 | 0.3491359 | 3000 | 4650.9 | 235.86784 | Titan: Fl
10105 | 16389 | CAJB5P30 | 245.6324 | 2024-03-04 | Fly.ash | 242.2852 | 60.46706 | 302.7523 | 0.1997245 | 76.56147 | 0.2528848 | 4000 | 6041.9 | 276.69112 | Titan: Fl
10106 | 16391 | CAJB5P30 | 245.7999 | 2024-03-04 | Fly.ash | 242.4242 | 60.60606 | 303.0303 | 0.2 | 77.01493 | 0.2541493 | 4000 | 6013.3 | 276.69112 | Titan: Fl
10107 | 13510 | CAG05R30 | 231.4552 | 2024-03-04 | NA | 225.1877 | 0 | 225.1877 | 0 | 76.56147 | 0.3399896 | 3000 | 4675.6 | 235.86784 | Titan: Fl
10108 | 22872 | E1GB9532 | 294.0035 | 2024-03-04 | Fly.ash | 291.1134 | 55.15832 | 346.2717 | 0.159292 | 63.50535 | 0.1833975 | 6500 | 8138.4 | NA | Titan: Fl
10109 | 22875 | E1GB9532 | 293.569 | 2024-03-04 | Fly.ash | 290.6027 | 55.15832 | 345.761 | 0.1595273 | 65.6364 | 0.1898317 | 6500 | 7849.9 | NA | Titan: Fl
10110 | 22871 | E1GB9532 | 293.0461 | 2024-03-04 | Fly.ash | 290.0919 | 54.6476 | 344.7395 | 0.1585185 | 63.50535 | 0.1842126 | 6500 | 8868.9 | NA | Titan: Fl
10111 | 22868 | E1GB9532 | 293.6092 | 2024-03-04 | Fly.ash | 290.6027 | 55.15832 | 345.761 | 0.1595273 | 60.09567 | 0.173807 | 6500 | 7883.3 | NA | Titan: Fl
10112 | 22869 | E1GB9532 | 296.8334 | 2024-03-04 | Fly.ash | 293.905 | 54.75207 | 348.657 | 0.157037 | 60.77857 | 0.174322 | 6500 | 7857.5 | NA | Titan: Fl
10113 | 22048 | DS054900 | 234.5067 | 2024-03-04 | Fly.ash | 230.8478 | 57.20123 | 288.049 | 0.1985816 | 95.89734 | 0.3329202 | 3000 | 6571.5 | 235.86784 | Titan: Fl
10114 | 13482 | CAG05R30 | 231.4737 | 2024-03-04 | NA | 225.1877 | 0 | 225.1877 | 0 | 73.0814 | 0.3245356 | 3000 | 3621.6 | 235.86784 | Titan: Fl
10115 | 13490 | CAG05R30 | 231.9507 | 2024-03-04 | NA | 225.4362 | 0 | 225.4362 | 0 | 73.94966 | 0.3280292 | 3000 | 4004.3 | 235.86784 | Titan: Fl
10116 | 13512 | CAG05R30 | 231.0957 | 2024-03-04 | NA | 224.5179 | 0 | 224.5179 | 0 | 76.63177 | 0.341317 | 3000 | 3916.3 | 235.86784 | Titan: Fl
10117 | 13495 | CAG05R30 | 231.5239 | 2024-03-04 | NA | 224.977 | 0 | 224.977 | 0 | 74.33282 | 0.3304018 | 3000 | 4169.9 | 235.86784 | Titan: Fl
10118 | 13539 | CAG05R30 | 223.4197 | 2024-03-04 | NA | 216.2534 | 0 | 216.2534 | 0 | 78.93072 | 0.3649918 | 3000 | 3584.2 | 235.86784 | Titan: Fl
10119 | 13485 | CAG05R30 | 222.4995 | 2024-03-04 | NA | 215.3352 | 0 | 215.3352 | 0 | 73.18334 | 0.3398578 | 3000 | 3912.8 | 235.86784 | Titan: Fl
10120 | 13509 | CAG05R30 | 223.1241 | 2024-03-04 | NA | 216.0133 | 0 | 216.0133 | 0 | 76.56147 | 0.3544293 | 3000 | 3651.4 | 235.86784 | Titan: Fl
10121 | 13489 | CAG05R30 | 222.4534 | 2024-03-04 | NA | 215.3352 | 0 | 215.3352 | 0 | 73.5665 | 0.3416372 | 3000 | 3635.9 | 235.86784 | Titan: Fl
10122 | 18905 | CANB5R30 | 288.7199 | 2024-03-04 | Fly.ash | 287.4196 | 72.08448 | 359.5041 | 0.2005109 | 83.52863 | 0.232344 | 6000 | 7856.7 | NA | Titan: Fl
10123 | 18904 | CANB5R30 | 288.2407 | 2024-03-04 | Fly.ash | 286.9605 | 72.54362 | 359.5041 | 0.201788 | 83.52863 | 0.232344 | 6000 | 8079.9 | NA | Titan: Fl
10124 | 22865 | E1GB9532 | 317.3167 | 2024-03-04 | Fly.ash | 315.5992 | 34.60744 | 350.2066 | 0.09882006 | 57.7612 | 0.1649346 | 6500 | 8105.4 | NA | Titan: Fl
10125 | 22864 | E1GB9532 | 313.851 | 2024-03-04 | Fly.ash | 312.0531 | 35.24004 | 347.2932 | 0.1014706 | 57.1122 | 0.1644495 | 6500 | 9029.3 | NA | Titan: Fl
10126 | 13529 | CAG05R30 | 223.0256 | 2024-03-04 | NA | 215.7943 | 0 | 215.7943 | 0 | 78.54757 | 0.3639928 | 3000 | 3631.9 | 235.86784 | Titan: Fl
10127 | 13528 | CAG05R30 | 222.5737 | 2024-03-04 | NA | 215.3352 | 0 | 215.3352 | 0 | 78.54757 | 0.3647689 | 3000 | 3761.6 | 235.86784 | Titan: Fl
10128 | 13527 | CAG05R30 | 222.1672 | 2024-03-04 | NA | 214.876 | 0 | 214.876 | 0 | 78.54757 | 0.3655483 | 3000 | 3503.8 | 235.86784 | Titan: Fl
10129 | 13538 | CAG05R30 | 222.9752 | 2024-03-04 | NA | 215.7943 | 0 | 215.7943 | 0 | 78.93072 | 0.3657683 | 3000 | 3724.6 | 235.86784 | Titan: Fl
10130 | 27201 | SW6B9510 | 211.1272 | 2024-03-04 | Fly.ash | 203.3976 | 51.88246 | 255.2801 | 0.2032374 | 70.50123 | 0.2761721 | 4500 | 6552.8 | NA | Titan: Fl
10131 | 27202 | SW6B9510 | 211.0967 | 2024-03-04 | Fly.ash | 203.3976 | 50.50505 | 253.9027 | 0.198915 | 72.03387 | 0.2837066 | 4500 | 6710.4 | NA | Titan: Fl
10132 | 27208 | SW6B9511 | 213.7586 | 2024-03-04 | Fly.ash | 206.422 | 52.54379 | 258.9658 | 0.2028986 | 74.82143 | 0.288924 | 4000 | 6620.8 | 276.69112 | Titan: Fl
10133 | 27209 | SW6B9511 | 213.9513 | 2024-03-04 | Fly.ash | 206.6116 | 51.42332 | 258.0349 | 0.1992883 | 75.09914 | 0.2910426 | 4000 | 6868.7 | 276.69112 | Titan: Fl
10134 | 27210 | SW6B9511 | 214.4004 | 2024-03-04 | Fly.ash | 207.0707 | 50.96419 | 258.0349 | 0.1975089 | 75.48229 | 0.2925275 | 4000 | 6187.5 | 276.69112 | Titan: Fl
10135 | 16862 | CAJB5R31 | 246.2339 | 2024-03-04 | Fly.ash | 241.8181794 | 46.3636359 | 288.1818153 | 0.1608833 | 81.55536 | 0.2829997 | 4000 | 6109.2 | 276.69112 | Titan: Fl
10136 | 16861 | CAJB5R31 | 245.3881 | 2024-03-04 | Fly.ash | 240.9090885 | 46.3636359 | 287.2727244 | 0.1613924 | 81.55536 | 0.2838953 | 4000 | 6004.5 | 276.69112 | Titan: Fl
10137 | 16859 | CAJB5R31 | 245.3582 | 2024-03-04 | Fly.ash | 240.9090885 | 46.28099 | 287.1901 | 0.1611511 | 81.38294 | 0.2833766 | 4000 | 5246.5 | 276.69112 | Titan: Fl
10138 | 22859 | E1GB9532 | 319.8672 | 2024-03-04 | Fly.ash | 318.181815 | 35.52769 | 353.7095 | 0.1004431 | 53.19302 | 0.1503862 | 6500 | 9112.4 | NA | Titan: Fl
10139 | 22867 | E1GB9532 | 313.347 | 2024-03-04 | Fly.ash | 311.5424 | 34.21859 | 345.761 | 0.09896603 | 59.66946 | 0.1725743 | 6500 | 8857.8 | NA | Titan: Fl
10140 | 25864 | SSJ09512 | 382.9301 | 2024-03-04 | NA | 385.6607 | 0 | 385.6607 | 0 | 62.17839 | 0.1612256 | 6500 | 9819.1 | NA | Titan: Fl
10141 | 22443 | E1G09532 | 339.9604 | 2024-03-04 | NA | 339.876 | 0 | 339.876 | 0 | 59.48541 | 0.1750209 | 6000 | 8084.7 | NA | Titan: Fl
10142 | 22442 | E1G09532 | 339.0264 | 2024-03-04 | NA | 338.843 | 0 | 338.843 | 0 | 59.48541 | 0.1755545 | 6000 | 8422.1 | NA | Titan: Fl
10143 | 13682 | CAG08P30 | 283.252 | 2024-03-08 | NA | 281.4171 | 0 | 281.4171 | 0 | 72.51845 | 0.2576903 | 3000 | 5752.3 | 256.27948 | Titan: Fl
10144 | 13500 | CAG05R30 | 222.9699 | 2024-03-04 | NA | 215.7943 | 0 | 215.7943 | 0 | 74.71598 | 0.346237 | 3000 | 4016.3 | 235.86784 | Titan: Fl
10145 | 13499 | CAG05R30 | 222.632 | 2024-03-04 | NA | 215.3352 | 0 | 215.3352 | 0 | 74.71598 | 0.3469753 | 3000 | 4270.5 | 235.86784 | Titan: Fl
10146 | 13498 | CAG05R30 | 222.5643 | 2024-03-04 | NA | 215.3352 | 0 | 215.3352 | 0 | 74.71598 | 0.3469753 | 3000 | 4003.5 | 235.86784 | Titan: Fl
10147 | 13501 | CAG05R30 | 222.9759 | 2024-03-04 | NA | 215.7943 | 0 | 215.7943 | 0 | 74.71598 | 0.346237 | 3000 | 4064.8 | 235.86784 | Titan: Fl
10148 | 13507 | CAG05R30 | 222.9437 | 2024-03-04 | NA | 215.7943 | 0 | 215.7943 | 0 | 76.24861 | 0.3533393 | 3000 | 4141.8 | 235.86784 | Titan: Fl
10149 | 22931 | E1JB8P32 | 311.4103 | 2024-03-08 | Fly.ash | 309.6591 | 76.70454 | 386.3636325 | 0.1985294 | 43.46458 | 0.1124966 | 8000 | 8577.3 | NA | Titan: Fl
10150 | 22446 | E1G09532 | 338.9957 | 2024-03-04 | NA | 338.843 | 0 | 338.843 | 0 | 60.34752 | 0.1780988 | 6000 | 7106.3 | NA | Titan: Fl
10151 | 22444 | E1G09532 | 336.2724 | 2024-03-04 | NA | 336.0572 | 0 | 336.0572 | 0 | 59.66946 | 0.1775574 | 6000 | 7244.7 | NA | Titan: Fl
10152 | 22441 | E1G09532 | 340.1833 | 2024-03-04 | NA | 339.876 | 0 | 339.876 | 0 | 58.62331 | 0.1724844 | 6000 | 7805.4 | NA | Titan: Fl
10153 | 22681 | E1GB5R32 | 298.2995 | 2024-03-04 | Fly.ash | 294.938 | 56.30165 | 351.2397 | 0.1602941 | 64.227 | 0.1828581 | 6000 | 8901.5 | NA | Titan: Fl
10154 | 22698 | E1GB5R32 | 294.5246 | 2024-03-04 | Fly.ash | 291.1134 | 55.15832 | 346.2717 | 0.159292 | 67.34125 | 0.1944752 | 6000 | 8430 | NA | Titan: Fl
10155 | 27211 | SW6B9511 | 214.4256 | 2024-03-04 | Fly.ash | 206.422 | 51.70976 | 258.1318 | 0.2003231 | 76.56147 | 0.2965984 | 4000 | 5958.8 | 276.69112 | Titan: Fl
10156 | 27212 | SW6B9511 | 215.0324 | 2024-03-04 | Fly.ash | 207.256 | 52.54379 | 259.7998 | 0.2022472 | 76.56147 | 0.2946941 | 4000 | 5973.1 | 276.69112 | Titan: Fl
10157 | 27213 | SW6B9511 | 214.8923 | 2024-03-04 | Fly.ash | 207.0707 | 51.88246 | 258.9532 | 0.2003546 | 76.63177 | 0.2959291 | 4000 | 5905.8 | 276.69112 | Titan: Fl
10158 | 25212 | SSE09511 | 264.2715 | 2024-03-04 | NA | 260.3306 | 0 | 260.3306 | 0 | 76.63177 | 0.2943633 | 4500 | 6458.5 | NA | Titan: Fl
10159 | 25211 | SSE09511 | 262.677 | 2024-03-04 | NA | 258.494 | 0 | 258.494 | 0 | 76.63177 | 0.2964547 | 4500 | 6449.8 | NA | Titan: Fl
10160 | 13533 | CAG05R30 | 223.0948 | 2024-03-04 | NA | 215.5963 | 0 | 215.5963 | 0 | 78.64951 | 0.3647998 | 3000 | 4793 | 235.86784 | Titan: Fl
10161 | 13519 | CAG05R30 | 224.7109 | 2024-03-04 | NA | 217.1717 | 0 | 217.1717 | 0 | 77.27037 | 0.3558031 | 3000 | 4689.9 | 235.86784 | Titan: Fl
10162 | 13469 | CAG05R30 | 222.7783 | 2024-03-04 | NA | 215.1793 | 0 | 215.1793 | 0 | 71.68937 | 0.3331611 | 3000 | 4681.1 | 235.86784 | Titan: Fl
10163 | 25216 | SSE09511 | 263.0253 | 2024-03-04 | NA | 258.9658 | 0 | 258.9658 | 0 | 77.95349 | 0.3010185 | 4500 | 6147.8 | NA | Titan: Fl
10164 | 27451 | VANF8A12 | 242.2618 | 2024-03-08 | Fly.ash | 235.4443 | 157.3034 | 392.7477 | 0.4005202 | 69.4723 | 0.1768879 | 6000 | 6662.6 | NA | Titan: Fl
10165 | 27450 | VANF8A12 | 243.2171 | 2024-03-08 | Fly.ash | 236.4658 | 158.8355 | 395.3013 | 0.4018088 | 66.06261 | 0.1671196 | 6000 | NA | NA | Titan: Fl
10166 | 22445 | E1G09532 | 336.2026 | 2024-03-04 | NA | 335.5465 | 0 | 335.5465 | 0 | 60.09567 | 0.1790979 | 6000 | 8749.1 | NA | Titan: Fl
10167 | 27354 | VA0B8A12 | 311.585 | 2024-03-08 | Fly.ash | 307.1429 | 76.62338 | 383.7662 | 0.1996616 | 86.70338 | 0.2259276 | 8000 | NA | NA | Titan: Fl
10168 | 27459 | VANF8A12 | 244.7734 | 2024-03-08 | Fly.ash | 235.4443 | 157.8141 | 393.2584 | 0.4012987 | 79.27514 | 0.2015854 | 6000 | NA | NA | Titan: Fl
10169 | 27457 | VANF8A12 | 245.3086 | 2024-03-08 | Fly.ash | 235.9551 | 157.3034 | 393.2584 | 0.4 | 77.99651 | 0.198334 | 6000 | NA | NA | Titan: Fl
10170 | 22947 | E2G05R32 | 322.6126 | 2024-03-04 | NA | 321.281 | 0 | 321.281 | 0 | 67.24438 | 0.2093008 | 6000 | 9441.1 | NA | Titan: Fl
10171 | 22946 | E2G05R32 | 317.1811 | 2024-03-04 | NA | 315.6566 | 0 | 315.6566 | 0 | 67.01448 | 0.2123019 | 6000 | 9561.5 | NA | Titan: Fl
10172 | 27456 | VANF8A12 | 244.8447 | 2024-03-08 | Fly.ash | 235.4443 | 157.8141 | 393.2584 | 0.4012987 | 77.5703 | 0.1972502 | 6000 | NA | NA | Titan: Fl
10173 | 13264 | CAG05P30 | 255.0694 | 2024-03-04 | NA | 252.0661 | 0 | 252.0661 | 0 | 88.5097 | 0.3511368 | 3000 | 4365.6 | 235.86784 | Titan: Fl
10174 | 13261 | CAG05P30 | 255.4719 | 2024-03-04 | NA | 252.5253 | 0 | 252.5253 | 0 | 83.91179 | 0.3322907 | 3000 | 4494.1 | 235.86784 | Titan: Fl
10175 | 25222 | SSE09511 | 263.5762 | 2024-03-04 | NA | 258.9532 | 0 | 258.9532 | 0 | 79.31388 | 0.3062866 | 4500 | 6521.4 | NA | Titan: Fl
10176 | 27207 | SW6B9510 | 216.0076 | 2024-03-04 | Fly.ash | 208.4481 | 51.88246 | 260.3306 | 0.1992945 | 79.69704 | 0.3061378 | 4500 | 6129.1 | NA | Titan: Fl
10177 | 17541 | CAL05R31 | 294.0681 | 2024-03-04 | NA | 292.2727 | 0 | 292.2727 | 0 | 92.55585 | 0.3166763 | 5000 | 6963.8 | 319.78236 | Titan: Fl
10178 | 17534 | CAL05R31 | 295.3295 | 2024-03-04 | NA | 293.3884 | 0 | 293.3884 | 0 | 89.27601 | 0.3042929 | 5000 | 6654.3 | 319.78236 | Titan: Fl
10179 | 27454 | VANF8A12 | 244.9013 | 2024-03-08 | Fly.ash | 235.4443 | 160.8784 | 396.3228 | 0.4059278 | 71.60335 | 0.1806693 | 6000 | NA | NA | Titan: Fl
10180 | 13532 | CAG05R30 | 213.7455 | 2024-03-04 | NA | 206.005 | 0 | 206.005 | 0 | 78.64951 | 0.3817845 | 3000 | 3448.5 | 235.86784 | Titan: Fl
10181 | 13514 | CAG05R30 | 214.123 | 2024-03-04 | NA | 206.422 | 0 | 206.422 | 0 | 76.90947 | 0.3725837 | 3000 | 3509.8 | 235.86784 | Titan: Fl
10182 | 27455 | VANF8A12 | 242.6597 | 2024-03-08 | Fly.ash | 233.3333 | 155.0505 | 388.3838 | 0.3992198 | 76.7084 | 0.1975067 | 6000 | NA | NA | Titan: Fl
10183 | 27452 | VANF8A12 | 244.8951 | 2024-03-08 | Fly.ash | 235.4443 | 156.2819 | 391.7262 | 0.398957 | 69.89851 | 0.1784371 | 6000 | 9333.2 | NA | Titan: Fl
10184 | 27453 | VANF8A12 | 246.6876 | 2024-03-08 | Fly.ash | 237.0868 | 158.5744 | 395.6612 | 0.4007833 | 70.26176 | 0.1775806 | 6000 | 8664 | NA | Titan: Fl
10185 | 17465 | CAL05R30 | 309.8551 | 2024-03-04 | NA | 309.5455 | 0 | 309.5455 | 0 | 89.52124 | 0.2892022 | 5000 | 5804.4 | 319.78236 | Titan: Fl
10186 | 17458 | CAL05R30 | 312.5084 | 2024-03-04 | NA | 312.213 | 0 | 312.213 | 0 | 88.12654 | 0.2822641 | 5000 | 5918.6 | 319.78236 | Titan: Fl
10187 | 27458 | VANF8A12 | 247.5791 | 2024-03-08 | Fly.ash | 238.1198 | 158.5744 | 396.6942 | 0.3997396 | 78.88283 | 0.1988505 | 6000 | 8154.7 | NA | Titan: Fl
10188 | 27448 | VANF8A12 | 245.4525 | 2024-03-08 | Fly.ash | 235.9551 | 157.8141 | 393.7691 | 0.4007782 | 63.50535 | 0.1612756 | 6000 | 9027.7 | NA | Titan: Fl
10189 | 13440 | CAG05R30 | 219.0279 | 2024-03-04 | NA | 211.4065 | 0 | 211.4065 | 0 | 59.76194 | 0.2826873 | 3000 | 3057.4 | 235.86784 | Titan: Fl
10190 | 13541 | CAG05R30 | 213.1238 | 2024-03-04 | NA | 205.6933 | 0 | 205.6933 | 0 | 79.31388 | 0.3855929 | 3000 | 3464 | 235.86784 | Titan: Fl
10191 | 13516 | CAG05R30 | 213.404 | 2024-03-04 | NA | 206.005 | 0 | 206.005 | 0 | 77.25748 | 0.3750272 | 3000 | 3480.7 | 235.86784 | Titan: Fl
10192 | 27349 | VA0B8A12 | 322.1923 | 2024-03-08 | Fly.ash | 317.6593 | 79.41484 | 397.0742 | 0.2 | 54.06504 | 0.1361585 | 8000 | 9751 | NA | Titan: Fl
10193 | 27350 | VA0B8A12 | 322.1826 | 2024-03-08 | Fly.ash | 317.6593 | 78.89237 | 396.5517 | 0.198946 | 57.5531 | 0.1451339 | 8000 | 10032.3 | NA | Titan: Fl
10194 | 15108 | CAH05R31 | 234.2177 | 2024-03-04 | NA | 228.191 | 0 | 228.191 | 0 | 79.69704 | 0.3492559 | 3500 | NA | 256.27948 | Titan: Fl
10195 | 17242 | CAK05R31 | 260.1976 | 2024-03-04 | NA | 256.1983 | 0 | 256.1983 | 0 | 74.33282 | 0.2901378 | 4500 | 5636.5 | NA | Titan: Fl
10196 | 17244 | CAK05R31 | 260.7153 | 2024-03-04 | NA | 256.6575 | 0 | 256.6575 | 0 | 75.09914 | 0.2926045 | 4500 | 5836.6 | NA | Titan: Fl
10197 | 17243 | CAK05R31 | 262.8743 | 2024-03-04 | NA | 258.9532 | 0 | 258.9532 | 0 | 74.33282 | 0.2870512 | 4500 | 5991 | NA | Titan: Fl
10198 | 25653 | SSH05R30 | 322.8959 | 2024-03-04 | NA | 323.2323 | 0 | 323.2323 | 0 | 90.04233 | 0.2785685 | 6000 | 6369 | NA | Titan: Fl
10199 | 25651 | SSH05R30 | 322.0437 | 2024-03-04 | NA | 322.314 | 0 | 322.314 | 0 | 86.21074 | 0.2674744 | 6000 | 6258 | NA | Titan: Fl
10200 | 27449 | VANF8A12 | 247.2073 | 2024-03-08 | Fly.ash | 237.6033 | 159.0909075 | 396.6942 | 0.4010417 | 64.227 | 0.1619056 | 6000 | 8141.2 | NA | Titan: Fl
10201 | 25883 | SSJ09532 | 341.3679 | 2024-03-04 | NA | 341.8181784 | 0 | 341.8181784 | 0 | 70.9342 | 0.2075203 | 6500 | 9504.7 | NA | Titan: Fl
10202 | 25878 | SSJ09532 | 346.0494 | 2024-03-04 | NA | 347.1074 | 0 | 347.1074 | 0 | 64.37069 | 0.1854489 | 6500 | 9780.6 | NA | Titan: Fl
10203 | 17665 | CAL08P30 | 355.2821 | 2024-03-04 | NA | 359.025 | 0 | 359.025 | 0 | 85.76095 | 0.2388718 | 5000 | 6538.4 | 319.78236 | Titan: Fl
10204 | 26898 | SW605P31 | 273.2366 | 2024-03-04 | NA | 270.4316 | 0 | 270.4316 | 0 | 75.86545 | 0.2805347 | 4000 | 4960.3 | 276.69112 | Titan: Fl
10205 | 25735 | SSH05R35 | 323.4234 | 2024-03-04 | NA | 323.2323 | 0 | 323.2323 | 0 | 70.11807 | 0.2169278 | 6000 | 6760.9 | NA | Titan: Fl
10206 | 25738 | SSH05R35 | 325.8328 | 2024-03-04 | NA | 325.603 | 0 | 325.603 | 0 | 70.83356 | 0.2175458 | 6000 | 8680.7 | NA | Titan: Fl
10207 | 23096 | E3G05R30 | 307.9713 | 2024-03-04 | NA | 307.1625 | 0 | 307.1625 | 0 | 86.97706 | 0.283163 | 5000 | 6398 | 319.78236 | Titan: Fl
10208 | 23095 | E3G05R30 | 305.5871 | 2024-03-04 | NA | 304.5454515 | 0 | 304.5454515 | 0 | 84.96931 | 0.2790037 | 5000 | 6179.2 | 319.78236 | Titan: Fl
10209 | 25269 | SSE09533 | 265.9071 | 2024-03-04 | NA | 261.1317 | 0 | 261.1317 | 0 | 61.54391 | 0.2356815 | 4500 | 6985.3 | NA | Titan: Fl
10210 | 17461 | CAL05R30 | 309.0755 | 2024-03-04 | NA | 308.6364 | 0 | 308.6364 | 0 | 89.14191 | 0.288825 | 5000 | 6814.6 | 319.78236 | Titan: Fl
10211 | 17466 | CAL05R30 | 311.7316 | 2024-03-04 | NA | 311.2948 | 0 | 311.2948 | 0 | 89.65917 | 0.2880202 | 5000 | 6331.2 | 319.78236 | Titan: Fl
10212 | 13606 | CAG05R31 | 222.2661 | 2024-03-04 | NA | 214.876 | 0 | 214.876 | 0 | 82.37915 | 0.3833799 | 3000 | 3884.2 | 235.86784 | Titan: Fl
10213 | 13602 | CAG05R31 | 222.783 | 2024-03-04 | NA | 215.3352 | 0 | 215.3352 | 0 | 80.0802 | 0.3718863 | 3000 | 3164.8 | 235.86784 | Titan: Fl
10214 | 13604 | CAG05R31 | 222.7088 | 2024-03-04 | NA | 215.3352 | 0 | 215.3352 | 0 | 80.84652 | 0.375445 | 3000 | 4409.4 | 235.86784 | Titan: Fl
10215 | 25776 | SSH05R35 | 326.8859 | 2024-03-04 | NA | 326.9628 | 0 | 326.9628 | 0 | 84.05547 | 0.2570796 | 6000 | 8746.8 | NA | Titan: Fl
10216 | 25765 | SSH05R35 | 326.4884 | 2024-03-04 | NA | 326.4463 | 0 | 326.4463 | 0 | 78.45178 | 0.2403206 | 6000 | 7202.2 | NA | Titan: Fl
10217 | 25727 | SSH05R35 | 331.2964 | 2024-03-04 | NA | 331.2435 | 0 | 331.2435 | 0 | 65.83726 | 0.1987579 | 6000 | 7875.4 | NA | Titan: Fl
10218 | 25719 | SSH05R35 | 331.935 | 2024-03-04 | NA | 331.7659 | 0 | 331.7659 | 0 | 58.42512 | 0.1761034 | 6000 | 8063.6 | NA | Titan: Fl
10219 | 25726 | SSH05R35 | 330.274 | 2024-03-04 | NA | 330.1985 | 0 | 330.1985 | 0 | 64.52924 | 0.1954256 | 6000 | 7614.8 | NA | Titan: Fl
10220 | 17649 | CAL06R31 | 302.5043 | 2024-03-04 | NA | 301.6529 | 0 | 301.6529 | 0 | 92.72444 | 0.3073879 | 5000 | 6729.9 | 319.78236 | Titan: Fl
10221 | 17640 | CAL06R31 | 301.6777 | 2024-03-04 | NA | 300.7346 | 0 | 300.7346 | 0 | 85.82758 | 0.2853931 | 5000 | 6535.7 | 319.78236 | Titan: Fl
10222 | 17643 | CAL06R31 | 302.1065 | 2024-03-04 | NA | 301.1938 | 0 | 301.1938 | 0 | 87.74338 | 0.2913187 | 5000 | 6699.6 | 319.78236 | Titan: Fl
10223 | 17650 | CAL06R31 | 300.7257 | 2024-03-04 | NA | 299.999997 | 0 | 299.999997 | 0 | 97.86644 | 0.3262215 | 5000 | 6580.7 | 319.78236 | Titan: Fl
10224 | 15762 | CAJ05R30 | 237.0019 | 2024-03-04 | NA | 230.9833 | 0 | 230.9833 | 0 | 93.67061 | 0.4055298 | 4000 | 4386 | 276.69112 | Titan: Fl
10225 | 15757 | CAJ05R30 | 236.985 | 2024-03-04 | NA | 230.9833 | 0 | 230.9833 | 0 | 92.89647 | 0.4021783 | 4000 | 4093.1 | 276.69112 | Titan: Fl
10226 | 25485 | SSF0953P | 290.3496 | 2024-03-04 | NA | 286.3114 | 0 | 286.3114 | 0 | 57.5531 | 0.2010158 | 5000 | 7387.6 | 319.78236 | Titan: Fl
10227 | 25486 | SSF0953P | 291.2841 | 2024-03-04 | NA | 287.3563 | 0 | 287.3563 | 0 | 60.16915 | 0.2093887 | 5000 | 7380 | 319.78236 | Titan: Fl
10228 | 25487 | SSF0953P | 290.6883 | 2024-03-04 | NA | 286.8339 | 0 | 286.8339 | 0 | 68.0173 | 0.2371314 | 5000 | 7451.2 | 319.78236 | Titan: Fl
10229 | 17417 | CAL05R30 | 311.631 | 2024-03-04 | NA | 311.2948 | 0 | 311.2948 | 0 | 74.71598 | 0.2400168 | 5000 | 6037.9 | 319.78236 | Titan: Fl
10230 | 17427 | CAL05R30 | 311.5937 | 2024-03-04 | NA | 311.2948 | 0 | 311.2948 | 0 | 78.93072 | 0.2535562 | 5000 | 6191.5 | 319.78236 | Titan: Fl
10231 | 17421 | CAL05R30 | 311.5652 | 2024-03-04 | NA | 311.2948 | 0 | 311.2948 | 0 | 77.01493 | 0.2474019 | 5000 | 6275.1 | 319.78236 | Titan: Fl
10232 | 13617 | CAG05R31 | 222.5271 | 2024-03-04 | NA | 215.3352 | 0 | 215.3352 | 0 | 92.72444 | 0.4306052 | 3000 | 3183.5 | 235.86784 | Titan: Fl
10233 | 13605 | CAG05R31 | 222.7009 | 2024-03-04 | NA | 215.3352 | 0 | 215.3352 | 0 | 81.61284 | 0.3790038 | 3000 | 3272.6 | 235.86784 | Titan: Fl
10234 | 13599 | CAG05R31 | 224.9705 | 2024-03-04 | NA | 217.5325 | 0 | 217.5325 | 0 | 78.18787 | 0.3594308 | 3000 | 3242.4 | 235.86784 | Titan: Fl
10235 | 15876 | CAJ05R31 | 244.586 | 2024-03-04 | NA | 239.2103 | 0 | 239.2103 | 0 | 84.67811 | 0.3539902 | 4000 | 4400.2 | 276.69112 | Titan: Fl
10236 | 27351 | VA0B8A12 | 329.9932 | 2024-03-04 | Fly.ash | 325.0529 | 80.33827 | 405.3911 | 0.1981747 | 59.10448 | 0.1457962 | 8000 | NA | NA | Titan: Fl
10237 | 17645 | CAL06R31 | 302.5358 | 2024-03-04 | NA | 301.6529 | 0 | 301.6529 | 0 | 88.89285 | 0.2946859 | 5000 | 6203.9 | 319.78236 | Titan: Fl
10238 | 17647 | CAL06R31 | 302.4948 | 2024-03-04 | NA | 301.6529 | 0 | 301.6529 | 0 | 91.95813 | 0.3048475 | 5000 | 6029.6 | 319.78236 | Titan: Fl
10239 | 17486 | CAL05R30 | 309.2371 | 2024-03-04 | NA | 309.090906 | 0 | 309.090906 | 0 | 94.07316 | 0.3043544 | 5000 | 6393.3 | 319.78236 | Titan: Fl
10240 | 17485 | CAL05R30 | 311.0139 | 2024-03-04 | NA | 310.8356 | 0 | 310.8356 | 0 | 93.87392 | 0.302005 | 5000 | 6049.1 | 319.78236 | Titan: Fl
10241 | 17646 | CAL06R31 | 302.5227 | 2024-03-04 | NA | 301.6529 | 0 | 301.6529 | 0 | 90.42549 | 0.2997667 | 5000 | 5472.5 | 319.78236 | Titan: Fl
10242 | 17648 | CAL06R31 | 302.5585 | 2024-03-04 | NA | 301.6529 | 0 | 301.6529 | 0 | 92.34128 | 0.3061177 | 5000 | 5558.9 | 319.78236 | Titan: Fl
10243 | 25597 | SSG05R31 | 304.2604 | 2024-03-04 | NA | 303.8033 | 0 | 303.8033 | 0 | 95.99302 | 0.3159709 | 5500 | NA | NA | Titan: Fl
10244 | 25596 | SSG05R31 | 304.3297 | 2024-03-04 | NA | 303.8033 | 0 | 303.8033 | 0 | 89.79992 | 0.2955857 | 5500 | NA | NA | Titan: Fl
10245 | 17549 | CAL05R31 | 312.6486 | 2024-03-04 | NA | 312.213 | 0 | 312.213 | 0 | 100.3876 | 0.3215356 | 5000 | 6776.8 | 319.78236 | Titan: Fl
10246 | 17539 | CAL05R31 | 312.308 | 2024-03-04 | NA | 311.7539 | 0 | 311.7539 | 0 | 91.95813 | 0.2949703 | 5000 | 6882.7 | 319.78236 | Titan: Fl
10247 | 26902 | SW605P31 | 269.1489 | 2024-03-04 | NA | 266.2994 | 0 | 266.2994 | 0 | 98.08867 | 0.3683399 | 4000 | 6223.4 | 276.69112 | Titan: Fl
10248 | 26901 | SW605P31 | 267.4531 | 2024-03-04 | NA | 264.4628 | 0 | 264.4628 | 0 | 87.74338 | 0.3317797 | 4000 | 6136.2 | 276.69112 | Titan: Fl
10249 | 26900 | SW605P31 | 268.4706 | 2024-03-04 | NA | 265.3811 | 0 | 265.3811 | 0 | 77.78125 | 0.2930927 | 4000 | 5676.7 | 276.69112 | Titan: Fl
10250 | 26899 | SW605P31 | 269.3907 | 2024-03-04 | NA | 266.2994 | 0 | 266.2994 | 0 | 76.24861 | 0.2863267 | 4000 | 5950 | 276.69112 | Titan: Fl
10251 | 27098 | SW609516 | 275.3454 | 2024-03-04 | NA | 271.3358 | 0 | 271.3358 | 0 | 75.47839 | 0.2781733 | 4500 | 5732.4 | NA | Titan: Fl
10252 | 27097 | SW609516 | 274.017 | 2024-03-04 | NA | 269.9443 | 0 | 269.9443 | 0 | 75.47839 | 0.2796072 | 4500 | 7677.2 | NA | Titan: Fl
10253 | 27095 | SW609516 | 275.5536 | 2024-03-04 | NA | 271.3215 | 0 | 271.3215 | 0 | 64.52474 | 0.2378166 | 4500 | 7972.5 | NA | Titan: Fl
10254 | 22057 | E0F06R35 | 338.4727 | 2024-03-04 | NA | 339.3086 | 0 | 339.3086 | 0 | 55.56343 | 0.1637549 | 7000 | 8854.6 | NA | Titan: Fl
10255 | 13611 | CAG05R31 | 223.8964 | 2024-03-04 | NA | 216.7126 | 0 | 216.7126 | 0 | 86.97706 | 0.4013475 | 3000 | 4091.5 | 235.86784 | Titan: Fl
10256 | 13615 | CAG05R31 | 223.041 | 2024-03-04 | NA | 215.7943 | 0 | 215.7943 | 0 | 91.57497 | 0.4243623 | 3000 | 4403.4 | 235.86784 | Titan: Fl
10257 | 25770 | SSH05R35 | 326.9238 | 2024-03-04 | NA | 326.9944 | 0 | 326.9944 | 0 | 82.05855 | 0.2509479 | 6000 | 8794.1 | NA | Titan: Fl
10258 | 25752 | SSH05R35 | 326.5869 | 2024-03-04 | NA | 326.5306 | 0 | 326.5306 | 0 | 74.70425 | 0.2287818 | 6000 | 9012.9 | NA | Titan: Fl
10259 | 17501 | CAL05R30 | 311.7071 | 2024-03-04 | NA | 311.7539 | 0 | 311.7539 | 0 | 103.8361 | 0.3330706 | 5000 | 5548.1 | 319.78236 | Titan: Fl
10260 | 17472 | CAL05R30 | 312.6849 | 2024-03-04 | NA | 312.6722 | 0 | 312.6722 | 0 | 90.42549 | 0.2892022 | 5000 | 5909 | 319.78236 | Titan: Fl
10261 | 17484 | CAL05R30 | 309.2252 | 2024-03-04 | NA | 309.090906 | 0 | 309.090906 | 0 | 93.69384 | 0.3031271 | 5000 | 5662.7 | 319.78236 | Titan: Fl
10262 | 25930 | SSK05R32 | 372.6859 | 2024-03-04 | NA | 375.1306 | 0 | 375.1306 | 0 | 65.40125 | 0.1743426 | 7500 | 9805.5 | NA | Titan: Fl
10263 | 25939 | SSK05R32 | 371.5701 | 2024-03-04 | NA | 373.9456 | 0 | 373.9456 | 0 | 68.82639 | 0.1840545 | 7500 | 9847.7 | NA | Titan: Fl
10264 | 25935 | SSK05R32 | 368.9814 | 2024-03-04 | NA | 371.3843 | 0 | 371.3843 | 0 | 68.10649 | 0.1833855 | 7500 | 8820 | NA | Titan: Fl
10265 | 17637 | CAL06R31 | 301.5214 | 2024-03-04 | NA | 300.7346 | 0 | 300.7346 | 0 | 79.69704 | 0.2650079 | 5000 | 6267.1 | 319.78236 | Titan: Fl
10266 | 17636 | CAL06R31 | 301.4243 | 2024-03-04 | NA | 300.7346 | 0 | 300.7346 | 0 | 79.69704 | 0.2650079 | 5000 | 6711.2 | 319.78236 | Titan: Fl
10267 | 25945 | SSK05R32 | 368.8264 | 2024-03-04 | NA | 370.8678 | 0 | 370.8678 | 0 | 69.8307 | 0.18829 | 7500 | 9235.4 | NA | Titan: Fl
10268 | 25951 | SSK05R32 | 369.2639 | 2024-03-04 | NA | 371.3843 | 0 | 371.3843 | 0 | 71.98597 | 0.1938315 | 7500 | 9493.6 | NA | Titan: Fl
10269 | 17389 | CAL05P30 | 311.6189 | 2024-03-04 | NA | 312.616 | 0 | 312.616 | 0 | 90.18699 | 0.2884913 | 5000 | 6672.8 | 319.78236 | Titan: Fl
10270 | 25952 | SSK05R32 | 365.9822 | 2024-03-04 | NA | 367.7686 | 0 | 367.7686 | 0 | 72.41702 | 0.1969092 | 7500 | 10442.2 | NA | Titan: Fl
10271 | 25965 | SSK05R32 | 368.334 | 2024-03-04 | NA | 370.3512 | 0 | 370.3512 | 0 | 75.86545 | 0.2048473 | 7500 | 9862 | NA | Titan: Fl
10272 | 13263 | CAG05P30 | 260.3292 | 2024-03-04 | NA | 256.4935 | 0 | 256.4935 | 0 | 88.25165 | 0.3440697 | 3000 | 3695.6 | 235.86784 | Titan: Fl
10273 | 25958 | SSK05R32 | 368.3579 | 2024-03-04 | NA | 370.3512 | 0 | 370.3512 | 0 | 74.14124 | 0.2001917 | 7500 | 10007.3 | NA | Titan: Fl
10274 | 13262 | CAG05P30 | 256.2954 | 2024-03-04 | NA | 252.7829 | 0 | 252.7829 | 0 | 87.86458 | 0.3475891 | 3000 | 3727 | 235.86784 | Titan: Fl
10275 | 25966 | SSK05R32 | 371.2003 | 2024-03-04 | NA | 373.4504 | 0 | 373.4504 | 0 | 75.86545 | 0.2031473 | 7500 | 10319.6 | NA | Titan: Fl
10276 | 13266 | CAG05P30 | 254.6561 | 2024-03-04 | NA | 251.607 | 0 | 251.607 | 0 | 93.87392 | 0.3730974 | 3000 | 3661.4 | 235.86784 | Titan: Fl
10277 | 22144 | E1G05R30 | 387.086 | 2024-03-04 | NA | 392.8571 | 0 | 392.8571 | 0 | 97.15423 | 0.2473017 | 6000 | 7672.9 | NA | Titan: Fl
10278 | 22143 | E1G05R30 | 385.8042 | 2024-03-04 | NA | 391.4657 | 0 | 391.4657 | 0 | 95.99302 | 0.2452144 | 6000 | 7853.5 | NA | Titan: Fl
10279 | 25961 | SSK05R32 | 370.2644 | 2024-03-04 | NA | 372.4174 | 0 | 372.4174 | 0 | 74.57229 | 0.2002385 | 7500 | 9198.8 | NA | Titan: Fl
10280 | 25967 | SSK05R32 | 369.7048 | 2024-03-04 | NA | 371.9008 | 0 | 371.9008 | 0 | 76.72756 | 0.2063119 | 7500 | 9548.5 | NA | Titan: Fl
10281 | 21338 | DB054300 | 237.3412 | 2024-03-04 | Fly.ash | 232.8386 | 57.51391 | 290.3525 | 0.1980831 | 61.15685 | 0.2106296 | 4500 | 7711.1 | NA | Titan: Fl
10282 | 21342 | DB054300 | 236.0605 | 2024-03-04 | Fly.ash | 231.4471 | 57.97774 | 289.4249 | 0.2003205 | 65.02753 | 0.2246785 | 4500 | 7271.4 | NA | Titan: Fl
10283 | 21341 | DB054300 | 235.5989 | 2024-03-04 | Fly.ash | 230.9833 | 57.51391 | 288.4972 | 0.1993569 | 65.02753 | 0.2254009 | 4500 | 7078 | NA | Titan: Fl
10284 | 21339 | DB054300 | 235.6197 | 2024-03-04 | Fly.ash | 230.9833 | 57.97774 | 288.961 | 0.2006421 | 61.54391 | 0.2129834 | 4500 | 7051.8 | NA | Titan: Fl
10285 | 13502 | CAG05R30 | 233.114 | 2024-03-04 | NA | 227.272725 | 0 | 227.272725 | 0 | 74.71598 | 0.328750303 | 3000 | 4442.4 | 235.86784 | Titan: Fl
10286 | 13585 | CAG05R30 | 237.4644 | 2024-03-04 | NA | 231.9109 | 0 | 231.9109 | 0 | 87.86458 | 0.3788721 | 3000 | 3930.3 | 235.86784 | Titan: Fl
10287 | 25954 | SSK05R32 | 364.7775 | 2024-03-04 | NA | 366.7007 | 0 | 366.7007 | 0 | 72.88198 | 0.1987506 | 7500 | 10371.3 | NA | Titan: Fl
10288 | 13547 | CAG05R30 | 232.5125 | 2024-03-04 | NA | 226.8182 | 0 | 226.8182 | 0 | 80.41738 | 0.3545456 | 3000 | 3858.3 | 235.86784 | Titan: Fl
10289 | 25957 | SSK05R32 | 364.7446 | 2024-03-04 | NA | 366.7007 | 0 | 366.7007 | 0 | 73.7344 | 0.2010752 | 7500 | 10665.8 | NA | Titan: Fl
10290 | 13562 | CAG05R30 | 233.3217 | 2024-03-04 | NA | 227.7273 | 0 | 227.7273 | 0 | 83.452 | 0.3664559 | 3000 | 3512.5 | 235.86784 | Titan: Fl
10291 | 18618 | CAN05R32 | 320.7132 | 2024-03-04 | NA | 319.5733 | 0 | 319.5733 | 0 | 76.25252 | 0.2386073 | 6000 | 8949.3 | NA | Titan: Fl
10292 | 25941 | SSK05R32 | 366.3463 | 2024-03-04 | NA | 367.7686 | 0 | 367.7686 | 0 | 69.39965 | 0.1887047 | 7500 | 10052.2 | NA | Titan: Fl
10293 | 25964 | SSK05R32 | 365.5821 | 2024-03-04 | NA | 367.2114 | 0 | 367.2114 | 0 | 75.43924 | 0.2054382 | 7500 | 9830.2 | NA | Titan: Fl
10294 | 25603 | SSG09533 | 307.9102 | 2024-03-04 | NA | 305.6586 | 0 | 305.6586 | 0 | 59.99564 | 0.1962832 | 5500 | 8580.8 | NA | Titan: Fl
10295 | 25271 | SSE09533 | 304.747 | 2024-03-04 | NA | 302.5712 | 0 | 302.5712 | 0 | 71.65071 | 0.2368061 | 4500 | 9380.6 | NA | Titan: Fl
10296 | 25938 | SSK05R32 | 366.8154 | 2024-03-04 | NA | 368.2851 | 0 | 368.2851 | 0 | 68.53754 | 0.1860991 | 7500 | 9547.7 | NA | Titan: Fl
10297 | 25933 | SSK05R32 | 368.3058 | 2024-03-04 | NA | 369.8347 | 0 | 369.8347 | 0 | 68.10649 | 0.1841539 | 7500 | 10068.9 | NA | Titan: Fl
10298 | 19622 | D2107400 | 215.3556 | 2024-03-04 | Fly.ash | 209.1837 | 55.1948 | 264.3785 | 0.2087719 | 56.89909 | 0.2152183 | 3400 | 6091.7 | NA | Titan: Fl
10299 | 15613 | CAJ05R30 | 256.1133 | 2024-03-04 | NA | 251.607 | 0 | 251.607 | 0 | 77.78125 | 0.3091379 | 4000 | 5113.6 | 276.69112 | Titan: Fl
10300 | 15622 | CAJ05R30 | 259.6056 | 2024-03-04 | NA | 255.102 | 0 | 255.102 | 0 | 78.57493 | 0.3080137 | 4000 | 5102.1 | 276.69112 | Titan: Fl
10301 | 15681 | CAJ05R30 | 256.0547 | 2024-03-04 | NA | 251.607 | 0 | 251.607 | 0 | 83.14547 | 0.3304577 | 4000 | 5260.5 | 276.69112 | Titan: Fl
10302 | 25963 | SSK05R32 | 365.5079 | 2024-03-04 | NA | 367.2114 | 0 | 367.2114 | 0 | 75.43924 | 0.2054382 | 7500 | 8410.5 | NA | Titan: Fl
10303 | 25943 | SSK05R32 | 366.0548 | 2024-03-04 | NA | 367.7222 | 0 | 367.7222 | 0 | 69.4723 | 0.1889261 | 7500 | 9863.6 | NA | Titan: Fl
10304 | 25172 | SSE05R31 | 263.1135 | 2024-03-04 | NA | 258.9532 | 0 | 258.9532 | 0 | 86.97706 | 0.3358795 | 4500 | 4865.8 | NA | Titan: Fl
10305 | 25171 | SSE05R31 | 264.7665 | 2024-03-04 | NA | 260.7897 | 0 | 260.7897 | 0 | 84.29495 | 0.3232296 | 4500 | 4568.9 | NA | Titan: Fl
10306 | 17641 | CAL06R31 | 302.3111 | 2024-03-04 | NA | 301.6529 | 0 | 301.6529 | 0 | 86.5939 | 0.2870647 | 5000 | 5559.3 | 319.78236 | Titan: Fl
10307 | 17638 | CAL06R31 | 301.0321 | 2024-03-04 | NA | 300.2755 | 0 | 300.2755 | 0 | 80.84652 | 0.2692412 | 5000 | 6034 | 319.78236 | Titan: Fl
10308 | 18326 | CAM05R3N | 333.4892 | 2024-03-04 | NA | 336.7347 | 0 | 336.7347 | 0 | 74.31718 | 0.2206995 | 5500 | 7947.4 | NA | Titan: Fl
10309 | 18324 | CAM05R3N | 333.9281 | 2024-03-04 | NA | 337.1985 | 0 | 337.1985 | 0 | 72.7689 | 0.2158043 | 5500 | 7797.4 | NA | Titan: Fl
10310 | 18325 | CAM05R3N | 331.389 | 2024-03-04 | NA | 334.4156 | 0 | 334.4156 | 0 | 73.54304 | 0.2199151 | 5500 | 8389.1 | NA | Titan: Fl
10311 | 15725 | CAJ05R30 | 257.7515 | 2024-03-04 | NA | 253.4435 | 0 | 253.4435 | 0 | 87.74338 | 0.3462049 | 4000 | 5494.4 | 276.69112 | Titan: Fl
10312 | 15632 | CAJ05R30 | 256.5257 | 2024-03-04 | NA | 252.0661 | 0 | 252.0661 | 0 | 79.69704 | 0.3161752 | 4000 | 5409.3 | 276.69112 | Titan: Fl
10313 | 15723 | CAJ05R30 | 256.8834 | 2024-03-04 | NA | 252.5253 | 0 | 252.5253 | 0 | 87.36022 | 0.3459465 | 4000 | 4958.1 | 276.69112 | Titan: Fl
10314 | 15730 | CAJ05R30 | 254.7751 | 2024-03-04 | NA | 250.2296 | 0 | 250.2296 | 0 | 88.5097 | 0.353714 | 4000 | 5539 | 276.69112 | Titan: Fl
10315 | 15707 | CAJ05R30 | 256.4551 | 2024-03-04 | NA | 252.0661 | 0 | 252.0661 | 0 | 85.82758 | 0.3404963 | 4000 | 6275.5 | 276.69112 | Titan: Fl
10316 | 15598 | CAJ05R30 | 257.0579 | 2024-03-04 | NA | 252.5253 | 0 | 252.5253 | 0 | 76.24861 | 0.3019445 | 4000 | 6059.4 | 276.69112 | Titan: Fl
10317 | 13643 | CAG05R3A | 215.5774 | 2024-03-04 | NA | 206.8646 | 0 | 206.8646 | 0 | 67.73701 | 0.3274462 | 3000 | 3217.7 | 235.86784 | Titan: Fl
10318 | 15562 | CAJ05R30 | 259.1826 | 2024-03-04 | NA | 254.6382 | 0 | 254.6382 | 0 | 71.6077 | 0.2812135 | 4000 | 6051.1 | 276.69112 | Titan: Fl
10319 | 15674 | CAJ05R30 | 256.9497 | 2024-03-04 | NA | 252.5253 | 0 | 252.5253 | 0 | 82.37915 | 0.3262215 | 4000 | 6057 | 276.69112 | Titan: Fl
10320 | 13628 | CAG05R3A | 216.1764 | 2024-03-04 | NA | 207.3284 | 0 | 207.3284 | 0 | 61.93098 | 0.2987096 | 3000 | 3143.7 | 235.86784 | Titan: Fl
10321 | 25220 | SSE09511 | 262.835 | 2024-03-04 | NA | 258.494 | 0 | 258.494 | 0 | 78.54757 | 0.3038661 | 4500 | 6532.5 | NA | Titan: Fl
10322 | 25221 | SSE09511 | 263.2423 | 2024-03-04 | NA | 258.9532 | 0 | 258.9532 | 0 | 78.54757 | 0.3033273 | 4500 | 6320.4 | NA | Titan: Fl
10323 | 17473 | CAL05R30 | 313.1359 | 2024-03-04 | NA | 313.1313 | 0 | 313.1313 | 0 | 91.19181 | 0.2912255 | 5000 | 6173.6 | 319.78236 | Titan: Fl
10324 | 17468 | CAL05R30 | 312.3909 | 2024-03-04 | NA | 312.213 | 0 | 312.213 | 0 | 90.04233 | 0.2884003 | 5000 | 6170.4 | 319.78236 | Titan: Fl
10325 | 16811 | CAJB5R30 | 205.9731 | 2024-03-04 | Fly.ash | 199.999998 | 49.9999995 | 249.9999975 | 0.2 | 128.9713 | 0.5158851 | 4000 | 4302.4 | 276.69112 | Titan: Fl
10326 | 17644 | CAL06R31 | 298.4526 | 2024-03-04 | NA | 297.7273 | 0 | 297.7273 | 0 | 88.38325 | 0.2968598 | 5000 | 5426.4 | 319.78236 | Titan: Fl
10327 | 17642 | CAL06R31 | 303.5469 | 2024-03-04 | NA | 303.1818 | 0 | 303.1818 | 0 | 86.86594 | 0.2865144 | 5000 | 5475.7 | 319.78236 | Titan: Fl
10328 | 17635 | CAL06R31 | 309.2666 | 2024-03-04 | NA | 308.9054 | 0 | 308.9054 | 0 | 76.63959 | 0.2481005 | 5000 | 5367.1 | 319.78236 | Titan: Fl
10329 | 25968 | SSK05R32 | 362.1012 | 2024-03-04 | NA | 363.63636 | 0 | 363.63636 | 0 | 77.14409 | 0.212146236 | 7500 | 8638.9 | NA | Titan: Fl
10330 | 25919 | SSK05R32 | 366.3786 | 2024-03-04 | NA | 367.7686 | 0 | 367.7686 | 0 | 60.34752 | 0.164091 | 7500 | 9471.3 | NA | Titan: Fl
10331 | 25916 | SSK05R32 | 366.3271 | 2024-03-04 | NA | 367.7686 | 0 | 367.7686 | 0 | 59.05436 | 0.1605748 | 7500 | 9592.3 | NA | Titan: Fl
10332 | 25918 | SSK05R32 | 369.2846 | 2024-03-04 | NA | 370.8678 | 0 | 370.8678 | 0 | 59.48541 | 0.1603952 | 7500 | 8784.6 | NA | Titan: Fl
10333 | 17639 | CAL06R31 | 304.7353 | 2024-03-04 | NA | 303.8033 | 0 | 303.8033 | 0 | 85.1551 | 0.2802968 | 5000 | 9531 | 319.78236 | Titan: Fl
10334 | 25940 | SSK05R32 | 368.3973 | 2024-03-04 | NA | 369.8347 | 0 | 369.8347 | 0 | 68.96859 | 0.1864849 | 7500 | 8925.4 | NA | Titan: Fl
10335 | 25934 | SSK05R32 | 368.965 | 2024-03-04 | NA | 370.3512 | 0 | 370.3512 | 0 | 68.10649 | 0.183897 | 7500 | NA | NA | Titan: Fl
10336 | 25219 | SSE09511 | 269.065 | 2024-03-04 | NA | 264.3785 | 0 | 264.3785 | 0 | 78.18787 | 0.2957422 | 4500 | 6778.4 | NA | Titan: Fl
10337 | 25213 | SSE09511 | 265.5996 | 2024-03-04 | NA | 260.6679 | 0 | 260.6679 | 0 | 76.63959 | 0.2940124 | 4500 | 6155.3 | NA | Titan: Fl
10338 | 25248 | SSE09511 | 267.4761 | 2024-03-04 | NA | 263.4508 | 0 | 263.4508 | 0 | 92.12234 | 0.3496756 | 4500 | 6139.1 | NA | Titan: Fl
10339 | 25924 | SSK05R32 | 371.8553 | 2024-03-04 | NA | 373.4504 | 0 | 373.4504 | 0 | 62.50279 | 0.1673657 | 7500 | 10042.7 | NA | Titan: Fl
10340 | 25953 | SSK05R32 | 368.6181 | 2024-03-04 | NA | 370.2758 | 0 | 370.2758 | 0 | 72.45577 | 0.1956806 | 7500 | 10183.5 | NA | Titan: Fl
10341 | 15706 | CAJ05R30 | 255.0974 | 2024-03-04 | NA | 250.2296 | 0 | 250.2296 | 0 | 85.82758 | 0.3429954 | 4000 | 4877.7 | 276.69112 | Titan: Fl
10342 | 15615 | CAJ05R30 | 258.5504 | 2024-03-04 | NA | 253.7106 | 0 | 253.7106 | 0 | 77.8008 | 0.3066518 | 4000 | 4642.9 | 276.69112 | Titan: Fl
10343 | 15605 | CAJ05R30 | 259.4276 | 2024-03-04 | NA | 254.6382 | 0 | 254.6382 | 0 | 77.02666 | 0.3024945 | 4000 | 4757.9 | 276.69112 | Titan: Fl
10344 | 15692 | CAJ05R30 | 256.4275 | 2024-03-04 | NA | 251.607 | 0 | 251.607 | 0 | 85.06127 | 0.338072 | 4000 | 4685.9 | 276.69112 | Titan: Fl
10345 | 15656 | CAJ05R30 | 255.1666 | 2024-03-04 | NA | 250.2296 | 0 | 250.2296 | 0 | 81.22968 | 0.3246206 | 4000 | 4470.7 | 276.69112 | Titan: Fl
10346 | 15668 | CAJ05R30 | 257.7337 | 2024-03-04 | NA | 252.7829 | 0 | 252.7829 | 0 | 82.05855 | 0.3246206 | 4000 | 4620.3 | 276.69112 | Titan: Fl
10347 | 15685 | CAJ05R30 | 255.1226 | 2024-03-04 | NA | 250.2296 | 0 | 250.2296 | 0 | 84.29495 | 0.3368705 | 4000 | 4651.3 | 276.69112 | Titan: Fl
10348 | 25962 | SSK05R32 | 367.0456 | 2024-03-04 | NA | 368.2851 | 0 | 368.2851 | 0 | 75.4344 | 0.2048261 | 7500 | NA | NA | Titan: Fl
10349 | 25949 | SSK05R32 | 367.4564 | 2024-03-04 | NA | 368.8016 | 0 | 368.8016 | 0 | 70.69281 | 0.1916825 | 7500 | 9743.5 | NA | Titan: Fl
10350 | 22204 | E1G05R32 | 341.6062 | 2024-03-04 | NA | 340.9090875 | 0 | 340.9090875 | 0 | 61.64068 | 0.1808127 | 6000 | 9282.7 | NA | Titan: Fl
10351 | 22173 | E1G05R32 | 339.735 | 2024-03-04 | NA | 339.1215 | 0 | 339.1215 | 0 | 56.68599 | 0.1671554 | 6000 | 9306.6 | NA | Titan: Fl
10352 | 15714 | CAJ05R30 | 253.184 | 2024-03-04 | NA | 248.1818157 | 0 | 248.1818157 | 0 | 86.48662 | 0.3484809 | 4000 | 3757.6 | 276.69112 | Titan: Fl
10353 | 15631 | CAJ05R30 | 256.0521 | 2024-03-04 | NA | 251.1478 | 0 | 251.1478 | 0 | 79.69704 | 0.3173312 | 4000 | 3914 | 276.69112 | Titan: Fl
10354 | 15634 | CAJ05R30 | 253.5159 | 2024-03-04 | NA | 248.4248 | 0 | 248.4248 | 0 | 79.99674 | 0.3220159 | 4000 | 3760.4 | 276.69112 | Titan: Fl
10355 | 25915 | SSK05R32 | 363.2214 | 2024-03-04 | NA | 364.1471 | 0 | 364.1471 | 0 | 58.81704 | 0.16152 | 7500 | 8026.2 | NA | Titan: Fl
10356 | 25923 | SSK05R32 | 368.0713 | 2024-03-04 | NA | 369.3182 | 0 | 369.3182 | 0 | 62.50279 | 0.1692383 | 7500 | 9275.6 | NA | Titan: Fl
10357 | 15042 | CAGD5R30 | 185.4771 | 2024-03-04 | Fly.ash | 175.7885 | 76.53061 | 252.3191 | 0.3033088 | 70.44649 | 0.279196 | 3000 | 3897.7 | 235.86784 | Titan: Fl
10358 | 15040 | CAGD5R30 | 184.0709 | 2024-03-04 | Fly.ash | 174.397 | 75.60297 | 249.9999975 | 0.3024119 | 69.28529 | 0.2771412 | 3000 | 3936.3 | 235.86784 | Titan: Fl
10359 | 15041 | CAGD5R30 | 185.4448 | 2024-03-04 | Fly.ash | 175.7885 | 76.53061 | 252.3191 | 0.3033088 | 70.05942 | 0.277662 | 3000 | 3968.5 | 235.86784 | Titan: Fl
10360 | 25944 | SSK05R32 | 367.0486 | 2024-03-04 | NA | 368.2851 | 0 | 368.2851 | 0 | 69.8307 | 0.1896104 | 7500 | 11212.5 | NA | Titan: Fl
10361 | 25913 | SSK05R32 | 371.3098 | 2024-03-04 | NA | 372.5183 | 0 | 372.5183 | 0 | 56.68109 | 0.1521565 | 7500 | 10965.8 | NA | Titan: Fl
10362 | 25914 | SSK05R32 | 374.2451 | 2024-03-04 | NA | 375.6531 | 0 | 375.6531 | 0 | 58.42512 | 0.1555295 | 7500 | 10606.9 | NA | Titan: Fl
10363 | 15606 | CAJ05R30 | 260.717 | 2024-03-04 | NA | 256.0297 | 0 | 256.0297 | 0 | 77.02666 | 0.3008505 | 4000 | 4895.2 | 276.69112 | Titan: Fl
10364 | 13692 | CAG08P3A | 286.2241 | 2024-03-04 | NA | 283.6174 | 0 | 283.6174 | 0 | 71.12386 | 0.250774 | 3000 | 4173.8 | 235.86784 | Titan: Fl
10365 | 15600 | CAJ05R30 | 260.7745 | 2024-03-04 | NA | 255.8575 | 0 | 255.8575 | 0 | 76.25651 | 0.2980429 | 4000 | 4905.6 | 276.69112 | Titan: Fl
10366 | 13691 | CAG08P3A | 284.2448 | 2024-03-04 | NA | 281.6307 | 0 | 281.6307 | 0 | 63.74262 | 0.226334 | 3000 | 4106.2 | 235.86784 | Titan: Fl
10367 | 13633 | CAG05R3A | 218.9091 | 2024-03-04 | NA | 209.9344 | 0 | 209.9344 | 0 | 64.13368 | 0.3054939 | 3000 | 2397.3 | 235.86784 | Titan: Fl
10368 | 13629 | CAG05R3A | 220.2192 | 2024-03-04 | NA | 211.3402 | 0 | 211.3402 | 0 | 62.56945 | 0.2960603 | 3000 | 2339.6 | 235.86784 | Titan: Fl
10369 | 13636 | CAG05R3A | 218.4071 | 2024-03-04 | NA | 209.4658 | 0 | 209.4658 | 0 | 64.9158 | 0.3099112 | 3000 | 2419.6 | 235.86784 | Titan: Fl
10370 | 22278 | E1G05R32 | 330.2301 | 2024-03-04 | NA | 329.883 | 0 | 329.883 | 0 | 69.85631 | 0.2117609 | 6000 | 9742.7 | NA | Titan: Fl
10371 | 22191 | E1G05R32 | 343.0417 | 2024-03-04 | NA | 343.2282 | 0 | 343.2282 | 0 | 59.99564 | 0.1747981 | 6000 | 10168 | NA | Titan: Fl
10372 | 22213 | E1G05R32 | 338.5111 | 2024-03-04 | NA | 338.6108 | 0 | 338.6108 | 0 | 63.50535 | 0.1875467 | 6000 | 9367.1 | NA | Titan: Fl
10373 | 22229 | E1G05R32 | 343.2921 | 2024-03-04 | NA | 343.4917 | 0 | 343.4917 | 0 | 64.65806 | 0.1882376 | 6000 | 9482.5 | NA | Titan: Fl
10374 | 22219 | E1G05R32 | 338.5464 | 2024-03-04 | NA | 338.6108 | 0 | 338.6108 | 0 | 63.93156 | 0.1888054 | 6000 | 9241.3 | NA | Titan: Fl
10375 | 22217 | E1G05R32 | 340.8489 | 2024-03-04 | NA | 340.9090875 | 0 | 340.9090875 | 0 | 63.79595 | 0.1871348 | 6000 | 9279.9 | NA | Titan: Fl
10376 | 25920 | SSK05R32 | 366.3338 | 2024-03-04 | NA | 367.7686 | 0 | 367.7686 | 0 | 60.77857 | 0.1652631 | 7500 | 9176.9 | NA | Titan: Fl
10377 | 25948 | SSK05R32 | 366.2692 | 2024-03-04 | NA | 367.7686 | 0 | 367.7686 | 0 | 70.69281 | 0.1922209 | 7500 | 9346.4 | NA | Titan: Fl
10378 | 25922 | SSK05R32 | 368.1512 | 2024-03-04 | NA | 369.8347 | 0 | 369.8347 | 0 | 62.07173 | 0.1678364 | 7500 | 9608.2 | NA | Titan: Fl
10379 | 25950 | SSK05R32 | 369.1191 | 2024-03-04 | NA | 370.8678 | 0 | 370.8678 | 0 | 71.12386 | 0.1917769 | 7500 | 9649.6 | NA | Titan: Fl
10380 | 22205 | E1G05R32 | 340.8683 | 2024-03-04 | NA | 340.9090875 | 0 | 340.9090875 | 0 | 61.64068 | 0.1808127 | 6000 | 8402.2 | NA | Titan: Fl
10381 | 22202 | E1G05R32 | 345.292 | 2024-03-04 | NA | 345.5578 | 0 | 345.5578 | 0 | 61.20963 | 0.1771328 | 6000 | 9083.8 | NA | Titan: Fl
10382 | 24951 | SSD05R31 | 241.924 | 2024-03-04 | NA | 236.4555 | 0 | 236.4555 | 0 | 85.06127 | 0.3597348 | 4000 | 5835.8 | 276.69112 | Titan: Fl
10383 | 24952 | SSD05R31 | 244.2771 | 2024-03-04 | NA | 238.8683 | 0 | 238.8683 | 0 | 85.1551 | 0.356494 | 4000 | 5626.5 | 276.69112 | Titan: Fl
10384 | 24947 | SSD05R31 | 241.493 | 2024-03-04 | NA | 235.9963 | 0 | 235.9963 | 0 | 81.61284 | 0.3458225 | 4000 | 5576.8 | 276.69112 | Titan: Fl
10385 | 15044 | CAGD5R30 | 184.6246 | 2024-03-04 | Fly.ash | 175.3247 | 74.67532 | 249.9999975 | 0.2987013 | 76.63959 | 0.3065584 | 3000 | 4744 | 235.86784 | Titan: Fl
10386 | 15046 | CAGD5R30 | 183.2923 | 2024-03-04 | Fly.ash | 173.9332 | 74.67532 | 248.6085 | 0.3003731 | 78.962 | 0.3176158 | 3000 | 4452.8 | 235.86784 | Titan: Fl
10387 | 15045 | CAGD5R30 | 187.6744 | 2024-03-04 | Fly.ash | 178.5714 | 74.67532 | 253.2468 | 0.2948718 | 77.41373 | 0.305685 | 3000 | 4432.9 | 235.86784 | Titan: Fl
10388 | 25959 | SSK05R32 | 363.5465 | 2024-03-04 | NA | 365.1685 | 0 | 365.1685 | 0 | 74.16061 | 0.203086 | 7500 | 7704.7 | NA | Titan: Fl
10389 | 25937 | SSK05R32 | 365.5366 | 2024-03-04 | NA | 367.2114 | 0 | 367.2114 | 0 | 68.19367 | 0.1857068 | 7500 | 8796.5 | NA | Titan: Fl
10390 | 25936 | SSK05R32 | 365.0798 | 2024-03-04 | NA | 366.7007 | 0 | 366.7007 | 0 | 68.19367 | 0.1859655 | 7500 | 8066.8 | NA | Titan: Fl
10391 | 18608 | CAN05R32 | 321.0414 | 2024-03-04 | NA | 319.2149 | 0 | 319.2149 | 0 | 68.10649 | 0.2133562 | 6000 | 7867.8 | NA | Titan: Fl
10392 | 18607 | CAN05R32 | 319.8392 | 2024-03-04 | NA | 318.181815 | 0 | 318.181815 | 0 | 67.34125 | 0.2116439 | 6000 | 7984.4 | NA | Titan: Fl
10393 | 18606 | CAN05R32 | 317.9566 | 2024-03-04 | NA | 316.1389 | 0 | 316.1389 | 0 | 67.34125 | 0.2130116 | 6000 | 8496.9 | NA | Titan: Fl
10394 | 15271 | CAJ05D30 | 327.0489 | 2024-03-04 | NA | 328.0225 | 0 | 328.0225 | 0 | 92.68099 | 0.2825446 | 4000 | 7236.8 | 276.69112 | Titan: Fl
10395 | 15265 | CAJ05D30 | 329.5388 | 2024-03-04 | NA | 330.4924 | 0 | 330.4924 | 0 | 86.1389 | 0.2606381 | 4000 | 7857.1 | 276.69112 | Titan: Fl
10396 | 15270 | CAJ05D30 | 328.3755 | 2024-03-04 | NA | 329.4283 | 0 | 329.4283 | 0 | 90.7257 | 0.2754035 | 4000 | 7606 | 276.69112 | Titan: Fl
10397 | 15267 | CAJ05D30 | 325.7793 | 2024-03-04 | NA | 326.6167 | 0 | 326.6167 | 0 | 89.55252 | 0.2741823 | 4000 | 7412.6 | 276.69112 | Titan: Fl
10398 | 15269 | CAJ05D30 | 327.485 | 2024-03-04 | NA | 328.4911 | 0 | 328.4911 | 0 | 90.33464 | 0.2749987 | 4000 | 6959.1 | 276.69112 | Titan: Fl
10399 | 15266 | CAJ05D30 | 327.5778 | 2024-03-04 | NA | 328.4911 | 0 | 328.4911 | 0 | 86.42405 | 0.263094 | 4000 | 7163.6 | 276.69112 | Titan: Fl
10400 | 15263 | CAJ05D30 | 330.0114 | 2024-03-04 | NA | 330.9659 | 0 | 330.9659 | 0 | 82.18757 | 0.2483264 | 4000 | 7142.9 | 276.69112 | Titan: Fl
10401 | 15268 | CAJ05D30 | 327.5427 | 2024-03-04 | NA | 328.4911 | 0 | 328.4911 | 0 | 89.94358 | 0.2738083 | 4000 | 7766 | 276.69112 | Titan: Fl
10402 | 27204 | SW6B9510 | 218.234 | 2024-03-04 | Fly.ash | 210.5751 | 52.41187 | 262.987 | 0.1992945 | 75.47839 | 0.2870042 | 4000 | 5662.3 | 276.69112 | Titan: Fl
10403 | 27203 | SW6B9510 | 217.7842 | 2024-03-04 | Fly.ash | 210.1113 | 52.41187 | 262.5232 | 0.1996466 | 75.47839 | 0.2875113 | 4000 | 5781.3 | 276.69112 | Titan: Fl
10404 | 18602 | CAN05R32 | 317.777 | 2024-03-04 | NA | 315.6282 | 0 | 315.6282 | 0 | 65.21019 | 0.2066045 | 6000 | 9272 | NA | Titan: Fl
10405 | 18598 | CAN05R32 | 319.9343 | 2024-03-04 | NA | 317.6653 | 0 | 317.6653 | 0 | 64.65806 | 0.2035415 | 6000 | 7748.1 | NA | Titan: Fl
10406 | 13660 | CAG05R3A | 221.5641 | 2024-03-04 | NA | 212.8942 | 0 | 212.8942 | 0 | 76.25252 | 0.3581709 | 3000 | 3611.6 | 235.86784 | Titan: Fl
10407 | 27206 | SW6B9510 | 216.0439 | 2024-03-04 | Fly.ash | 208.4481 | 51.88246 | 260.3306 | 0.1992945 | 79.31388 | 0.304666 | 4000 | 5089 | 276.69112 | Titan: Fl
10408 | 13659 | CAG05R3A | 221.5299 | 2024-03-04 | NA | 212.8942 | 0 | 212.8942 | 0 | 76.25252 | 0.3581709 | 3000 | 3442.5 | 235.86784 | Titan: Fl
10409 | 13653 | CAG05R3A | 222.4326 | 2024-03-04 | NA | 213.8219 | 0 | 213.8219 | 0 | 72.38184 | 0.3385146 | 3000 | 3420.6 | 235.86784 | Titan: Fl
10410 | 27205 | SW6B9510 | 219.5207 | 2024-03-04 | Fly.ash | 211.9666 | 52.8757 | 264.8423 | 0.1996497 | 78.57493 | 0.2966857 | 4000 | 5008.2 | 276.69112 | Titan: Fl
10411 | 17418 | CAL05R30 | 315.8409 | 2024-03-04 | NA | 315.3989 | 0 | 315.3989 | 0 | 75.86545 | 0.2405381 | 5000 | 5838.2 | 319.78236 | Titan: Fl
10412 | 17428 | CAL05R30 | 314.8086 | 2024-03-04 | NA | 314.5087 | 0 | 314.5087 | 0 | 79.31388 | 0.2521834 | 5000 | 5938.9 | 319.78236 | Titan: Fl
10413 | 14836 | CAGB5R3B | 211.4009 | 2024-03-04 | Fly.ash | 202.2263 | 50.09276 | 252.3191 | 0.1985294 | 68.89822 | 0.2730599 | 3000 | 5243.4 | 235.86784 | Titan: Fl
10414 | 14837 | CAGB5R3B | 210.0275 | 2024-03-04 | Fly.ash | 200.8349 | 50.09276 | 250.9276 | 0.1996303 | 71.22063 | 0.2838294 | 3000 | 5845 | 235.86784 | Titan: Fl
10415 | 14834 | CAGB5R3B | 210.6228 | 2024-03-04 | Fly.ash | 201.2987 | 50.09276 | 251.3915 | 0.199262 | 60.76978 | 0.2417337 | 3000 | 5873.6 | 235.86784 | Titan: Fl
10416 | 14835 | CAGB5R3B | 210.1563 | 2024-03-04 | Fly.ash | 200.8349 | 50.55659 | 251.3915 | 0.201107 | 62.31805 | 0.2478925 | 3000 | 5704.1 | 235.86784 | Titan: Fl
10417 | 15966 | CAJ05R3B | 238.2131 | 2024-03-04 | NA | 230.5195 | 0 | 230.5195 | 0 | 82.83269 | 0.3593305 | 4000 | 5137.5 | 276.69112 | Titan: Fl
10418 | 15962 | CAJ05R3B | 239.1918 | 2024-03-04 | NA | 231.4471 | 0 | 231.4471 | 0 | 78.18787 | 0.3378217 | 4000 | 5230.6 | 276.69112 | Titan: Fl
10419 | 15961 | CAJ05R3B | 237.8945 | 2024-03-04 | NA | 230.0557 | 0 | 230.0557 | 0 | 77.02666 | 0.3348175 | 4000 | 5000.6 | 276.69112 | Titan: Fl
10420 | 15964 | CAJ05R3B | 239.7659 | 2024-03-04 | NA | 231.9588 | 0 | 231.9588 | 0 | 78.60287 | 0.3388657 | 4000 | 6152.1 | 276.69112 | Titan: Fl
10421 | 15953 | CAJ05R3B | 241.1776 | 2024-03-04 | NA | 233.3646 | 0 | 233.3646 | 0 | 73.12804 | 0.3133639 | 4000 | 5965.9 | 276.69112 | Titan: Fl
10422 | 15958 | CAJ05R3B | 239.1368 | 2024-03-04 | NA | 231.4471 | 0 | 231.4471 | 0 | 74.70425 | 0.3227703 | 4000 | 6025.6 | 276.69112 | Titan: Fl
10423 | 15954 | CAJ05R3B | 241.5762 | 2024-03-04 | NA | 233.8332 | 0 | 233.8332 | 0 | 73.12804 | 0.312736 | 4000 | 6211.8 | 276.69112 | Titan: Fl
10424 | 15942 | CAJ05R3B | 241.1735 | 2024-03-04 | NA | 233.3646 | 0 | 233.3646 | 0 | 69.60851 | 0.2982822 | 4000 | 6035.2 | 276.69112 | Titan: Fl
10425 | 15963 | CAJ05R3B | 239.608 | 2024-03-04 | NA | 231.9109 | 0 | 231.9109 | 0 | 78.57493 | 0.3388151 | 4000 | 6244.8 | 276.69112 | Titan: Fl
10426 | 15960 | CAJ05R3B | 238.2599 | 2024-03-04 | NA | 230.5195 | 0 | 230.5195 | 0 | 76.63959 | 0.3324647 | 4000 | 6321.6 | 276.69112 | Titan: Fl
10427 | 15956 | CAJ05R3B | 238.3297 | 2024-03-04 | NA | 230.5195 | 0 | 230.5195 | 0 | 73.54304 | 0.3190318 | 4000 | 6526.9 | 276.69112 | Titan: Fl
10428 | 15957 | CAJ05R3B | 238.7777 | 2024-03-04 | NA | 230.9833 | 0 | 230.9833 | 0 | 73.54304 | 0.3183912 | 4000 | 6360.6 | 276.69112 | Titan: Fl
10429 | 15955 | CAJ05R3B | 238.7544 | 2024-03-04 | NA | 230.9833 | 0 | 230.9833 | 0 | 73.15597 | 0.3167154 | 4000 | 6614.1 | 276.69112 | Titan: Fl
10430 | 18158 | CALB5R3A | 273.2129 | 2024-03-04 | Fly.ash | 268.5529 | 67.25417 | 335.807 | 0.2002762 | 77.41373 | 0.2305304 | 5000 | 6577.1 | 319.78236 | Titan: Fl
10431 | 18162 | CALB5R3A | 274.4596 | 2024-03-04 | Fly.ash | 269.9443 | 67.25417 | 337.1985 | 0.1994498 | 81.67148 | 0.2422059 | 5000 | 7049 | 319.78236 | Titan: Fl
10432 | 18163 | CALB5R3A | 276.1804 | 2024-03-04 | Fly.ash | 271.7996 | 67.25417 | 339.0538 | 0.1983584 | 81.67148 | 0.2408806 | 5000 | 6891.8 | 319.78236 | Titan: Fl
10433 | 17606 | CAL05R3H | 281.9483 | 2024-03-04 | NA | 276.8595 | 0 | 276.8595 | 0 | 55.17488 | 0.1992884 | 5000 | 6629.2 | 319.78236 | Titan: Fl
10434 | 17613 | CAL05R3H | 286.5587 | 2024-03-04 | NA | 281.6092 | 0 | 281.6092 | 0 | 62.34919 | 0.2214033 | 5000 | 6875.1 | 319.78236 | Titan: Fl
10435 | 17462 | CAL05R30 | 311.2948 | 2024-03-04 | NA | 310.8356 | 0 | 310.8356 | 0 | 89.27601 | 0.2872129 | 5000 | 6297.4 | 319.78236 | Titan: Fl
10436 | 17450 | CAL05R30 | 310.0124 | 2024-03-04 | NA | 309.4582 | 0 | 309.4582 | 0 | 84.67811 | 0.2736334 | 5000 | 6842.9 | 319.78236 | Titan: Fl
10437 | 17469 | CAL05R30 | 310.7898 | 2024-03-04 | NA | 310.3765 | 0 | 310.3765 | 0 | 90.42549 | 0.2913413 | 5000 | 6599 | 319.78236 | Titan: Fl
10438 | 17451 | CAL05R30 | 312.1367 | 2024-03-04 | NA | 311.7539 | 0 | 311.7539 | 0 | 85.06127 | 0.2728475 | 5000 | 6051.5 | 319.78236 | Titan: Fl
10439 | 17452 | CAL05R30 | 311.6468 | 2024-03-04 | NA | 311.2948 | 0 | 311.2948 | 0 | 85.44443 | 0.2744808 | 5000 | 6027.2 | 319.78236 | Titan: Fl
10440 | 17457 | CAL05R30 | 312.181 | 2024-03-04 | NA | 311.7539 | 0 | 311.7539 | 0 | 87.74338 | 0.2814508 | 5000 | 6032.8 | 319.78236 | Titan: Fl
10441 | 17432 | CAL05R30 | 314.0309 | 2024-03-04 | NA | 313.5436 | 0 | 313.5436 | 0 | 79.73614 | 0.2543064 | 5000 | 6067.8 | 319.78236 | Titan: Fl
10442 | 15940 | CAJ05R3B | 244.1459 | 2024-03-04 | NA | 236.6448 | 0 | 236.6448 | 0 | 67.65321 | 0.2858851 | 4000 | 5379.4 | 276.69112 | Titan: Fl
10443 | 15939 | CAJ05R3B | 241.5338 | 2024-03-04 | NA | 233.8332 | 0 | 233.8332 | 0 | 67.26215 | 0.2876502 | 4000 | 5311.8 | 276.69112 | Titan: Fl
10444 | 13592 | CAG05R31 | 227.772 | 2024-03-04 | NA | 220.2437 | 0 | 220.2437 | 0 | 62.96051 | 0.2858675 | 3000 | 4286 | 235.86784 | Titan: Fl
10445 | 15938 | CAJ05R3B | 243.6423 | 2024-03-04 | NA | 235.7955 | 0 | 235.7955 | 0 | 64.40661 | 0.2731461 | 4000 | 5254.9 | 276.69112 | Titan: Fl
10446 | 15959 | CAJ05R3B | 241.9678 | 2024-03-04 | NA | 234.3018 | 0 | 234.3018 | 0 | 75.47439 | 0.3221247 | 4000 | 5299.5 | 276.69112 | Titan: Fl
10447 | 15949 | CAJ05R3B | 241.0972 | 2024-03-04 | NA | 233.3646 | 0 | 233.3646 | 0 | 71.17275 | 0.3049852 | 4000 | 3729.8 | 276.69112 | Titan: Fl
10448 | 18340 | CAMB5R30 | 295.3197 | 2024-03-04 | NA | 294.4215 | 0 | 294.4215 | 0 | 80.17599 | 0.2723171 | 5500 | 7456.8 | NA | Titan: Fl
10449 | 15950 | CAJ05R3B | 240.433 | 2024-03-04 | NA | 232.8386 | 0 | 232.8386 | 0 | 71.22063 | 0.3058798 | 4000 | 4506.1 | 276.69112 | Titan: Fl
10450 | 15947 | CAJ05R3B | 238.7134 | 2024-03-04 | NA | 230.9833 | 0 | 230.9833 | 0 | 70.83356 | 0.306661 | 4000 | 5130 | 276.69112 | Titan: Fl
10451 | 15944 | CAJ05R3B | 241.1613 | 2024-03-04 | NA | 233.3646 | 0 | 233.3646 | 0 | 69.99957 | 0.299958 | 4000 | 5531 | 276.69112 | Titan: Fl
10452 | 15945 | CAJ05R3B | 241.6081 | 2024-03-04 | NA | 233.8332 | 0 | 233.8332 | 0 | 69.99957 | 0.2993569 | 4000 | 4969.6 | 276.69112 | Titan: Fl
10453 | 22166 | E1G05R32 | 340.4254 | 2024-03-04 | NA | 340.1254 | 0 | 340.1254 | 0 | 52.321 | 0.1538286 | 6000 | 9172.5 | NA | Titan: Fl
10454 | 15943 | CAJ05R3B | 241.1498 | 2024-03-04 | NA | 233.3646 | 0 | 233.3646 | 0 | 69.99957 | 0.299958 | 4000 | 4734.9 | 276.69112 | Titan: Fl
10455 | 15946 | CAJ05R3B | 242.0374 | 2024-03-04 | NA | 234.3018 | 0 | 234.3018 | 0 | 69.99957 | 0.2987582 | 4000 | 5705.7 | 276.69112 | Titan: Fl
10456 | 22212 | E1G05R32 | 337.1104 | 2024-03-04 | NA | 336.7769 | 0 | 336.7769 | 0 | 63.3649 | 0.188151 | 6000 | 8465.5 | NA | Titan: Fl
10457 | 15941 | CAJ05R3B | 239.2542 | 2024-03-04 | NA | 231.4471 | 0 | 231.4471 | 0 | 68.51115 | 0.2960121 | 4000 | 5150.7 | 276.69112 | Titan: Fl
10458 | 15952 | CAJ05R3B | 238.2418 | 2024-03-04 | NA | 230.5195 | 0 | 230.5195 | 0 | 71.6077 | 0.3106362 | 4000 | 5189.6 | 276.69112 | Titan: Fl
10459 | 13626 | CAG05R3A | 221.2479 | 2024-03-04 | NA | 212.4304 | 0 | 212.4304 | 0 | 60.76978 | 0.2860691 | 3000 | 4692.7 | 235.86784 | Titan: Fl
10460 | 13655 | CAG05R3A | 221.1446 | 2024-03-04 | NA | 212.4304 | 0 | 212.4304 | 0 | 75.09132 | 0.3534866 | 3000 | 4810.1 | 235.86784 | Titan: Fl
10461 | 13648 | CAG05R3A | 221.1514 | 2024-03-04 | NA | 212.4304 | 0 | 212.4304 | 0 | 70.83356 | 0.3334436 | 3000 | 4822 | 235.86784 | Titan: Fl
10462 | 13644 | CAG05R3A | 223.7813 | 2024-03-04 | NA | 215.089 | 0 | 215.089 | 0 | 68.04427 | 0.316354 | 3000 | 7506.1 | 235.86784 | Titan: Fl
10463 | 13652 | CAG05R3A | 222.0147 | 2024-03-04 | NA | 213.3581 | 0 | 213.3581 | 0 | 71.6077 | 0.3356222 | 3000 | 7407.9 | 235.86784 | Titan: Fl
10464 | 25061 | SSD0953H | 246.8691 | 2024-03-04 | NA | 240.1859 | 0 | 240.1859 | 0 | 61.20963 | 0.2548427 | 4000 | 5811.1 | 276.69112 | Titan: Fl
10465 | 25060 | SSD0953H | 243.2 | 2024-03-04 | NA | 236.4658 | 0 | 236.4658 | 0 | 60.52188 | 0.2559435 | 4000 | 5923 | 276.69112 | Titan: Fl
10466 | 13625 | CAG05R3A | 225.6219 | 2024-03-04 | NA | 216.9634 | 0 | 216.9634 | 0 | 60.61415 | 0.2793749 | 3000 | 5066.7 | 235.86784 | Titan: Fl
10467 | 13631 | CAG05R3A | 223.4167 | 2024-03-04 | NA | 214.6204 | 0 | 214.6204 | 0 | 63.74262 | 0.2970017 | 3000 | 4859.8 | 235.86784 | Titan: Fl
10468 | 17416 | CAL05R30 | 318.58 | 2024-03-04 | NA | 318.181815 | 0 | 318.181815 | 0 | 74.30122 | 0.2335181 | 5000 | 5086.2 | 319.78236 | Titan: Fl
10469 | 22185 | E1G05R32 | 339.0825 | 2024-03-04 | NA | 338.843 | 0 | 338.843 | 0 | 59.05436 | 0.1742824 | 6000 | 10368.5 | NA | Titan: Fl
10470 | 18157 | CALB5R3A | 272.889 | 2024-03-04 | NA | 268.5529 | 0 | 268.5529 | 0 | 77.41373 | 0.2882625 | 5000 | 6414.3 | 319.78236 | Titan: Fl
10471 | 18156 | CALB5R3A | 274.2491 | 2024-03-04 | NA | 269.9443 | 0 | 269.9443 | 0 | 75.09132 | 0.2781733 | 5000 | 7455.2 | 319.78236 | Titan: Fl
10472 | 18165 | CALB5R3A | 274.5453 | 2024-03-04 | NA | 270.4082 | 0 | 270.4082 | 0 | 82.05855 | 0.3034618 | 5000 | 7391.6 | 319.78236 | Titan: Fl
10473 | 18169 | CALB5R3A | 272.3522 | 2024-03-04 | NA | 268.0891 | 0 | 268.0891 | 0 | 83.9939 | 0.313306 | 5000 | 7062.1 | 319.78236 | Titan: Fl
10474 | 17598 | CAL05R3A | 314.6855 | 2024-03-04 | NA | 313.0798 | 0 | 313.0798 | 0 | 88.25165 | 0.2818823 | 5000 | 6734.2 | 319.78236 | Titan: Fl
10475 | 22301 | E1G05R32 | 337.9222 | 2024-03-04 | NA | 337.8099 | 0 | 337.8099 | 0 | 71.55492 | 0.2118201 | 6000 | 9414.8 | NA | Titan: Fl
10476 | 22206 | E1G05R32 | 334.829 | 2024-03-04 | NA | 334.525 | 0 | 334.525 | 0 | 61.80051 | 0.1847411 | 6000 | 9289.9 | NA | Titan: Fl
10477 | 22179 | E1G05R32 | 334.8742 | 2024-03-04 | NA | 334.525 | 0 | 334.525 | 0 | 57.96462 | 0.1732744 | 6000 | 9461.8 | NA | Titan: Fl
10478 | 13595 | CAG05R31 | 224.5227 | 2024-03-04 | NA | 217.0686 | 0 | 217.0686 | 0 | 72.38184 | 0.3334514 | 3000 | 5067.1 | 235.86784 | Titan: Fl
10479 | 22142 | E1G05R30 | 387.6219 | 2024-03-04 | NA | 391.4657 | 0 | 391.4657 | 0 | 95.60595 | 0.2442256 | 6000 | 8419.3 | NA | Titan: Fl
10480 | 22129 | E1G05R30 | 388.5481 | 2024-03-04 | NA | 392.3933 | 0 | 392.3933 | 0 | 90.96113 | 0.2318111 | 6000 | 8061.2 | NA | Titan: Fl
10481 | 17739 | CAL25R3A | 274.6375 | 2024-03-04 | NA | 270.4082 | 0 | 270.4082 | 0 | 77.41373 | 0.2862847 | 5000 | 6837.3 | 319.78236 | Titan: Fl
10482 | 17731 | CAL25R3A | 274.2344 | 2024-03-04 | NA | 269.9443 | 0 | 269.9443 | 0 | 74.70425 | 0.2767395 | 5000 | 6817 | 319.78236 | Titan: Fl
10483 | 17736 | CAL25R3A | 274.2168 | 2024-03-04 | NA | 269.9443 | 0 | 269.9443 | 0 | 76.63959 | 0.2839089 | 5000 | 6858 | 319.78236 | Titan: Fl
10484 | 22139 | E1G05R30 | 388.1283 | 2024-03-04 | NA | 391.9295 | 0 | 391.9295 | 0 | 92.89647 | 0.2370234 | 6000 | 7356.5 | NA | Titan: Fl
10485 | 13646 | CAG05R3A | 223.4014 | 2024-03-04 | NA | 214.6204 | 0 | 214.6204 | 0 | 69.99957 | 0.3261552 | 3000 | 3914.8 | 235.86784 | Titan: Fl
10486 | 16154 | CAJ25R3B | 222.6648 | 2024-03-04 | NA | 214.7495 | 0 | 214.7495 | 0 | 75.47839 | 0.3514717 | 4000 | 4369.6 | 276.69112 | Titan: Fl
10487 | 16157 | CAJ25R3B | 220.2021 | 2024-03-04 | NA | 212.1212 | 0 | 212.1212 | 0 | 76.63177 | 0.3612641 | 4000 | 4322.6 | 276.69112 | Titan: Fl
10488 | 16167 | CAJ25R3B | 222.6269 | 2024-03-04 | NA | 214.7495 | 0 | 214.7495 | 0 | 82.83269 | 0.3857177 | 4000 | 4873.3 | 276.69112 | Titan: Fl
10489 | 16158 | CAJ25R3B | 223.1281 | 2024-03-04 | NA | 215.2134 | 0 | 215.2134 | 0 | 76.63959 | 0.3561098 | 4000 | 4987.9 | 276.69112 | Titan: Fl
10490 | 16153 | CAJ25R3B | 226.1688 | 2024-03-04 | NA | 218.4601 | 0 | 218.4601 | 0 | 75.09132 | 0.3437301 | 4000 | 4746 | 276.69112 | Titan: Fl
10491 | 26856 | SW5B8P30 | 270.1854 | 2024-03-04 | NA | 268.595 | 0 | 268.595 | 0 | 52.87592 | 0.1968611 | 4500 | NA | NA | Titan: Fl
10492 | 16156 | CAJ25R3B | 224.8266 | 2024-03-04 | NA | 217.1717 | 0 | 217.1717 | 0 | 75.86545 | 0.349334 | 4000 | 5706.5 | 276.69112 | Titan: Fl
10493 | 16155 | CAJ25R3B | 223.1277 | 2024-03-04 | NA | 215.2134 | 0 | 215.2134 | 0 | 75.47839 | 0.3507142 | 4000 | 5615.8 | 276.69112 | Titan: Fl
10494 | 16143 | CAJ25R3B | 224.5193 | 2024-03-04 | NA | 216.6048 | 0 | 216.6048 | 0 | 68.89822 | 0.3180826 | 4000 | 5655.6 | 276.69112 | Titan: Fl
10495 | 17448 | CAL05R30 | 311.7537 | 2024-03-04 | NA | 311.2948 | 0 | 311.2948 | 0 | 84.29495 | 0.2707882 | 5000 | 5826.3 | 319.78236 | Titan: Fl
10496 | 14640 | CAGB5R30 | 208.6478 | 2024-03-04 | NA | 200.3711 | 0 | 200.3711 | 0 | 77.02666 | 0.3844201 | 3000 | 4448.4 | 235.86784 | Titan: Fl
10497 | 14550 | CAGB5R30 | 208.7775 | 2024-03-04 | NA | 200.3711 | 0 | 200.3711 | 0 | 70.44649 | 0.3515802 | 3000 | 4714.6 | 235.86784 | Titan: Fl
10498 | 14618 | CAGB5R30 | 208.7488 | 2024-03-04 | NA | 200.3711 | 0 | 200.3711 | 0 | 75.47839 | 0.3766931 | 3000 | 4650.5 | 235.86784 | Titan: Fl
10499 | 25006 | SSD09531 | 243.3586 | 2024-03-04 | NA | 238.4045 | 0 | 238.4045 | 0 | 69.28529 | 0.2906208 | 4000 | 4711.4 | 276.69112 | Titan: Fl
10500 | 22172 | E1G05R32 | 338.1781 | 2024-03-04 | NA | 337.8099 | 0 | 337.8099 | 0 | 56.46804 | 0.1671592 | 6000 | 11287.3 | NA | Titan: Fl
10501 | 22130 | E1G05R30 | 388.5849 | 2024-03-04 | NA | 392.3933 | 0 | 392.3933 | 0 | 91.3482 | 0.2327975 | 6000 | 7933.5 | NA | Titan: Fl
10502 | 22226 | E1G05R32 | 334.268 | 2024-03-04 | NA | 334.0143 | 0 | 334.0143 | 0 | 64.35777 | 0.1926797 | 6000 | 8018.5 | NA | Titan: Fl
10503 | 22121 | E1G05R30 | 387.7172 | 2024-03-04 | NA | 391.4657 | 0 | 391.4657 | 0 | 89.02579 | 0.2274166 | 6000 | 7876.2 | NA | Titan: Fl
10504 | 25062 | SSD0953H | 244.7274 | 2024-03-04 | NA | 237.9406 | 0 | 237.9406 | 0 | 63.47926 | 0.2667861 | 4000 | 4811.3 | 276.69112 | Titan: Fl
10505 | 25058 | SSD0953H | 245.2442 | 2024-03-04 | NA | 238.4045 | 0 | 238.4045 | 0 | 54.18961 | 0.2273012 | 4000 | 5019 | 276.69112 | Titan: Fl
10506 | 22273 | E1G05R32 | 338.5195 | 2024-03-04 | NA | 338.3264 | 0 | 338.3264 | 0 | 68.96859 | 0.2038522 | 6000 | NA | NA | Titan: Fl
10507 | 22289 | E1G05R32 | 339.4459 | 2024-03-04 | NA | 339.3595 | 0 | 339.3595 | 0 | 70.69281 | 0.2083125 | 6000 | NA | NA | Titan: Fl
10508 | 22274 | E1G05R32 | 334.7295 | 2024-03-04 | NA | 334.525 | 0 | 334.525 | 0 | 69.04609 | 0.2064004 | 6000 | NA | NA | Titan: Fl
10509 | 22248 | E1G05R32 | 334.729 | 2024-03-04 | NA | 334.525 | 0 | 334.525 | 0 | 66.48882 | 0.1987559 | 6000 | NA | NA | Titan: Fl
10510 | 22244 | E1G05R32 | 337.1773 | 2024-03-04 | NA | 337.1985 | 0 | 337.1985 | 0 | 65.80167 | 0.1951422 | 6000 | NA | NA | Titan: Fl
10511 | 22224 | E1G05R32 | 336.7604 | 2024-03-04 | NA | 336.7769 | 0 | 336.7769 | 0 | 64.227 | 0.1907109 | 6000 | NA | NA | Titan: Fl
10512 | 19071 | CANB5R3G | 276.4665 | 2024-03-04 | NA | 271.7058 | 0 | 271.7058 | 0 | 72.45577 | 0.2666699 | 6000 | 9160.2 | NA | Titan: Fl
10513 | 19069 | CANB5R3G | 276.9801 | 2024-03-04 | NA | 272.2165 | 0 | 272.2165 | 0 | 70.75093 | 0.2599068 | 6000 | 9257.6 | NA | Titan: Fl
10514 | 19067 | CANB5R3G | 275.988 | 2024-03-04 | NA | 271.1951 | 0 | 271.1951 | 0 | 70.75093 | 0.2608857 | 6000 | 9352.3 | NA | Titan: Fl
10515 | 18187 | CALB5R3B | 271.2118 | 2024-03-04 | NA | 267.2176 | 0 | 267.2176 | 0 | 83.14547 | 0.3111526 | 5000 | 7134.5 | 319.78236 | Titan: Fl
10516 | 18186 | CALB5R3B | 273.4566 | 2024-03-04 | NA | 269.4805 | 0 | 269.4805 | 0 | 80.12321 | 0.2973247 | 5000 | 8300.3 | 319.78236 | Titan: Fl
10517 | 19063 | CANB5R3G | 276.0232 | 2024-03-04 | NA | 271.1951 | 0 | 271.1951 | 0 | 68.19367 | 0.2514561 | 6000 | 7783.9 | NA | Titan: Fl
10518 | 19060 | CANB5R3G | 277.6461 | 2024-03-04 | NA | 272.72727 | 0 | 272.72727 | 0 | 67.24438 | 0.2465627 | 6000 | 8231.1 | NA | Titan: Fl
10519 | 19064 | CANB5R3G | 276.0692 | 2024-03-04 | NA | 271.1951 | 0 | 271.1951 | 0 | 68.19367 | 0.2514561 | 6000 | 7388.4 | NA | Titan: Fl
10520 | 19062 | CANB5R3G | 278.1538 | 2024-03-04 | NA | 273.2438 | 0 | 273.2438 | 0 | 67.67543 | 0.2476742 | 6000 | 7627.5 | NA | Titan: Fl
10521 | 19053 | CANB5R3G | 275.2829 | 2024-03-04 | NA | 270.1736 | 0 | 270.1736 | 0 | 65.21019 | 0.241364 | 6000 | 7027.9 | NA | Titan: Fl
10522 | 19040 | CANB5R3G | 275.1026 | 2024-03-04 | NA | 269.6629 | 0 | 269.6629 | 0 | 57.1122 | 0.2117911 | 6000 | 8628.6 | NA | Titan: Fl
10523 | 13662 | CAG05R3A | 221.0781 | 2024-03-04 | NA | 212.4304 | 0 | 212.4304 | 0 | 77.02666 | 0.3625971 | 3000 | 5045.2 | 235.86784 | Titan: Fl
10524 | 13637 | CAG05R3A | 222.0164 | 2024-03-04 | NA | 213.3581 | 0 | 213.3581 | 0 | 65.02753 | 0.3047812 | 3000 | 5538.6 | 235.86784 | Titan: Fl
10525 | 17733 | CAL25R3A | 274.2682 | 2024-03-04 | NA | 269.9443 | 0 | 269.9443 | 0 | 75.86545 | 0.2810411 | 5000 | 6835.7 | 319.78236 | Titan: Fl
10526 | 17734 | CAL25R3A | 272.9908 | 2024-03-04 | NA | 268.5529 | 0 | 268.5529 | 0 | 76.25252 | 0.2839386 | 5000 | 6853.6 | 319.78236 | Titan: Fl
10527 | 27346 | VA028A1P | 316.7217 | 2024-03-04 | NA | 313.5198 | 0 | 313.5198 | 0 | 55.44014 | 0.1768314 | 8000 | 9273.2 | NA | Titan: Fl
10528 | 18184 | CALB5R3B | 274.6728 | 2024-03-04 | NA | 270.4082 | 0 | 270.4082 | 0 | 71.22063 | 0.263382 | 5000 | 5599.1 | 319.78236 | Titan: Fl
10529 | 22182 | E1G05R32 | 337.8573 | 2024-03-04 | NA | 337.8099 | 0 | 337.8099 | 0 | 58.62331 | 0.1735393 | 6000 | 7520.9 | NA | Titan: Fl
10530 | 22228 | E1G05R32 | 338.2915 | 2024-03-04 | NA | 338.3264 | 0 | 338.3264 | 0 | 64.65806 | 0.1911115 | 6000 | 9692.9 | NA | Titan: Fl
10531 | 16139 | CAJ25R3B | 223.1738 | 2024-03-04 | NA | 215.2134 | 0 | 215.2134 | 0 | 66.57581 | 0.3093479 | 4000 | 5754.2 | 276.69112 | Titan: Fl
10532 | 16140 | CAJ25R3B | 224.5015 | 2024-03-04 | NA | 216.6048 | 0 | 216.6048 | 0 | 66.57581 | 0.3073607 | 4000 | 5211.5 | 276.69112 | Titan: Fl
10533 | 16145 | CAJ25R3B | 224.015 | 2024-03-04 | NA | 215.6772 | 0 | 215.6772 | 0 | 71.6077 | 0.3320133 | 4000 | 4910.3 | 276.69112 | Titan: Fl
10534 | 16146 | CAJ25R3B | 224.4535 | 2024-03-04 | NA | 216.141 | 0 | 216.141 | 0 | 71.6077 | 0.3313009 | 4000 | 4770.3 | 276.69112 | Titan: Fl
10535 | 16141 | CAJ25R3B | 223.4821 | 2024-03-04 | NA | 216.141 | 0 | 216.141 | 0 | 67.73701 | 0.3133927 | 4000 | 5307.8 | 276.69112 | Titan: Fl
10536 | 17431 | CAL05R30 | 312.3954 | 2024-03-04 | NA | 312.616 | 0 | 312.616 | 0 | 79.73614 | 0.255061 | 5000 | 6273.5 | 319.78236 | Titan: Fl
10537 | 17415 | CAL05R30 | 314.1406 | 2024-03-04 | NA | 314.4712 | 0 | 314.4712 | 0 | 73.54304 | 0.2338625 | 5000 | 6295.4 | 319.78236 | Titan: Fl
10538 | 17740 | CAL25R3A | 277.7154 | 2024-03-04 | NA | 273.6549 | 0 | 273.6549 | 0 | 77.8008 | 0.2843026 | 5000 | 6009.7 | 319.78236 | Titan: Fl
10539 | 18183 | CALB5R3B | 276.6055 | 2024-03-04 | NA | 272.2587 | 0 | 272.2587 | 0 | 71.17275 | 0.2614159 | 5000 | 6020 | 319.78236 | Titan: Fl
10540 | 18185 | CALB5R3B | 277.4175 | 2024-03-04 | NA | 273.1959 | 0 | 273.1959 | 0 | 71.5638 | 0.2619505 | 5000 | 6279.5 | 319.78236 | Titan: Fl
10541 | 17435 | CAL05R30 | 318.9383 | 2024-03-04 | NA | 319.1095 | 0 | 319.1095 | 0 | 80.12321 | 0.2510838 | 5000 | 6973.8 | 319.78236 | Titan: Fl
10542 | 17434 | CAL05R30 | 318.466 | 2024-03-04 | NA | 318.6456 | 0 | 318.6456 | 0 | 80.12321 | 0.2514493 | 5000 | 6386.5 | 319.78236 | Titan: Fl
10543 | 22160 | E1G05R32 | 341.6202 | 2024-03-04 | NA | 341.6928 | 0 | 341.6928 | 0 | 51.44899 | 0.1505709 | 6000 | 7622.7 | NA | Titan: Fl
10544 | 19033 | CANB5R3G | 281.7858 | 2024-03-04 | NA | 276.907 | 0 | 276.907 | 0 | 50.14096 | 0.1810751 | 6000 | 7726.2 | NA | Titan: Fl
10545 | 19051 | CANB5R3G | 278.6375 | 2024-03-04 | NA | 273.7603 | 0 | 273.7603 | 0 | 63.3649 | 0.2314612 | 6000 | 7486.6 | NA | Titan: Fl
10546 | 19041 | CANB5R3G | 279.1165 | 2024-03-04 | NA | 274.2769 | 0 | 274.2769 | 0 | 57.33014 | 0.2090229 | 6000 | 8036.1 | NA | Titan: Fl
10547 | 19044 | CANB5R3G | 278.0661 | 2024-03-04 | NA | 273.1911 | 0 | 273.1911 | 0 | 61.15685 | 0.2238611 | 6000 | 9007.8 | NA | Titan: Fl
10548 | 19047 | CANB5R3G | 278.0256 | 2024-03-04 | NA | 273.1911 | 0 | 273.1911 | 0 | 61.93098 | 0.2266947 | 6000 | 8878.5 | NA | Titan: Fl
10549 | 19035 | CANB5R3G | 282.2064 | 2024-03-04 | NA | 277.4133 | 0 | 277.4133 | 0 | 54.35721 | 0.195943 | 6000 | 8807.6 | NA | Titan: Fl
10550 | 19048 | CANB5R3G | 280.1902 | 2024-03-04 | NA | 275.5102 | 0 | 275.5102 | 0 | 61.93098 | 0.2247865 | 6000 | 9291.1 | NA | Titan: Fl
10551 | 19050 | CANB5R3G | 277.1194 | 2024-03-04 | NA | 272.2107 | 0 | 272.2107 | 0 | 62.50279 | 0.2296118 | 6000 | 7887.3 | NA | Titan: Fl
10552 | 19042 | CANB5R3G | 277.9651 | 2024-03-04 | NA | 274.2769 | 0 | 274.2769 | 0 | 60.34752 | 0.2200241 | 6000 | 7959.7 | NA | Titan: Fl
10553 | 19036 | CANB5R3G | 279.1517 | 2024-03-04 | NA | 275.3396 | 0 | 275.3396 | 0 | 54.50104 | 0.1979412 | 6000 | 9194.6 | NA | Titan: Fl
10554 | 19039 | CANB5R3G | 277.4625 | 2024-03-04 | NA | 273.7603 | 0 | 273.7603 | 0 | 56.89909 | 0.2078427 | 6000 | 8005.1 | NA | Titan: Fl
10555 | 19034 | CANB5R3G | 279.2073 | 2024-03-04 | NA | 275.3396 | 0 | 275.3396 | 0 | 52.75701 | 0.1916071 | 6000 | 8919.6 | NA | Titan: Fl
10556 | 19038 | CANB5R3G | 276.4698 | 2024-03-04 | NA | 272.72727 | 0 | 272.72727 | 0 | 56.89909 | 0.20863 | 6000 | 7673.1 | NA | Titan: Fl
10557 | 18746 | CAN25R3G | 277.5978 | 2024-03-04 | NA | 274.2769 | 0 | 274.2769 | 0 | 57.7612 | 0.2105945 | 6000 | 7717.4 | NA | Titan: Fl
10558 | 25002 | SSD05R3B | 245.4397 | 2024-03-04 | NA | 239.925 | 0 | 239.925 | 0 | 68.43533 | 0.2852363 | 4000 | 4797.1 | 276.69112 | Titan: Fl
10559 | 25003 | SSD05R3B | 244.342 | 2024-03-04 | NA | 238.8683 | 0 | 238.8683 | 0 | 70.05942 | 0.2932973 | 4000 | 4776.4 | 276.69112 | Titan: Fl
10560 | 18747 | CAN25R3G | 278.0923 | 2024-03-04 | NA | 274.7934 | 0 | 274.7934 | 0 | 57.7612 | 0.2101986 | 6000 | 8492.5 | NA | Titan: Fl
10561 | 25057 | SSD0953H | 246.8231 | 2024-03-04 | NA | 240.8622 | 0 | 240.8622 | 0 | 47.31814 | 0.1964532 | 4000 | 6086.7 | 276.69112 | Titan: Fl
10562 | 25112 | SSD95R3B | 244.7915 | 2024-03-04 | NA | 239.3321 | 0 | 239.3321 | 0 | 75.86545 | 0.3169882 | 4000 | 5982.2 | 276.69112 | Titan: Fl
10563 | 25111 | SSD95R3B | 241.9256 | 2024-03-04 | NA | 236.4555 | 0 | 236.4555 | 0 | 75.09914 | 0.3176037 | 4000 | 5789.7 | 276.69112 | Titan: Fl
10564 | 25113 | SSD95R3B | 244.7712 | 2024-03-04 | NA | 239.3321 | 0 | 239.3321 | 0 | 75.86545 | 0.3169882 | 4000 | 6057 | 276.69112 | Titan: Fl
10565 | 19046 | CANB5R3G | 281.1632 | 2024-03-04 | NA | 277.376 | 0 | 277.376 | 0 | 61.64068 | 0.2222279 | 6000 | 8344.7 | NA | Titan: Fl
10566 | 19043 | CANB5R3G | 278.2592 | 2024-03-04 | NA | 274.2769 | 0 | 274.2769 | 0 | 60.34752 | 0.2200241 | 6000 | 7947.4 | NA | Titan: Fl
10567 | 25114 | SSD95R3B | 244.2939 | 2024-03-04 | NA | 238.8683 | 0 | 238.8683 | 0 | 77.02666 | 0.322465 | 4000 | 5509.9 | 276.69112 | Titan: Fl
10568 | 25116 | SSD95R3B | 244.7252 | 2024-03-04 | NA | 239.3321 | 0 | 239.3321 | 0 | 77.41373 | 0.3234574 | 4000 | 4847.1 | 276.69112 | Titan: Fl
10569 | 25115 | SSD95R3B | 244.702 | 2024-03-04 | NA | 239.3321 | 0 | 239.3321 | 0 | 77.02666 | 0.3218401 | 4000 | 5031.3 | 276.69112 | Titan: Fl
10570 | 25004 | SSD05R3B | 244.6206 | 2024-03-04 | NA | 238.8683 | 0 | 238.8683 | 0 | 73.93011 | 0.3095016 | 4000 | 6245.2 | 276.69112 | Titan: Fl
10571 | 25005 | SSD05R3B | 244.6458 | 2024-03-04 | NA | 238.8683 | 0 | 238.8683 | 0 | 75.86545 | 0.3176037 | 4000 | 6256.2 | 276.69112 | Titan: Fl
10572 | 25117 | SSD95R3B | 242.2331 | 2024-03-04 | NA | 236.9146 | 0 | 236.9146 | 0 | 78.54757 | 0.3315438 | 4000 | 4579.3 | 276.69112 | Titan: Fl
10573 | 25118 | SSD95R3B | 241.811 | 2024-03-04 | NA | 236.4555 | 0 | 236.4555 | 0 | 82.37915 | 0.3483918 | 4000 | 4909.9 | 276.69112 | Titan: Fl
10574 | 22710 | E1GB5R32 | 311.9508 | 2024-03-04 | NA | 311.0317 | 0 | 311.0317 | 0 | 70.32472 | 0.2261015 | 6000 | 8555.4 | NA | Titan: Fl
10575 | 18761 | CAN25R3G | 274.2953 | 2024-03-04 | NA | 270.6844 | 0 | 270.6844 | 0 | 69.89851 | 0.2582288 | 6000 | 8092 | NA | Titan: Fl
10576 | 18758 | CAN25R3G | 273.2471 | 2024-03-04 | NA | 269.6629 | 0 | 269.6629 | 0 | 69.04609 | 0.2560459 | 6000 | 8106.4 | NA | Titan: Fl
10577 | 22240 | E1G05R32 | 334.2873 | 2024-03-04 | NA | 334.0143 | 0 | 334.0143 | 0 | 65.6364 | 0.1965078 | 6000 | 7804.8 | NA | Titan: Fl
10578 | 22230 | E1G05R32 | 334.3604 | 2024-03-04 | NA | 334.0143 | 0 | 334.0143 | 0 | 64.78398 | 0.1939557 | 6000 | 7610 | NA | Titan: Fl
10579 | 13781 | CAG25R30 | 207.5317 | 2024-03-04 | NA | 199.4434 | 0 | 199.4434 | 0 | 70.83356 | 0.3551562 | 3000 | 4760.5 | 235.86784 | Titan: Fl
10580 | 13784 | CAG25R30 | 207.9676 | 2024-03-04 | NA | 199.9072 | 0 | 199.9072 | 0 | 71.22063 | 0.3562684 | 3000 | 4762.7 | 235.86784 | Titan: Fl
10581 | 19026 | CANB5R3A | 287.0062 | 2024-03-04 | NA | 285.5831 | 0 | 285.5831 | 0 | 86.5939 | 0.3032179 | 6000 | 7015.2 | NA | Titan: Fl
10582 | 17719 | CAL25R30 | 263.1692 | 2024-03-04 | NA | 259.8714 | 0 | 259.8714 | 0 | 85.44443 | 0.328795 | 5000 | 6369.2 | 319.78236 | Titan: Fl
10583 | 17718 | CAL25R30 | 262.7143 | 2024-03-04 | NA | 259.4123 | 0 | 259.4123 | 0 | 83.14547 | 0.3205148 | 5000 | 6012.5 | 319.78236 | Titan: Fl
10584 | 19024 | CANB5R3A | 286.5491 | 2024-03-04 | NA | 285.124 | 0 | 285.124 | 0 | 85.82758 | 0.3010185 | 6000 | 7664.9 | NA | Titan: Fl
10585 | 19023 | CANB5R3A | 287.8885 | 2024-03-04 | NA | 286.5014 | 0 | 286.5014 | 0 | 83.52863 | 0.2915471 | 6000 | 7719.6 | NA | Titan: Fl
10586 | 19037 | CANB5R3G | 275.8936 | 2024-03-04 | NA | 271.7996 | 0 | 271.7996 | 0 | 55.73788 | 0.2050698 | 6000 | 8077.3 | NA | Titan: Fl
10587 | 18751 | CAN25R3G | 277.2568 | 2024-03-04 | NA | 273.6549 | 0 | 273.6549 | 0 | 61.93098 | 0.2263105 | 6000 | 8621.6 | NA | Titan: Fl
10588 | 19054 | CANB5R3G | 274.6306 | 2024-03-04 | NA | 270.6844 | 0 | 270.6844 | 0 | 65.21019 | 0.2409086 | 6000 | 7850.3 | NA | Titan: Fl
10589 | 19057 | CANB5R3G | 275.6479 | 2024-03-04 | NA | 271.7058 | 0 | 271.7058 | 0 | 65.6364 | 0.2415716 | 6000 | 8009.5 | NA | Titan: Fl
10590 | 19055 | CANB5R3G | 275.1065 | 2024-03-04 | NA | 271.1951 | 0 | 271.1951 | 0 | 65.21019 | 0.2404549 | 6000 | 8085.3 | NA | Titan: Fl
10591 | 17808 | CAL95R32 | 278.7251 | 2024-03-04 | NA | 274.7702 | 0 | 274.7702 | 0 | 62.22672 | 0.2264683 | 5000 | 7757.8 | 319.78236 | Titan: Fl
10592 | 17809 | CAL95R32 | 279.2232 | 2024-03-04 | NA | 275.2809 | 0 | 275.2809 | 0 | 62.22672 | 0.2260481 | 5000 | 7987.2 | 319.78236 | Titan: Fl
10593 | 19045 | CANB5R3G | 276.8397 | 2024-03-04 | NA | 272.72727 | 0 | 272.72727 | 0 | 61.64068 | 0.2260158 | 6000 | 8978.9 | NA | Titan: Fl
10594 | 19049 | CANB5R3G | 276.3018 | 2024-03-04 | NA | 272.2107 | 0 | 272.2107 | 0 | 62.07173 | 0.2280282 | 6000 | 8060.2 | NA | Titan: Fl
10595 | 19029 | CANB5R3A | 287.4051 | 2024-03-04 | NA | 286.0422 | 0 | 286.0422 | 0 | 86.97706 | 0.3040707 | 6000 | 6975.2 | NA | Titan: Fl
10596 | 27031 | SW605R31 | 280.0611 | 2024-03-04 | NA | 277.3655 | 0 | 277.3655 | 0 | 83.9939 | 0.3028275 | 5000 | 5549.3 | 319.78236 | Titan: Fl
10597 | 19025 | CANB5R3A | 287.3812 | 2024-03-04 | NA | 286.0422 | 0 | 286.0422 | 0 | 85.82758 | 0.3000521 | 6000 | 7319.1 | NA | Titan: Fl
10598 | 19028 | CANB5R3A | 287.8223 | 2024-03-04 | NA | 286.5014 | 0 | 286.5014 | 0 | 86.5939 | 0.302246 | 6000 | 7273.8 | NA | Titan: Fl
10599 | 19027 | CANB5R3A | 287.3931 | 2024-03-04 | NA | 286.0422 | 0 | 286.0422 | 0 | 86.5939 | 0.3027312 | 6000 | 6815 | NA | Titan: Fl
10600 | 17811 | CAL95R32 | 279.6649 | 2024-03-04 | NA | 275.7916 | 0 | 275.7916 | 0 | 68.19367 | 0.2472652 | 5000 | 6294.2 | 319.78236 | Titan: Fl
10601 | 17810 | CAL95R32 | 278.7548 | 2024-03-04 | NA | 274.7702 | 0 | 274.7702 | 0 | 66.06261 | 0.2404286 | 5000 | 5882 | 319.78236 | Titan: Fl
10602 | 18755 | CAN25R3G | 276.1138 | 2024-03-04 | NA | 272.72727 | 0 | 272.72727 | 0 | 67.76746 | 0.2484807 | 6000 | 6781.6 | NA | Titan: Fl
10603 | 18760 | CAN25R3G | 273.8956 | 2024-03-04 | NA | 270.1736 | 0 | 270.1736 | 0 | 69.89851 | 0.258717 | 6000 | 7288.5 | NA | Titan: Fl
10604 | 16189 | CAJ28P3A | 264.9663 | 2024-03-04 | NA | 261.708 | 0 | 261.708 | 0 | 76.24861 | 0.29135 | 4000 | 4566.6 | 276.69112 | Titan: Fl
10605 | 16136 | CAJ25R3A | 221.9289 | 2024-03-04 | NA | 215.7943 | 0 | 215.7943 | 0 | 82.37915 | 0.3817485 | 4000 | 4421.1 | 276.69112 | Titan: Fl
10606 | 27048 | SW605R31 | 276.3578 | 2024-03-04 | NA | 273.6455 | 0 | 273.6455 | 0 | 88.12654 | 0.3220463 | 5000 | 6118.7 | 319.78236 | Titan: Fl
10607 | 19030 | CANB5R3A | 287.4061 | 2024-03-04 | NA | 286.0422 | 0 | 286.0422 | 0 | 87.74338 | 0.3067497 | 6000 | 6643.9 | NA | Titan: Fl
10608 | 18724 | CAN25R30 | 285.2437 | 2024-03-04 | NA | 283.7466 | 0 | 283.7466 | 0 | 90.42549 | 0.318684 | 6000 | 7488.2 | NA | Titan: Fl
10609 | 18716 | CAN25R30 | 287.3792 | 2024-03-04 | NA | 286.0422 | 0 | 286.0422 | 0 | 86.97706 | 0.3040707 | 6000 | 7532.4 | NA | Titan: Fl
10610 | 18717 | CAN25R30 | 288.9796 | 2024-03-04 | NA | 287.5696 | 0 | 287.5696 | 0 | 87.09044 | 0.30285 | 6000 | 7786.8 | NA | Titan: Fl
10611 | 19031 | CANB5R3A | 287.8529 | 2024-03-04 | NA | 286.5014 | 0 | 286.5014 | 0 | 89.27601 | 0.3116076 | 6000 | 7110.6 | NA | Titan: Fl
10612 | 19032 | CANB5R3A | 287.8151 | 2024-03-04 | NA | 286.5014 | 0 | 286.5014 | 0 | 89.65917 | 0.312945 | 6000 | 6833.7 | NA | Titan: Fl
10613 | 13694 | CAG08P3A | 279.5105 | 2024-03-04 | NA | 278.2931 | 0 | 278.2931 | 0 | 82.83269 | 0.2976455 | 3000 | 2950.1 | 235.86784 | Titan: Fl
10614 | 13693 | CAG08P3A | 279.6742 | 2024-03-04 | NA | 278.2931 | 0 | 278.2931 | 0 | 78.18787 | 0.2809551 | 3000 | 4526 | 235.86784 | Titan: Fl
10615 | 17806 | CAL95R32 | 280.2123 | 2024-03-04 | NA | 276.3023 | 0 | 276.3023 | 0 | 57.1122 | 0.2067018 | 5000 | 8690.3 | 319.78236 | Titan: Fl
10616 | 26268 | SW425R3N | 283.3631 | 2024-03-04 | NA | 283.3952 | 0 | 283.3952 | 0 | 64.25339 | 0.2267272 | 5500 | 8295.2 | NA | Titan: Fl
10617 | 17807 | CAL95R32 | 279.2245 | 2024-03-04 | NA | 275.2809 | 0 | 275.2809 | 0 | 57.53841 | 0.2090171 | 5000 | 8652.3 | 319.78236 | Titan: Fl
10618 | 19022 | CANB5R3A | 289.6732 | 2024-03-04 | NA | 288.3379 | 0 | 288.3379 | 0 | 80.46336 | 0.2790592 | 6000 | 8348.7 | NA | Titan: Fl
10619 | 26267 | SW425R3N | 283.3107 | 2024-03-04 | NA | 283.3952 | 0 | 283.3952 | 0 | 63.86633 | 0.2253614 | 5500 | 8292.8 | NA | Titan: Fl
10620 | 19065 | CANB5R3G | 277.5891 | 2024-03-04 | NA | 273.6549 | 0 | 273.6549 | 0 | 68.51115 | 0.250356 | 6000 | 9222.4 | NA | Titan: Fl
10621 | 16142 | CAJ25R3B | 215.7935 | 2024-03-04 | NA | 208.7198 | 0 | 208.7198 | 0 | 68.12408 | 0.32639 | 4000 | 5609 | 276.69112 | Titan: Fl
10622 | 22757 | E1GB5R3A | 309.6449 | 2024-03-04 | NA | 309.9174 | 0 | 309.9174 | 0 | 91.95813 | 0.2967182 | 6000 | 7268.2 | NA | Titan: Fl
10623 | 22758 | E1GB5R3A | 310.1053 | 2024-03-04 | NA | 310.3765 | 0 | 310.3765 | 0 | 92.34128 | 0.2975138 | 6000 | 7627.5 | NA | Titan: Fl
10624 | 21357 | DB062301 | 236.8477 | 2024-03-04 | NA | 229.4372 | 0 | 229.4372 | 0 | 62.31805 | 0.2716126 | 4500 | 6569.1 | NA | Titan: Fl
10625 | 18741 | CAN25R3G | 278.2154 | 2024-03-04 | NA | 275.0703 | 0 | 275.0703 | 0 | 48.49132 | 0.176287 | 6000 | NA | NA | Titan: Fl
10626 | 18745 | CAN25R3G | 280.9945 | 2024-03-04 | NA | 277.9356 | 0 | 277.9356 | 0 | 54.92343 | 0.1976121 | 6000 | NA | NA | Titan: Fl
10627 | 22755 | E1GB5R3A | 310.5529 | 2024-03-04 | NA | 310.8356 | 0 | 310.8356 | 0 | 90.04233 | 0.2896783 | 6000 | NA | NA | Titan: Fl
10628 | 22756 | E1GB5R3A | 310.9579 | 2024-03-04 | NA | 311.2948 | 0 | 311.2948 | 0 | 90.42549 | 0.2904819 | 6000 | NA | NA | Titan: Fl
10629 | 22464 | E1G25R3A | 312.8723 | 2024-03-04 | NA | 313.5904 | 0 | 313.5904 | 0 | 93.49076 | 0.2981301 | 6000 | NA | NA | Titan: Fl
10630 | 22459 | E1G25R3A | 317.1257 | 2024-03-04 | NA | 317.7132 | 0 | 317.7132 | 0 | 85.25087 | 0.2683265 | 6000 | NA | NA | Titan: Fl
10631 | 22128 | E1G05R30 | 386.0129 | 2024-03-04 | NA | 391.4657 | 0 | 391.4657 | 0 | 90.96113 | 0.2323604 | 6000 | 6982.1 | NA | Titan: Fl
10632 | 22133 | E1G05R30 | 386.0391 | 2024-03-04 | NA | 391.4657 | 0 | 391.4657 | 0 | 91.73527 | 0.234338 | 6000 | 6896.6 | NA | Titan: Fl
10633 | 13800 | CAG25R30 | 222.1747 | 2024-03-04 | NA | 214.7495 | 0 | 214.7495 | 0 | 72.7689 | 0.3388548 | 3000 | 3634.7 | 235.86784 | Titan: Fl
10634 | 13801 | CAG25R30 | 222.659 | 2024-03-04 | NA | 215.2134 | 0 | 215.2134 | 0 | 72.7689 | 0.3381245 | 3000 | NA | 235.86784 | Titan: Fl
10635 | 13802 | CAG25R30 | 222.6928 | 2024-03-04 | NA | 215.2134 | 0 | 215.2134 | 0 | 72.7689 | 0.3381245 | 3000 | 4035 | 235.86784 | Titan: Fl
10636 | 22759 | E1GB5R3A | 309.6741 | 2024-03-04 | NA | 309.9174 | 0 | 309.9174 | 0 | 95.40656 | 0.3078452 | 6000 | 8001.5 | NA | Titan: Fl
10637 | 22760 | E1GB5R3A | 309.6944 | 2024-03-04 | NA | 309.9174 | 0 | 309.9174 | 0 | 95.78971 | 0.3090815 | 6000 | 7632.7 | NA | Titan: Fl
10638 | 27254 | SW705R31 | 258.0435 | 2024-03-04 | NA | 253.2468 | 0 | 253.2468 | 0 | 79.73614 | 0.3148555 | 4500 | 5204 | NA | Titan: Fl
10639 | 27251 | SW705R31 | 258.8448 | 2024-03-04 | NA | 254.1744 | 0 | 254.1744 | 0 | 78.18787 | 0.307615 | 4500 | 5535 | NA | Titan: Fl
10640 | 27258 | SW705R31 | 248.2429 | 2024-03-04 | NA | 243.3155 | 0 | 243.3155 | 0 | 97.43504 | 0.4004473 | 4500 | 5547.3 | NA | Titan: Fl
10641 | 27235 | SW705R31 | 254.5952 | 2024-03-04 | NA | 249.3113 | 0 | 249.3113 | 0 | 70.88439 | 0.2843208 | 4500 | 5560.9 | NA | Titan: Fl
10642 | 27256 | SW705R31 | 246.0405 | 2024-03-04 | NA | 240.9532 | 0 | 240.9532 | 0 | 95.38424 | 0.3958621 | 4500 | 5646 | NA | Titan: Fl
10643 | 27257 | SW705R31 | 248.4396 | 2024-03-04 | NA | 243.3155 | 0 | 243.3155 | 0 | 96.69126 | 0.3973905 | 4500 | 5339.3 | NA | Titan: Fl
10644 | 26570 | SW525R32 | 227.8847 | 2024-03-04 | NA | 221.0744 | 0 | 221.0744 | 0 | 61.20963 | 0.2768735 | 5000 | 5578 | 319.78236 | Titan: Fl
10645 | 26569 | SW525R32 | 227.3896 | 2024-03-04 | NA | 220.5578 | 0 | 220.5578 | 0 | 60.77857 | 0.2755675 | 5000 | 5943.2 | 319.78236 | Titan: Fl
10646 | 26568 | SW525R32 | 227.7567 | 2024-03-04 | NA | 221.0744 | 0 | 221.0744 | 0 | 59.48541 | 0.2690742 | 5000 | 5521.1 | 319.78236 | Titan: Fl
10647 | 15658 | CAJ05R30 | 254.7708 | 2024-03-04 | NA | 249.5362 | 0 | 249.5362 | 0 | 81.28441 | 0.325742 | 4000 | NA | 276.69112 | Titan: Fl
10648 | 18753 | CAN25R3G | 276.2049 | 2024-03-04 | NA | 273.1911 | 0 | 273.1911 | 0 | 64.25339 | 0.2351958 | 6000 | NA | NA | Titan: Fl
10649 | 15661 | CAJ05R30 | 253.4516 | 2024-03-04 | NA | 248.1447 | 0 | 248.1447 | 0 | 81.67148 | 0.3291284 | 4000 | NA | 276.69112 | Titan: Fl
10650 | 15657 | CAJ05R30 | 252.9901 | 2024-03-04 | NA | 247.6809 | 0 | 247.6809 | 0 | 81.28441 | 0.328182 | 4000 | NA | 276.69112 | Titan: Fl
10651 | 22447 | E1G09532 | 336.4287 | 2024-03-04 | NA | 338.843 | 0 | 338.843 | 0 | 61.20963 | 0.180643 | 6000 | NA | NA | Titan: Fl
10652 | 26558 | SW525R30 | 245.2884 | 2024-03-04 | NA | 240.0568 | 0 | 240.0568 | 0 | 60.85042 | 0.2534834 | 4500 | 5309.8 | NA | Titan: Fl
10653 | 26559 | SW525R30 | 242.7966 | 2024-03-04 | NA | 237.582 | 0 | 237.582 | 0 | 68.04427 | 0.2864033 | 4500 | 5344.8 | NA | Titan: Fl
10654 | 17702 | CAL0953H | 307.3677 | 2024-03-04 | NA | 306.3016 | 0 | 306.3016 | 0 | 66.38227 | 0.2167219 | 5000 | 6738.2 | 319.78236 | Titan: Fl
10655 | 17701 | CAL0953H | 307.8503 | 2024-03-04 | NA | 306.8182 | 0 | 306.8182 | 0 | 62.50279 | 0.2037128 | 5000 | 6949.7 | 319.78236 | Titan: Fl
10656 | 22237 | E1G05R32 | 336.294 | 2024-03-04 | NA | 336.7769 | 0 | 336.7769 | 0 | 65.52016 | 0.1945507 | 6000 | 6556.4 | NA | Titan: Fl
10657 | 22233 | E1G05R32 | 338.8213 | 2024-03-04 | NA | 339.3595 | 0 | 339.3595 | 0 | 65.08911 | 0.1917999 | 6000 | 6466.7 | NA | Titan: Fl
10658 | 22223 | E1G05R32 | 335.8589 | 2024-03-04 | NA | 336.2603 | 0 | 336.2603 | 0 | 64.227 | 0.1910038 | 6000 | 6587 | NA | Titan: Fl
10659 | 27244 | SW705R31 | 254.9766 | 2024-03-04 | NA | 249.7704 | 0 | 249.7704 | 0 | 74.71598 | 0.2991386 | 4500 | 5452.1 | NA | Titan: Fl
10660 | 27249 | SW705R31 | 255.8666 | 2024-03-04 | NA | 250.6887 | 0 | 250.6887 | 0 | 76.24861 | 0.3041566 | 4500 | 5239 | NA | Titan: Fl
10661 | 27250 | SW705R31 | 255.8693 | 2024-03-04 | NA | 250.6887 | 0 | 250.6887 | 0 | 76.24861 | 0.3041566 | 4500 | 5177.1 | NA | Titan: Fl
10662 | 22211 | E1G05R32 | 335.9263 | 2024-03-04 | NA | 336.2603 | 0 | 336.2603 | 0 | 63.3649 | 0.18844 | 6000 | 7059.7 | NA | Titan: Fl
10663 | 22216 | E1G05R32 | 338.7765 | 2024-03-04 | NA | 339.3595 | 0 | 339.3595 | 0 | 63.79595 | 0.1879893 | 6000 | 7094.3 | NA | Titan: Fl
10664 | 22225 | E1G05R32 | 338.8316 | 2024-03-04 | NA | 339.3595 | 0 | 339.3595 | 0 | 64.227 | 0.1892595 | 6000 | 6848 | NA | Titan: Fl
10665 | 17390 | CAL05P32 | 326.09 | 2024-03-04 | NA | 326.0188 | 0 | 326.0188 | 0 | 51.44899 | 0.1578099 | 5000 | 5967.1 | 319.78236 | Titan: Fl
10666 | 17393 | CAL05P32 | 328.0726 | 2024-03-04 | NA | 328.1087 | 0 | 328.1087 | 0 | 51.88499 | 0.1581336 | 5000 | 6072.6 | 319.78236 | Titan: Fl
10667 | 18732 | CAN25R32 | 278.5622 | 2024-03-04 | NA | 275.0703 | 0 | 275.0703 | 0 | 58.2678 | 0.2118288 | 6000 | 7212.9 | NA | Titan: Fl
10668 | 18731 | CAN25R32 | 287.0841 | 2024-03-04 | NA | 284.0909 | 0 | 284.0909 | 0 | 54.13316 | 0.1905487 | 6000 | 6929.2 | NA | Titan: Fl
10669 | 13789 | CAG25R30 | 224.8373 | 2024-03-04 | NA | 217.5325 | 0 | 217.5325 | 0 | 71.99477 | 0.330961 | 3000 | 3677.3 | 235.86784 | Titan: Fl
10670 | 13772 | CAG25R30 | 221.7993 | 2024-03-04 | NA | 214.2857 | 0 | 214.2857 | 0 | 68.51115 | 0.3197187 | 3000 | 3842 | 235.86784 | Titan: Fl
10671 | 18494 | CAN05R30 | 347.7099 | 2024-03-04 | NA | 350.1855 | 0 | 350.1855 | 0 | 86.31631 | 0.2464874 | 6000 | 7067.5 | NA | Titan: Fl
10672 | 18497 | CAN05R30 | 346.8659 | 2024-03-04 | NA | 349.2579 | 0 | 349.2579 | 0 | 87.09044 | 0.2493586 | 6000 | 7005.6 | NA | Titan: Fl
10673 | 26560 | SW525R30 | 240.3444 | 2024-03-04 | NA | 235.1577 | 0 | 235.1577 | 0 | 74.70425 | 0.3176772 | 4500 | 4868.2 | NA | Titan: Fl
10674 | 26561 | SW525R30 | 241.6266 | 2024-03-04 | NA | 236.5492 | 0 | 236.5492 | 0 | 75.09132 | 0.3174449 | 4500 | 5209.9 | NA | Titan: Fl
10675 | 15835 | CAJ05R31 | 241.6412 | 2024-03-04 | NA | 235.9091 | 0 | 235.9091 | 0 | 78.14142 | 0.3312353 | 4000 | 4942 | 276.69112 | Titan: Fl
10676 | 15836 | CAJ05R31 | 244.2403 | 2024-03-04 | NA | 238.7511 | 0 | 238.7511 | 0 | 78.93072 | 0.3305983 | 4000 | 6083.9 | 276.69112 | Titan: Fl
10677 | 15894 | CAJ05R31 | 244.1841 | 2024-03-04 | NA | 238.7511 | 0 | 238.7511 | 0 | 86.21074 | 0.3610904 | 4000 | 5548.5 | 276.69112 | Titan: Fl
10678 | 15862 | CAJ05R31 | 243.3369 | 2024-03-04 | NA | 237.8329 | 0 | 237.8329 | 0 | 83.14547 | 0.3495962 | 4000 | 4690.9 | 276.69112 | Titan: Fl
10679 | 15901 | CAJ05R31 | 243.3101 | 2024-03-04 | NA | 237.8329 | 0 | 237.8329 | 0 | 86.5939 | 0.3640956 | 4000 | 5759.2 | 276.69112 | Titan: Fl
10680 | 15856 | CAJ05R31 | 243.3049 | 2024-03-04 | NA | 237.8329 | 0 | 237.8329 | 0 | 82.37915 | 0.3463741 | 4000 | 5260.7 | 276.69112 | Titan: Fl
10681 | 15893 | CAJ05R31 | 243.7549 | 2024-03-04 | NA | 238.292 | 0 | 238.292 | 0 | 86.21074 | 0.3617861 | 4000 | 5183.7 | 276.69112 | Titan: Fl
10682 | 18564 | CAN05R32 | 311.9835 | 2024-03-04 | NA | 310.3448 | 0 | 310.3448 | 0 | 54.06504 | 0.1742096 | 6000 | 10197.1 | NA | Titan: Fl
10683 | 18567 | CAN05R32 | 310.9588 | 2024-03-04 | NA | 309.2783 | 0 | 309.2783 | 0 | 54.35721 | 0.175755 | 6000 | 9934.5 | NA | Titan: Fl
10684 | 27108 | SW60953H | 293.6482 | 2024-03-04 | NA | 292.2078 | 0 | 292.2078 | 0 | 78.18787 | 0.2675763 | 5000 | 6510.8 | 319.78236 | Titan: Fl
10685 | 27102 | SW60953H | 296.6405 | 2024-03-04 | NA | 295.2202 | 0 | 295.2202 | 0 | 73.5191 | 0.2490314 | 5000 | 5913.2 | 319.78236 | Titan: Fl
10686 | 17391 | CAL05P32 | 328.4613 | 2024-03-04 | NA | 328.4911 | 0 | 328.4911 | 0 | 51.61979 | 0.1571421 | 5000 | 6144.6 | 319.78236 | Titan: Fl
10687 | 17392 | CAL05P32 | 324.2826 | 2024-03-04 | NA | 324.2115 | 0 | 324.2115 | 0 | 51.8672 | 0.1599795 | 5000 | 5871.6 | 319.78236 | Titan: Fl
10688 | 18505 | CAN05R30 | 346.3724 | 2024-03-04 | NA | 348.7941 | 0 | 348.7941 | 0 | 88.63872 | 0.2541291 | 6000 | NA | NA | Titan: Fl
10689 | 18786 | CAN95R32 | 321.4109 | 2024-03-04 | NA | 320.9647 | 0 | 320.9647 | 0 | 70.44649 | 0.2194836 | 6000 | NA | NA | Titan: Fl
10690 | 18774 | CAN95R32 | 320.1851 | 2024-03-04 | NA | 319.5733 | 0 | 319.5733 | 0 | 63.47926 | 0.1986376 | 6000 | NA | NA | Titan: Fl
10691 | 18493 | CAN05R30 | 344.7201 | 2024-03-04 | NA | 347.1074 | 0 | 347.1074 | 0 | 86.21074 | 0.248369 | 6000 | NA | NA | Titan: Fl
10692 | 18507 | CAN05R30 | 343.758 | 2024-03-04 | NA | 346.1892 | 0 | 346.1892 | 0 | 90.42549 | 0.2612025 | 6000 | NA | NA | Titan: Fl
10693 | 18478 | CAN05R30 | 346.359 | 2024-03-04 | NA | 348.7941 | 0 | 348.7941 | 0 | 82.83269 | 0.2374831 | 6000 | NA | NA | Titan: Fl
10694 | 27101 | SW60953H | 300.2418 | 2024-03-04 | NA | 298.7689 | 0 | 298.7689 | 0 | 69.54333 | 0.2327663 | 5000 | 6193.3 | 319.78236 | Titan: Fl
10695 | 17395 | CAL05P32 | 324.4111 | 2024-03-04 | NA | 324.3802 | 0 | 324.3802 | 0 | 53.88171 | 0.1661067 | 5000 | 6219.6 | 319.78236 | Titan: Fl
10696 | 17394 | CAL05P32 | 323.9245 | 2024-03-04 | NA | 323.8636 | 0 | 323.8636 | 0 | 53.88171 | 0.1663716 | 5000 | 6099 | 319.78236 | Titan: Fl
10697 | 13769 | CAG25R30 | 221.3476 | 2024-03-04 | NA | 213.8219 | 0 | 213.8219 | 0 | 68.12408 | 0.318602 | 3000 | NA | 235.86784 | Titan: Fl
10698 | 13770 | CAG25R30 | 222.6594 | 2024-03-04 | NA | 215.2134 | 0 | 215.2134 | 0 | 68.12408 | 0.3165421 | 3000 | 4300 | 235.86784 | Titan: Fl
10699 | 18489 | CAN05R30 | 344.3071 | 2024-03-04 | NA | 346.475 | 0 | 346.475 | 0 | 84.76803 | 0.2446585 | 6000 | 10196.1 | NA | Titan: Fl
10700 | 18486 | CAN05R30 | 343.3618 | 2024-03-04 | NA | 345.73 | 0 | 345.73 | 0 | 84.29495 | 0.2438173 | 6000 | 10115.5 | NA | Titan: Fl
10701 | 27100 | SW60953H | 300.246 | 2024-03-04 | NA | 298.7689 | 0 | 298.7689 | 0 | 66.7774 | 0.2235085 | 5000 | 8448.1 | 319.78236 | Titan: Fl
10702 | 27099 | SW60953H | 299.8296 | 2024-03-04 | NA | 298.2955 | 0 | 298.2955 | 0 | 66.38227 | 0.2225387 | 5000 | 8352.7 | 319.78236 | Titan: Fl
10703 | 15863 | CAJ05R31 | 243.7712 | 2024-03-04 | NA | 238.292 | 0 | 238.292 | 0 | 83.14547 | 0.3489226 | 4000 | 5760.4 | 276.69112 | Titan: Fl
10704 | 15840 | CAJ05R31 | 245.3151 | 2024-03-04 | NA | 239.7959 | 0 | 239.7959 | 0 | 79.73614 | 0.3325167 | 4000 | 5730 | 276.69112 | Titan: Fl
10705 | 15841 | CAJ05R31 | 246.5634 | 2024-03-04 | NA | 241.1874 | 0 | 241.1874 | 0 | 79.73614 | 0.3305983 | 4000 | 6344.1 | 276.69112 | Titan: Fl
10706 | 15846 | CAJ05R31 | 245.7895 | 2024-03-04 | NA | 240.2597 | 0 | 240.2597 | 0 | 80.89735 | 0.3367079 | 4000 | 5624.7 | 276.69112 | Titan: Fl
10707 | 15844 | CAJ05R31 | 243.8041 | 2024-03-04 | NA | 238.292 | 0 | 238.292 | 0 | 80.46336 | 0.3376671 | 4000 | 5689.4 | 276.69112 | Titan: Fl
10708 | 15850 | CAJ05R31 | 247.4919 | 2024-03-04 | NA | 242.115 | 0 | 242.115 | 0 | 81.28441 | 0.3357264 | 4000 | 5623.3 | 276.69112 | Titan: Fl
10709 | 26521 | SW505R30 | 308.596 | 2024-03-04 | NA | 307.9777 | 0 | 307.9777 | 0 | 82.83269 | 0.2689567 | 5500 | 6416.5 | NA | Titan: Fl
10710 | 26522 | SW505R30 | 305.4922 | 2024-03-04 | NA | 304.8668 | 0 | 304.8668 | 0 | 84.29495 | 0.2764976 | 5500 | 6697.2 | NA | Titan: Fl
10711 | 24976 | SSD05R33 | 245.665 | 2024-03-04 | NA | 239.3321 | 0 | 239.3321 | 0 | 53.80254 | 0.2248029 | 4000 | 5741.7 | 276.69112 | Titan: Fl
10712 | 24971 | SSD05R33 | 248.1518 | 2024-03-04 | NA | 241.7994 | 0 | 241.7994 | 0 | 51.22873 | 0.2118646 | 4000 | 5677.1 | 276.69112 | Titan: Fl
10713 | 26520 | SW505R30 | 307.7887 | 2024-03-04 | NA | 307.0501 | 0 | 307.0501 | 0 | 81.28441 | 0.2647269 | 5500 | 6411 | NA | Titan: Fl
10714 | 15857 | CAJ05R31 | 243.3162 | 2024-03-04 | NA | 237.8329 | 0 | 237.8329 | 0 | 82.37915 | 0.3463741 | 4000 | 5088 | 276.69112 | Titan: Fl
10715 | 15858 | CAJ05R31 | 243.3298 | 2024-03-04 | NA | 237.8329 | 0 | 237.8329 | 0 | 82.37915 | 0.3463741 | 4000 | 5518.3 | 276.69112 | Titan: Fl
10716 | 15855 | CAJ05R31 | 242.9478 | 2024-03-04 | NA | 237.3737 | 0 | 237.3737 | 0 | 82.37915 | 0.3470441 | 4000 | 5672.1 | 276.69112 | Titan: Fl
10717 | 17513 | CAL05R31 | 288.8086 | 2024-03-04 | NA | 286.1781 | 0 | 286.1781 | 0 | 76.25252 | 0.2664513 | 5000 | NA | 319.78236 | Titan: Fl
10718 | 18771 | CAN95R32 | 319.8754 | 2024-03-04 | NA | 319.2149 | 0 | 319.2149 | 0 | 61.64068 | 0.1931009 | 6000 | NA | NA | Titan: Fl
10719 | 25544 | SSF99533 | 289.1884 | 2024-03-04 | NA | 286.4583 | 0 | 286.4583 | 0 | 47.81104 | 0.166904 | 5000 | 5702.3 | 319.78236 | Titan: Fl
10720 | 18508 | CAN05R30 | 341.8028 | 2024-03-04 | NA | 344.3526 | 0 | 344.3526 | 0 | 90.80865 | 0.2637083 | 6000 | NA | NA | Titan: Fl
10721 | 18698 | CAN0951G | 334.22 | 2024-03-04 | NA | 334.7107 | 0 | 334.7107 | 0 | 54.18961 | 0.1618998 | 6000 | 7318.1 | NA | Titan: Fl
10722 | 18689 | CAN08P32 | 367.7742 | 2024-03-08 | NA | 370.4284 | 0 | 370.4284 | 0 | 53.19302 | 0.1435986 | 6000 | 7071.3 | NA | Titan: Fl
10723 | 25008 | SSD09531 | 243.9075 | 2024-03-04 | NA | 239.3321 | 0 | 239.3321 | 0 | 77.41373 | 0.3234574 | 4000 | 4641.2 | 276.69112 | Titan: Fl
10724 | 18504 | CAN05R30 | 340.6025 | 2024-03-04 | NA | 342.9752 | 0 | 342.9752 | 0 | 88.5097 | 0.2580644 | 6000 | 7157.6 | NA | Titan: Fl
10725 | 18499 | CAN05R30 | 340.9812 | 2024-03-04 | NA | 343.4343 | 0 | 343.4343 | 0 | 87.74338 | 0.2554881 | 6000 | 7098.1 | NA | Titan: Fl
10726 | 18503 | CAN05R30 | 341.4495 | 2024-03-04 | NA | 343.8935 | 0 | 343.8935 | 0 | 88.12654 | 0.2562611 | 6000 | 6113.3 | NA | Titan: Fl
10727 | 18502 | CAN05R30 | 343.202 | 2024-03-04 | NA | 345.73 | 0 | 345.73 | 0 | 87.74338 | 0.2537916 | 6000 | 7487.2 | NA | Titan: Fl
10728 | 18501 | CAN05R30 | 342.29 | 2024-03-04 | NA | 344.8118 | 0 | 344.8118 | 0 | 87.74338 | 0.2544675 | 6000 | 6313.3 | NA | Titan: Fl
10729 | 22188 | E1G05R32 | 340.898 | 2024-03-04 | NA | 341.6928 | 0 | 341.6928 | 0 | 59.29714 | 0.1735393 | 6000 | 7536.2 | NA | Titan: Fl
10730 | 22183 | E1G05R32 | 340.9084 | 2024-03-04 | NA | 341.6928 | 0 | 341.6928 | 0 | 58.86113 | 0.1722633 | 6000 | 7702.5 | NA | Titan: Fl
10731 | 22162 | E1G05R32 | 341.9915 | 2024-03-04 | NA | 342.7377 | 0 | 342.7377 | 0 | 51.44899 | 0.1501118 | 6000 | 7594.1 | NA | Titan: Fl
10732 | 22161 | E1G05R32 | 341.9281 | 2024-03-04 | NA | 342.7377 | 0 | 342.7377 | 0 | 51.44899 | 0.1501118 | 6000 | 7732.3 | NA | Titan: Fl
10733 | 22164 | E1G05R32 | 342.4299 | 2024-03-04 | NA | 343.2602 | 0 | 343.2602 | 0 | 51.88499 | 0.1511535 | 6000 | 7601 | NA | Titan: Fl
10734 | 17700 | CAL09531 | 297.4131 | 2024-03-04 | NA | 296.1432 | 0 | 296.1432 | 0 | 81.996 | 0.2768795 | 5000 | NA | 319.78236 | Titan: Fl
10735 | 17694 | CAL09531 | 298.9776 | 2024-03-04 | NA | 297.7528 | 0 | 297.7528 | 0 | 77.99651 | 0.2619505 | 5000 | NA | 319.78236 | Titan: Fl
10736 | 26239 | SW405R32 | 318.3839 | 2024-03-04 | NA | 318.181815 | 0 | 318.181815 | 0 | 63.09219 | 0.1982897 | 6000 | NA | NA | Titan: Fl
10737 | 26238 | SW405R32 | 320.4115 | 2024-03-04 | NA | 320.0562 | 0 | 320.0562 | 0 | 59.83203 | 0.1869423 | 6000 | NA | NA | Titan: Fl
10738 | 26236 | SW405R32 | 315.6025 | 2024-03-04 | NA | 314.9351 | 0 | 314.9351 | 0 | 59.2215 | 0.1880435 | 6000 | NA | NA | Titan: Fl
10739 | 26237 | SW405R32 | 317.8179 | 2024-03-04 | NA | 317.2542 | 0 | 317.2542 | 0 | 59.2215 | 0.1866689 | 6000 | NA | NA | Titan: Fl
10740 | 26235 | SW405R32 | 313.0448 | 2024-03-04 | NA | 312.2727 | 0 | 312.2727 | 0 | 57.65774 | 0.1846391 | 6000 | NA | NA | Titan: Fl
10741 | 17699 | CAL09531 | 298.4763 | 2024-03-04 | NA | 297.5207 | 0 | 297.5207 | 0 | 81.61284 | 0.2743098 | 5000 | NA | 319.78236 | Titan: Fl
10742 | 17696 | CAL09531 | 298.4758 | 2024-03-04 | NA | 297.5207 | 0 | 297.5207 | 0 | 81.22968 | 0.273022 | 5000 | NA | 319.78236 | Titan: Fl
10743 | 17697 | CAL09531 | 298.5008 | 2024-03-04 | NA | 297.5207 | 0 | 297.5207 | 0 | 81.22968 | 0.273022 | 5000 | NA | 319.78236 | Titan: Fl
10744 | 17698 | CAL09531 | 298.0857 | 2024-03-04 | NA | 297.0615 | 0 | 297.0615 | 0 | 81.61284 | 0.2747338 | 5000 | NA | 319.78236 | Titan: Fl
10745 | 18777 | CAN95R32 | 322.5229 | 2024-03-04 | NA | 322.314 | 0 | 322.314 | 0 | 64.65806 | 0.2006058 | 6000 | NA | NA | Titan: Fl
10746 | 18775 | CAN95R32 | 320.1137 | 2024-03-04 | NA | 319.7314 | 0 | 319.7314 | 0 | 64.227 | 0.200878 | 6000 | NA | NA | Titan: Fl
10747 | 18776 | CAN95R32 | 321.0864 | 2024-03-04 | NA | 320.7645 | 0 | 320.7645 | 0 | 64.65806 | 0.2015749 | 6000 | NA | NA | Titan: Fl
10748 | 18782 | CAN95R32 | 316.4411 | 2024-03-04 | NA | 315.8627 | 0 | 315.8627 | 0 | 68.12408 | 0.2156762 | 6000 | NA | NA | Titan: Fl
10749 | 17798 | CAL95R31 | 289.5343 | 2024-03-04 | NA | 288.3379 | 0 | 288.3379 | 0 | 83.91179 | 0.2910189 | 5000 | 6725.1 | 319.78236 | Titan: Fl
10750 | 25156 | SSE05R30 | 263.23 | 2024-03-04 | NA | 259.4123 | 0 | 259.4123 | 0 | 82.76231 | 0.3190377 | 4500 | 5381 | NA | Titan: Fl
10751 | 25155 | SSE05R30 | 262.4486 | 2024-03-04 | NA | 258.494 | 0 | 258.494 | 0 | 82.76231 | 0.3201711 | 4500 | 5225.1 | NA | Titan: Fl
10752 | 25153 | SSE05R30 | 264.6805 | 2024-03-04 | NA | 260.6679 | 0 | 260.6679 | 0 | 79.34907 | 0.3044068 | 4500 | 5142.3 | NA | Titan: Fl
10753 | 18702 | CAN0953G | 331.3693 | 2024-03-04 | NA | 332.1281 | 0 | 332.1281 | 0 | 59.48541 | 0.1791038 | 6000 | 9713.2 | NA | Titan: Fl
10754 | 22171 | E1G05R32 | 337.198 | 2024-03-04 | NA | 337.8099 | 0 | 337.8099 | 0 | 56.46804 | 0.1671592 | 6000 | 6965.2 | NA | Titan: Fl
10755 | 22174 | E1G05R32 | 336.6964 | 2024-03-04 | NA | 337.2934 | 0 | 337.2934 | 0 | 56.89909 | 0.1686932 | 6000 | 6951.7 | NA | Titan: Fl
10756 | 16106 | CAJ25R31 | 223.1488 | 2024-03-04 | NA | 216.6048 | 0 | 216.6048 | 0 | 72.38184 | 0.3341654 | 4000 | 5046.2 | 276.69112 | Titan: Fl
10757 | 17789 | CAL95R31 | 291.2219 | 2024-03-04 | NA | 289.8887 | 0 | 289.8887 | 0 | 78.962 | 0.2723873 | 5000 | 5168 | 319.78236 | Titan: Fl
10758 | 17779 | CAL95R31 | 291.7163 | 2024-03-04 | NA | 290.3525 | 0 | 290.3525 | 0 | 76.25252 | 0.2626205 | 5000 | 5350.2 | 319.78236 | Titan: Fl
10759 | 18323 | CAM05R30 | 340.925 | 2024-03-04 | NA | 343.692 | 0 | 343.692 | 0 | 82.05855 | 0.2387561 | 5500 | 6812.4 | NA | Titan: Fl
10760 | 18321 | CAM05R30 | 336.6482 | 2024-03-04 | NA | 339.3021 | 0 | 339.3021 | 0 | 81.22968 | 0.2394022 | 5500 | 6647.7 | NA | Titan: Fl
10761 | 18322 | CAM05R30 | 340.4804 | 2024-03-04 | NA | 343.2282 | 0 | 343.2282 | 0 | 82.05855 | 0.2390787 | 5500 | 6557.4 | NA | Titan: Fl
10762 | 22245 | E1G05R32 | 332.8948 | 2024-03-04 | NA | 333.5036 | 0 | 333.5036 | 0 | 66.06261 | 0.1980867 | 6000 | 8815.4 | NA | Titan: Fl
10763 | 22247 | E1G05R32 | 333.8436 | 2024-03-04 | NA | 334.525 | 0 | 334.525 | 0 | 66.48882 | 0.1987559 | 6000 | 8542.4 | NA | Titan: Fl
10764 | 25097 | SSD09633 | 245.4916 | 2024-03-04 | NA | 239.6694 | 0 | 239.6694 | 0 | 55.60593 | 0.2320109 | 4000 | 5387.4 | 276.69112 | Titan: Fl
10765 | 25098 | SSD09633 | 245.5043 | 2024-03-04 | NA | 239.6694 | 0 | 239.6694 | 0 | 55.60593 | 0.2320109 | 4000 | 6328.6 | 276.69112 | Titan: Fl
10766 | 25099 | SSD09633 | 245.4487 | 2024-03-04 | NA | 239.6694 | 0 | 239.6694 | 0 | 56.03698 | 0.2338095 | 4000 | 6963.4 | 276.69112 | Titan: Fl
10767 | 25100 | SSD09633 | 244.7539 | 2024-03-04 | NA | 238.8683 | 0 | 238.8683 | 0 | 58.83443 | 0.2463049 | 4000 | 6300.5 | 276.69112 | Titan: Fl
10768 | 13247 | CAFB9R30 | 159.8109 | 2024-03-04 | Fly.ash | 150.2525 | 41.66667 | 191.9192 | 0.2171053 | 84.64618 | 0.4410511 | 2500 | 2108.8 | 213.18824 | Titan: Fl
10769 | 13246 | CAFB9R30 | 158.3577 | 2024-03-04 | Fly.ash | 148.7603 | 40.40404 | 189.1644 | 0.2135922 | 84.29495 | 0.4456175 | 2500 | 2675.8 | 213.18824 | Titan: Fl
10770 | 16708 | CAJB5R30 | 209.0969 | 2024-03-04 | Fly.ash | 203.2828 | 50.92593 | 254.2088 | 0.2003311 | 79.72897 | 0.3136358 | 4000 | 4298 | 276.69112 | Titan: Fl
10771 | 14681 | CAGB5R30 | 181.2414 | 2024-03-04 | Fly.ash | 173.4779 | 43.78649 | 217.2644 | 0.2015355 | 78.99751 | 0.3636008 | 3000 | 3108 | 235.86784 | Titan: Fl
10772 | 17444 | CAL05R30 | 290.418 | 2024-03-04 | NA | 288.3379 | 0 | 288.3379 | 0 | 81.996 | 0.2843746 | 5000 | 5891.3 | 319.78236 | Titan: Fl
10773 | 20144 | D4110200 | 182.4267 | 2024-03-04 | Fly.ash | 169.938 | 169.938 | 339.876 | 0.5 | 54.74382 | 0.16107 | 5500 | 6729.1 | NA | Titan: Fl
10774 | 17442 | CAL05R30 | 289.9795 | 2024-03-04 | NA | 287.8788 | 0 | 287.8788 | 0 | 81.61284 | 0.2834972 | 5000 | 6074.1 | 319.78236 | Titan: Fl
10775 | 17439 | CAL05R30 | 290.8366 | 2024-03-04 | NA | 288.7971 | 0 | 288.7971 | 0 | 81.22968 | 0.2812691 | 5000 | 5946.2 | 319.78236 | Titan: Fl
10776 | 25277 | SSE09631 | 261.2115 | 2024-03-04 | NA | 258.5488 | 0 | 258.5488 | 0 | 68.55731 | 0.265162 | 4500 | 5960 | NA | Titan: Fl
10777 | 17437 | CAL05R30 | 289.088 | 2024-03-04 | NA | 286.9605 | 0 | 286.9605 | 0 | 80.84652 | 0.281734 | 5000 | 6043.3 | 319.78236 | Titan: Fl
10778 | 14637 | CAGB5R30 | 183.4966 | 2024-03-04 | Fly.ash | 175.505 | 43.77104 | 219.2761 | 0.1996161 | 76.91914 | 0.3507867 | 3000 | 2014.9 | 235.86784 | Titan: Fl
10779 | 14612 | CAGB5R30 | 183.1527 | 2024-03-04 | Fly.ash | 175.0842 | 43.77104 | 218.8552 | 0.2 | 75.163 | 0.3434371 | 3000 | 2250.1 | 235.86784 | Titan: Fl
10780 | 14565 | CAGB5R30 | 184.6519 | 2024-03-04 | Fly.ash | 176.7205 | 44.60493 | 221.3254 | 0.2015355 | 71.61132 | 0.3235567 | 3000 | 2381.8 | 235.86784 | Titan: Fl
10781 | 25287 | SSE09633 | 264.4104 | 2024-03-04 | NA | 259.4123 | 0 | 259.4123 | 0 | 50.19381 | 0.1934905 | 4500 | 6660.2 | NA | Titan: Fl
10782 | 25275 | SSE09630 | 261.1885 | 2024-03-04 | NA | 259.3828 | 0 | 259.3828 | 0 | 73.77741 | 0.2844345 | 4500 | 5739.9 | NA | Titan: Fl
10783 | 16219 | CAJ95R30 | 244.7221 | 2024-03-04 | NA | 238.8683 | 0 | 238.8683 | 0 | 73.93011 | 0.3095016 | 4000 | 5427.8 | 276.69112 | Titan: Fl
10784 | 14721 | CAGB5R30 | 185.3559 | 2024-03-04 | Fly.ash | 177.5701 | 44.60493 | 222.175 | 0.2007648 | 81.18313 | 0.3654017 | 3000 | 2708.8 | 235.86784 | Titan: Fl
10785 | 15854 | CAJ05R31 | 285.529 | 2024-03-04 | NA | 283.2874 | 0 | 283.2874 | 0 | 81.996 | 0.2894445 | 4000 | 5259.5 | 276.69112 | Titan: Fl
10786 | 15849 | CAJ05R31 | 285.0692 | 2024-03-04 | NA | 282.8283 | 0 | 282.8283 | 0 | 81.22968 | 0.2872049 | 4000 | 5584.2 | 276.69112 | Titan: Fl
10787 | 25278 | SSE09631 | 259.2928 | 2024-03-04 | NA | 256.5657 | 0 | 256.5657 | 0 | 74.17955 | 0.289125 | 4500 | 5853.7 | NA | Titan: Fl
10788 | 15870 | CAJ05R31 | 285.9609 | 2024-03-04 | NA | 283.7466 | 0 | 283.7466 | 0 | 83.91179 | 0.295728 | 4000 | 6088.3 | 276.69112 | Titan: Fl
10789 | 15865 | CAJ05R31 | 288.0904 | 2024-03-04 | NA | 286.0422 | 0 | 286.0422 | 0 | 83.52863 | 0.292015 | 4000 | 6073 | 276.69112 | Titan: Fl
10790 | 14516 | CAGB5R30 | 183.6963 | 2024-03-04 | Fly.ash | 175.505 | 42.92929 | 218.4343 | 0.1965318 | 66.03104 | 0.3022924 | 3000 | 3135.8 | 235.86784 | Titan: Fl
10791 | 15869 | CAJ05R31 | 284.5862 | 2024-03-04 | NA | 282.3691 | 0 | 282.3691 | 0 | 83.91179 | 0.2971705 | 4000 | 6292.2 | 276.69112 | Titan: Fl
10792 | 25068 | SSD09631 | 239.85 | 2024-03-04 | NA | 235.4545431 | 0 | 235.4545431 | 0 | 70.55487 | 0.2996539 | 4000 | 4488.2 | 276.69112 | Titan: Fl
10793 | 14515 | CAGB5R30 | 184.3223 | 2024-03-04 | Fly.ash | 176.2957 | 44.60493 | 220.9006 | 0.2019231 | 65.58462 | 0.2968965 | 3000 | 3191.5 | 235.86784 | Titan: Fl
10794 | 16230 | CAJ95R30 | 285.9229 | 2024-03-04 | NA | 283.2874 | 0 | 283.2874 | 0 | 83.52863 | 0.2948547 | 4000 | 5847.6 | 276.69112 | Titan: Fl
10795 | 16223 | CAJ95R30 | 288.7414 | 2024-03-04 | NA | 286.1781 | 0 | 286.1781 | 0 | 78.57493 | 0.2745665 | 4000 | 5729.6 | 276.69112 | Titan: Fl
10796 | 16222 | CAJ95R30 | 287.9017 | 2024-03-04 | NA | 285.2505 | 0 | 285.2505 | 0 | 78.18787 | 0.2741025 | 4000 | 5868.6 | 276.69112 | Titan: Fl
10797 | 16224 | CAJ95R30 | 288.7604 | 2024-03-04 | NA | 286.1781 | 0 | 286.1781 | 0 | 78.57493 | 0.2745665 | 4000 | 5464 | 276.69112 | Titan: Fl
10798 | 16668 | CAJB5R30 | 210.3276 | 2024-03-04 | Fly.ash | 204.5454525 | 51.02041 | 255.5659 | 0.199637 | 75.86545 | 0.2968528 | 4000 | 3713.9 | 276.69112 | Titan: Fl
10799 | 16227 | CAJ95R30 | 286.2884 | 2024-03-04 | NA | 283.7466 | 0 | 283.7466 | 0 | 81.22968 | 0.2862755 | 4000 | 5187.9 | 276.69112 | Titan: Fl
10800 | 16226 | CAJ95R30 | 285.8492 | 2024-03-04 | NA | 283.2874 | 0 | 283.2874 | 0 | 81.22968 | 0.2867394 | 4000 | 5187.1 | 276.69112 | Titan: Fl
10801 | 16228 | CAJ95R30 | 286.7044 | 2024-03-04 | NA | 284.2057 | 0 | 284.2057 | 0 | 81.61284 | 0.2871612 | 4000 | 5724.4 | 276.69112 | Titan: Fl
10802 | 25640 | SSG09633 | 304.1202 | 2024-03-04 | NA | 301.6529 | 0 | 301.6529 | 0 | 47.5117 | 0.1575045 | 5500 | 7701.9 | NA | Titan: Fl
10803 | 16675 | CAJB5R30 | 210.2035 | 2024-03-04 | Fly.ash | 204.5454525 | 53.45118 | 257.9966 | 0.2071778 | 76.56791 | 0.2967787 | 4000 | 3654.6 | 276.69112 | Titan: Fl
10804 | 16233 | CAJ95R30 | 246.4615 | 2024-03-04 | NA | 241.0468 | 0 | 241.0468 | 0 | 83.91179 | 0.3481141 | 4000 | 4399.2 | 276.69112 | Titan: Fl
10805 | 17794 | CAL95R31 | 293.9998 | 2024-03-04 | NA | 292.011 | 0 | 292.011 | 0 | 81.61284 | 0.2794855 | 5000 | 5437.5 | 319.78236 | Titan: Fl
10806 | 17805 | CAL95R31 | 291.0684 | 2024-03-04 | NA | 289.0909062 | 0 | 289.0909062 | 0 | 90.65922 | 0.3136011 | 5000 | 5513.1 | 319.78236 | Titan: Fl
10807 | 16923 | CAJB6R30 | 220.0164 | 2024-03-04 | Fly.ash | 215.0673 | 54.29293 | 269.3603 | 0.2015625 | 59.00646 | 0.2190615 | 4000 | 5712.1 | 276.69112 | Titan: Fl
10808 | 16237 | CAJ95R30 | 245.9718 | 2024-03-04 | NA | 240.5877 | 0 | 240.5877 | 0 | 89.65917 | 0.3726673 | 4000 | 4107.8 | 276.69112 | Titan: Fl
10809 | 17568 | CAL05R32 | 283.3235 | 2024-03-04 | NA | 280.1484 | 0 | 280.1484 | 0 | 61.15685 | 0.2183016 | 5000 | 9613.8 | 319.78236 | Titan: Fl
10810 | 17569 | CAL05R32 | 284.6456 | 2024-03-04 | NA | 281.5399 | 0 | 281.5399 | 0 | 61.15685 | 0.2172227 | 5000 | 10176.2 | 319.78236 | Titan: Fl
10811 | 17154 | CAJB9831 | 227.7074 | 2024-03-04 | Fly.ash | 222.6431 | 55.13468 | 277.7778 | 0.1984848 | 65.32859 | 0.2351829 | 4000 | 4580.5 | 276.69112 | Titan: Fl
10812 | 17155 | CAJB9831 | 225.5448 | 2024-03-04 | Fly.ash | 220.6005 | 54.62886 | 275.2294 | 0.1984848 | 71.68937 | 0.2604714 | 4000 | 3857.4 | 276.69112 | Titan: Fl
10813 | 14583 | CAGB5R30 | 190.3097 | 2024-03-04 | Fly.ash | 183.0692 | 44.62052 | 227.6897 | 0.1959707 | 73.42941 | 0.3224977 | 3000 | 3822.1 | 235.86784 | Titan: Fl
10814 | 14582 | CAGB5R30 | 189.6405 | 2024-03-04 | Fly.ash | 182.2352 | 45.454545 | 227.6897 | 0.1996337 | 73.42941 | 0.3224977 | 3000 | 3955 | 235.86784 | Titan: Fl
10815 | 26524 | SW505R30 | 303.8913 | 2024-03-04 | NA | 303.0303 | 0 | 303.0303 | 0 | 86.5939 | 0.2857599 | 5500 | 6654.5 | NA | Titan: Fl
10816 | 26525 | SW505R30 | 309.8761 | 2024-03-04 | NA | 309.4582 | 0 | 309.4582 | 0 | 86.97706 | 0.2810624 | 5500 | 6636 | NA | Titan: Fl
10817 | 26523 | SW505R30 | 306.9185 | 2024-03-04 | NA | 306.2443 | 0 | 306.2443 | 0 | 84.67811 | 0.2765051 | 5500 | 6901.6 | NA | Titan: Fl
10818 | 14593 | CAGB5R30 | 191.2875 | 2024-03-04 | Fly.ash | 183.5017 | 45.454545 | 228.9562 | 0.1985294 | 74.10931 | 0.3236833 | 3000 | 3607.6 | 235.86784 | Titan: Fl
10819 | 14592 | CAGB5R30 | 190.8809 | 2024-03-04 | Fly.ash | 183.0808 | 45.03367 | 228.1145 | 0.197417 | 74.10931 | 0.3248777 | 3000 | 3484.3 | 235.86784 | Titan: Fl
10820 | 17967 | CALB5R30 | 248.9717 | 2024-03-04 | Fly.ash | 245.3704 | 63.13131 | 308.5017 | 0.2046385 | 76.56791 | 0.2481929 | 5000 | 5985.8 | 319.78236 | Titan: Fl
10821 | 26927 | SW605R30 | 282.6541 | 2024-03-04 | NA | 280.0735 | 0 | 280.0735 | 0 | 87.74338 | 0.313287 | 5000 | 5848.9 | 319.78236 | Titan: Fl
10822 | 26924 | SW605R30 | 281.7881 | 2024-03-04 | NA | 279.1552 | 0 | 279.1552 | 0 | 85.44443 | 0.3060822 | 5000 | 5994.4 | 319.78236 | Titan: Fl
10823 | 25009 | SSD09531 | 240.4711 | 2024-03-04 | NA | 235.5372 | 0 | 235.5372 | 0 | 78.54757 | 0.3334827 | 4000 | 5963.7 | 276.69112 | Titan: Fl
10824 | 17695 | CAL09531 | 298.4449 | 2024-03-04 | NA | 297.0615 | 0 | 297.0615 | 0 | 78.16441 | 0.2631253 | 5000 | 6927.2 | 319.78236 | Titan: Fl
10825 | 24879 | SSC09633 | 223.7516 | 2024-03-04 | NA | 215.7943 | 0 | 215.7943 | 0 | 59.77278 | 0.2769896 | 3000 | 5296.7 | 235.86784 | Titan: Fl
10826 | 22175 | E1G05R32 | 335.0959 | 2024-03-04 | NA | 337.6623 | 0 | 337.6623 | 0 | 57.28616 | 0.1696552 | 6000 | 7164.6 | NA | Titan: Fl
10827 | 22178 | E1G05R32 | 339.0327 | 2024-03-04 | NA | 341.8367 | 0 | 341.8367 | 0 | 57.67323 | 0.1687157 | 6000 | 7268.4 | NA | Titan: Fl
10828 | 21954 | DD150000 | 229.3605 | 2024-03-04 | Fly.ash | 225.7053 | 122.2571 | 347.9624 | 0.3513514 | 69.32533 | 0.1992323 | 4000 | 5396.3 | 276.69112 | Titan: Fl
10829 | 17802 | CAL95R31 | 290.6786 | 2024-03-04 | NA | 288.3379 | 0 | 288.3379 | 0 | 85.44443 | 0.2963343 | 5000 | 6193.2 | 319.78236 | Titan: Fl
10830 | 17803 | CAL95R31 | 290.6702 | 2024-03-04 | NA | 288.3379 | 0 | 288.3379 | 0 | 85.82758 | 0.2976632 | 5000 | 6121.1 | 319.78236 | Titan: Fl
10831 | 26036 | SSK95R32 | 360.691 | 2024-03-04 | NA | 365.6793 | 0 | 365.6793 | 0 | 69.04609 | 0.188816 | 7500 | 9921.7 | NA | Titan: Fl
10832 | 26210 | SW405R30 | 348.3434 | 2024-03-04 | NA | 350.7805 | 0 | 350.7805 | 0 | 91.95813 | 0.2621529 | 6000 | 8270.5 | NA | Titan: Fl
10833 | 26208 | SW405R30 | 347.9345 | 2024-03-04 | NA | 350.3214 | 0 | 350.3214 | 0 | 91.19181 | 0.260309 | 6000 | 7503.6 | NA | Titan: Fl
10834 | 21336 | DB054300 | 238.6951 | 2024-03-04 | Fly.ash | 234.0697 | 58.19881 | 292.2685 | 0.1991279 | 58.8489 | 0.2013522 | 4500 | 7884.5 | NA | Titan: Fl
10835 | 21337 | DB054300 | 238.6801 | 2024-03-04 | Fly.ash | 234.0697 | 58.62362 | 292.6933 | 0.2002903 | 60.26695 | 0.2059048 | 4500 | 7357.7 | NA | Titan: Fl
10836 | 20130 | D4110200 | 186.478 | 2024-03-04 | Fly.ash | 173.445 | 173.445 | 346.8899 | 0.5 | 27.95043 | 0.08057434 | 5500 | 4671.2 | NA | Titan: Fl
10837 | 17799 | CAL95R31 | 287.3894 | 2024-03-04 | NA | 285 | 0 | 285 | 0 | 84.21065 | 0.295476 | 5000 | 5778.9 | 319.78236 | Titan: Fl
10838 | 17828 | CALA5R30 | 274.8054 | 2024-03-04 | Fly.ash | 273.1481 | 31.14478 | 304.2929 | 0.1023513 | 81.13389 | 0.2666309 | 5000 | 5900.7 | 319.78236 | Titan: Fl
10839 | 17829 | CALA5R30 | 275.559 | 2024-03-04 | Fly.ash | 273.9899 | 32.40741 | 306.3973 | 0.1057692 | 81.48512 | 0.2659459 | 5000 | 5877.6 | 319.78236 | Titan: Fl
10840 | 17800 | CAL95R31 | 290.2259 | 2024-03-04 | NA | 287.8788 | 0 | 287.8788 | 0 | 84.67811 | 0.294145 | 5000 | 6282 | 319.78236 | Titan: Fl
10841 | 16314 | CAJA5R30 | 236.9156 | 2024-03-04 | Fly.ash | 232.3232 | 26.51515 | 258.8384 | 0.102439 | 82.18757 | 0.3175247 | 4000 | 5352.4 | 276.69112 | Titan: Fl
10842 | 27018 | SW605R31 | 277.3442 | 2024-03-04 | NA | 274.5638 | 0 | 274.5638 | 0 | 81.61284 | 0.2972454 | 5000 | 5442.9 | 319.78236 | Titan: Fl
10843 | 26987 | SW605R31 | 280.1647 | 2024-03-04 | NA | 277.3655 | 0 | 277.3655 | 0 | 76.63959 | 0.2763126 | 5000 | 5417 | 319.78236 | Titan: Fl
10844 | 14892 | CAGB8P30 | 225.2727 | 2024-03-04 | Fly.ash | 220.3857 | 68.87052 | 289.2562 | 0.2380952 | 67.43596 | 0.2331357 | 3000 | 3643.1 | 235.86784 | Titan: Fl
10845 | 16672 | CAJB5R30 | 210.9646 | 2024-03-04 | Fly.ash | 204.5454525 | 57.23906 | 261.7845 | 0.2186495 | 76.21668 | 0.2911428 | 4000 | 3997.6 | 276.69112 | Titan: Fl
10846 | 17830 | CALA5R30 | 276.7879 | 2024-03-04 | Fly.ash | 275.2525 | 29.46128 | 304.7138 | 0.09668508 | 81.83635 | 0.2685679 | 5000 | 5338.1 | 319.78236 | Titan: Fl
10847 | 17831 | CALA5R30 | 275.5925 | 2024-03-04 | Fly.ash | 273.9899 | 32.82828 | 306.8182 | 0.1069959 | 82.18757 | 0.2678706 | 5000 | 5410.9 | 319.78236 | Titan: Fl
10848 | 14514 | CAGB5R30 | 194.8221 | 2024-03-04 | Fly.ash | 186.964 | 45.454545 | 232.4185 | 0.195572 | 64.77192 | 0.2786866 | 3000 | 3993.2 | 235.86784 | Titan: Fl
10849 | 17822 | CALA5R30 | 273.2326 | 2024-03-04 | Fly.ash | 271.3499 | 31.2213 | 302.5712 | 0.1031866 | 77.78125 | 0.2570676 | 5000 | 5472.1 | 319.78236 | Titan: Fl
10850 | 27019 | SW605R31 | 277.7304 | 2024-03-04 | NA | 275.023 | 0 | 275.023 | 0 | 81.61284 | 0.2967492 | 5000 | 4655.5 | 319.78236 | Titan: Fl
10851 | 16821 | CAJB5R31 | 207.4762 | 2024-03-04 | Fly.ash | 199.7498 | 52.12677 | 251.8766 | 0.2069536 | 72.38539 | 0.2873844 | 4000 | 4400.2 | 276.69112 | Titan: Fl
10852 | 16824 | CAJB5R31 | 207.8192 | 2024-03-04 | Fly.ash | 200.1668 | 49.62469 | 249.7915 | 0.1986644 | 74.47343 | 0.2981424 | 4000 | 5099.3 | 276.69112 | Titan: Fl
10853 | 16845 | CAJB5R31 | 207.7672 | 2024-03-04 | Fly.ash | 200.1668 | 51.29274 | 251.4595 | 0.2039801 | 77.95349 | 0.3100041 | 4000 | 5192.8 | 276.69112 | Titan: Fl
10854 | 26971 | SW605R31 | 279.768 | 2024-03-04 | NA | 276.9017 | 0 | 276.9017 | 0 | 74.70425 | 0.2697862 | 5000 | 5213.7 | 319.78236 | Titan: Fl
10855 | 15147 | CAH99P31 | 255.728 | 2024-03-04 | NA | 251.3915 | 0 | 251.3915 | 0 | 77.8008 | 0.3094807 | 3500 | 4686.3 | 256.27948 | Titan: Fl
10856 | 17816 | CALA5R30 | 273.8127 | 2024-03-04 | Fly.ash | 271.8932 | 36.69725 | 308.5905 | 0.1189189 | 67.16529 | 0.2176518 | 5000 | 4585.7 | 319.78236 | Titan: Fl
10857 | 17815 | CALA5R30 | 265.9543 | 2024-03-04 | Fly.ash | 263.3929 | 29.62662 | 293.0195 | 0.101108 | 65.36622 | 0.2230781 | 5000 | 4847.9 | 319.78236 | Titan: Fl
10858 | 17814 | CALA5R30 | 258.1145 | 2024-03-04 | Fly.ash | 254.9784 | 33.76623 | 288.7446 | 0.1169415 | 63.22121 | 0.218952 | 5000 | 4614.7 | 319.78236 | Titan: Fl
10859 | 24876 | SSC09633 | 221.8574 | 2024-03-04 | NA | 213.1313 | 0 | 213.1313 | 0 | 40.0401 | 0.1878659 | 3000 | 4682.7 | 235.86784 | Titan: Fl
10860 | 24875 | SSC09633 | 216.6951 | 2024-03-04 | NA | 207.7224 | 0 | 207.7224 | 0 | 38.74848 | 0.1865398 | 3000 | 4150 | 235.86784 | Titan: Fl
10861 | 17819 | CALA5R30 | 274.9702 | 2024-03-04 | Fly.ash | 273.1481 | 30.72391 | 303.8721 | 0.101108 | 70.59702 | 0.2323248 | 5000 | 5422.4 | 319.78236 | Titan: Fl
10862 | 17817 | CALA5R30 | 266.3362 | 2024-03-04 | Fly.ash | 263.7987 | 29.22078 | 293.0195 | 0.09972299 | 68.41438 | 0.2334807 | 5000 | 5404.1 | 319.78236 | Titan: Fl
10863 | 17818 | CALA5R30 | 274.7333 | 2024-03-04 | Fly.ash | 272.72727 | 29.6846 | 302.4119 | 0.09815951 | 70.44649 | 0.2329488 | 5000 | 5555.3 | 319.78236 | Titan: Fl
10864 | 17820 | CALA5R30 | 275.7885 | 2024-03-04 | Fly.ash | 273.9899 | 32.82828 | 306.8182 | 0.1069959 | 70.59702 | 0.230094 | 5000 | 5606.6 | 319.78236 | Titan: Fl
10865 | 16307 | CAJA5R30 | 239.5119 | 2024-03-04 | Fly.ash | 234.7704 | 29.05342 | 263.8238 | 0.1101243 | 69.60851 | 0.2638447 | 4000 | 3982.1 | 276.69112 | Titan: Fl
10866 | 16328 | CAJA5R30 | 232.6824 | 2024-03-04 | Fly.ash | 228.6364 | 25.4545452 | 254.0909 | 0.1001789 | 132.7645 | 0.5225081 | 4000 | 4200.5 | 276.69112 | Titan: Fl
10867 | 17821 | CALA5R30 | 278.265 | 2024-03-04 | Fly.ash | 276.5505 | 31.86066 | 308.4112 | 0.1033058 | 71.96583 | 0.2333437 | 5000 | 5507.6 | 319.78236 | Titan: Fl
10868 | 25820 | SSH09533 | 365.2179 | 2024-03-04 | NA | 367.7686 | 0 | 367.7686 | 0 | 62.83805 | 0.170863 | 6000 | 10781.4 | NA | Titan: Fl
10869 | 17861 | CALA5R30 | 269.829 | 2024-03-04 | Fly.ash | 268.6364 | 29.9999997 | 298.6364 | 0.1004566 | 132.7645 | 0.4445693 | 5000 | 4518.4 | 319.78236 | Titan: Fl
10870 | 25821 | SSH09533 | 366.0907 | 2024-03-04 | NA | 368.6869 | 0 | 368.6869 | 0 | 62.83805 | 0.1704375 | 6000 | 11069.8 | NA | Titan: Fl
10871 | 27059 | SW605R31 | 296.0162 | 2024-03-04 | NA | 295.4545425 | 0 | 295.4545425 | 0 | 136.5578 | 0.4621957 | 5000 | 5313.167 | 319.78236 | Titan: Fl
10872 | 21700 | DB190002 | 242.5467 | 2024-03-04 | Fly.ash | 236.6771 | 59.56113 | 296.2382 | 0.2010582 | 49.70495 | 0.1677871 | 4500 | 6051.7 | NA | Titan: Fl
10873 | 15146 | CAH99P31 | 275.6377 | 2024-03-04 | NA | 272.72727 | 0 | 272.72727 | 0 | 77.02666 | 0.2824310885 | 3500 | 4727.3 | 256.27948 | Titan: Fl
10874 | 15145 | CAH99P31 | 275.5987 | 2024-03-04 | NA | 272.72727 | 0 | 272.72727 | 0 | 77.02666 | 0.2824310885 | 3500 | 4573.5 | 256.27948 | Titan: Fl
10875 | 15144 | CAH99P31 | 275.6286 | 2024-03-04 | NA | 272.72727 | 0 | 272.72727 | 0 | 76.63959 | 0.2810118 | 3500 | 4809.1 | 256.27948 | Titan: Fl
10876 | 26958 | SW605R31 | 281.0278 | 2024-03-04 | NA | 278.2931 | 0 | 278.2931 | 0 | 71.22063 | 0.2559195 | 5000 | 6121.5 | 319.78236 | Titan: Fl
10877 | 26935 | SW605R31 | 285.6071 | 2024-03-04 | NA | 282.6705 | 0 | 282.6705 | 0 | 54.92343 | 0.194302 | 5000 | 5996 | 319.78236 | Titan: Fl
10878 | 26941 | SW605R31 | 282.5416 | 2024-03-04 | NA | 279.7563 | 0 | 279.7563 | 0 | 65.30686 | 0.2334419 | 5000 | 5975.5 | 319.78236 | Titan: Fl
10879 | 26011 | SSK25R32 | 355.2138 | 2024-03-04 | NA | 357.0759 | 0 | 357.0759 | 0 | 55.92144 | 0.1566094 | 7500 | 9721.4 | NA | Titan: Fl
10880 | 26965 | SW605R31 | 301.6836 | 2024-03-04 | NA | 300.5566 | 0 | 300.5566 | 0 | 72.7689 | 0.2421138 | 5000 | 5563.7 | 319.78236 | Titan: Fl
10881 | 26966 | SW605R31 | 302.18 | 2024-03-04 | NA | 301.0204 | 0 | 301.0204 | 0 | 72.7689 | 0.2417408 | 5000 | 5785.7 | 319.78236 | Titan: Fl
10882 | 26963 | SW605R31 | 301.7482 | 2024-03-04 | NA | 300.5566 | 0 | 300.5566 | 0 | 71.99477 | 0.2395381 | 5000 | 5621.8 | 319.78236 | Titan: Fl
10883 | 17824 | CALA5R30 | 274.8068 | 2024-03-04 | Fly.ash | 273.1481 | 27.77778 | 300.9259 | 0.09230769 | 80.43143 | 0.2672798 | 5000 | 5208.7 | 319.78236 | Titan: Fl
10884 | 26964 | SW605R31 | 300.4114 | 2024-03-04 | NA | 299.1651 | 0 | 299.1651 | 0 | 72.38184 | 0.2419461 | 5000 | 5711.5 | 319.78236 | Titan: Fl
10885 | 17825 | CALA5R30 | 276.4283 | 2024-03-04 | Fly.ash | 274.8316 | 29.88215 | 304.7138 | 0.0980663 | 80.43143 | 0.2639573 | 5000 | 4758.7 | 319.78236 | Titan: Fl
10886 | 14798 | CAGB5R31 | 227.8781 | 2024-03-04 | NA | 222.2222 | 0 | 222.2222 | 0 | 65.90332 | 0.296565 | 3000 | 5838.4 | 235.86784 | Titan: Fl
10887 | 16822 | CAJB5R31 | 209.5226 | 2024-03-04 | Fly.ash | 201.7625 | 50.55659 | 252.3191 | 0.2003676 | 73.15597 | 0.2899343 | 4000 | 4536.7 | 276.69112 | Titan: Fl
10888 | 14799 | CAGB5R31 | 229.7243 | 2024-03-04 | NA | 224.026 | 0 | 224.026 | 0 | 66.57581 | 0.297179 | 3000 | 6177.6 | 235.86784 | Titan: Fl
10889 | 17826 | CALA5R30 | 274.0192 | 2024-03-04 | Fly.ash | 272.3064 | 30.72391 | 303.0303 | 0.1013889 | 80.78266 | 0.2665828 | 5000 | 5356.4 | 319.78236 | Titan: Fl
10890 | 26914 | SW605R30 | 307.1665 | 2024-03-04 | NA | 306.1224 | 0 | 306.1224 | 0 | 77.02666 | 0.2516204 | 5000 | 6671.6 | 319.78236 | Titan: Fl
10891 | 17834 | CALA5R30 | 193.916 | 2024-03-04 | Fly.ash | 185.7517 | 31.46853 | 217.2203 | 0.1448692 | 84.25442 | 0.3878755 | 5000 | 5504.8 | 319.78236 | Titan: Fl
10892 | 17823 | CALA5R30 | 273.9018 | 2024-03-04 | Fly.ash | 272.3103 | 29.60801 | 301.9183 | 0.0980663 | 80.38954 | 0.2662626 | 5000 | 5454.2 | 319.78236 | Titan: Fl
10893 | 17827 | CALA5R30 | 274.051 | 2024-03-04 | Fly.ash | 272.3064 | 30.72391 | 303.0303 | 0.1013889 | 81.13389 | 0.2677418 | 5000 | 5627.7 | 319.78236 | Titan: Fl
10894 | 25806 | SSH09533 | 373.6289 | 2024-03-04 | NA | 376.2887 | 0 | 376.2887 | 0 | 49.27344 | 0.1309459 | 6000 | 10478.2 | NA | Titan: Fl
10895 | 26014 | SSK25R32 | 351.1972 | 2024-03-04 | NA | 352.9685 | 0 | 352.9685 | 0 | 57.28616 | 0.1622982 | 7500 | 9934.5 | NA | Titan: Fl
10896 | 26013 | SSK25R32 | 351.1547 | 2024-03-04 | NA | 352.9685 | 0 | 352.9685 | 0 | 57.28616 | 0.1622982 | 7500 | 10342.1 | NA | Titan: Fl
10897 | 26010 | SSK25R32 | 354.3105 | 2024-03-04 | NA | 356.1387 | 0 | 356.1387 | 0 | 53.18403 | 0.1493352 | 7500 | 9681.6 | NA | Titan: Fl
10898 | 17835 | CALA5R30 | 273.9939 | 2024-03-04 | Fly.ash | 272.3064 | 31.14478 | 303.4512 | 0.1026352 | 84.64618 | 0.278945 | 5000 | 6052.3 | 319.78236 | Titan: Fl
10899 | 17856 | CALA5R30 | 271.0525 | 2024-03-04 | Fly.ash | 269.4215 | 29.75207 | 299.1736 | 0.09944751 | 91.03854 | 0.3043001 | 5000 | 5822.3 | 319.78236 | Titan: Fl
10900 | 16319 | CAJA5R30 | 236.3188 | 2024-03-04 | Fly.ash | 231.8599 | 25.85488 | 257.7148 | 0.1003236 | 85.26163 | 0.3308372 | 4000 | 5010.2 | 276.69112 | Titan: Fl
10901 | 16318 | CAJA5R30 | 234.7851 | 2024-03-04 | Fly.ash | 230.1918 | 25.85488 | 256.0467 | 0.1009772 | 85.26163 | 0.3329925 | 4000 | 4778.6 | 276.69112 | Titan: Fl
10902 | 16320 | CAJA5R30 | 235.0886 | 2024-03-04 | Fly.ash | 230.4867 | 28.46648 | 258.9532 | 0.1099291 | 85.82758 | 0.3314406 | 4000 | 4967.6 | 276.69112 | Titan: Fl
10903 | 14797 | CAGB5R31 | 232.5086 | 2024-03-04 | NA | 226.8041 | 0 | 226.8041 | 0 | 53.18403 | 0.2344932 | 3000 | 4546.9 | 235.86784 | Titan: Fl
10904 | 26195 | SW405R30 | 395.9043 | 2024-03-04 | NA | 401.6698 | 0 | 401.6698 | 0 | 83.9939 | 0.2091118 | 6000 | 7639.6 | NA | Titan: Fl
10905 | 20134 | D4110200 | 183.4995 | 2024-03-04 | Fly.ash | 170.8464 | 170.8464 | 341.6928 | 0.5 | 44.90886 | 0.1314305 | 5500 | 4323.5 | NA | Titan: Fl
10906 | 20131 | D4110200 | 186.807 | 2024-03-04 | Fly.ash | 173.9812 | 173.9812 | 347.9624 | 0.5 | 30.08458 | 0.08645928 | 5500 | 7791.4 | NA | Titan: Fl
10907 | 16832 | CAJB5R31 | 207.8933 | 2024-03-04 | Fly.ash | 200.1668 | 49.62469 | 249.7915 | 0.1986644 | 76.21346 | 0.3051083 | 4000 | 4362.4 | 276.69112 | Titan: Fl
10908 | 16841 | CAJB5R31 | 208.1627 | 2024-03-04 | Fly.ash | 200.5838 | 50.87573 | 251.4595 | 0.2023217 | 77.60549 | 0.3086202 | 4000 | 4183.4 | 276.69112 | Titan: Fl
10909 | 16842 | CAJB5R31 | 208.2242 | 2024-03-04 | Fly.ash | 200.5838 | 50.87573 | 251.4595 | 0.2023217 | 77.60549 | 0.3086202 | 4000 | 4423.7 | 276.69112 | Titan: Fl
10910 | 16706 | CAJB5R30 | 209.0763 | 2024-03-04 | Fly.ash | 202.6689 | 50.87573 | 253.5446 | 0.2006579 | 79.69353 | 0.3143176 | 4000 | 4449.6 | 276.69112 | Titan: Fl
10911 | 16843 | CAJB5R31 | 208.1671 | 2024-03-04 | Fly.ash | 200.5838 | 50.87573 | 251.4595 | 0.2023217 | 77.60549 | 0.3086202 | 4000 | 4414.6 | 276.69112 | Titan: Fl
10912 | 16705 | CAJB5R30 | 208.2842 | 2024-03-04 | Fly.ash | 201.8349 | 50.0417 | 251.8766 | 0.1986755 | 79.69353 | 0.3163991 | 4000 | 4418.1 | 276.69112 | Titan: Fl
10913 | 17839 | CALA5R30 | 273.487 | 2024-03-04 | Fly.ash | 271.8932 | 30.02502 | 301.9183 | 0.09944751 | 86.30565 | 0.2858577 | 5000 | 5548.5 | 319.78236 | Titan: Fl
10914 | 16221 | CAJ95R30 | 242.5878 | 2024-03-04 | NA | 237.8329 | 0 | 237.8329 | 0 | 76.63177 | 0.3222085 | 4000 | 3507.8 | 276.69112 | Titan: Fl
10915 | 17836 | CALA5R30 | 273.1298 | 2024-03-04 | Fly.ash | 271.4762 | 30.85905 | 302.3353 | 0.102069 | 85.95765 | 0.2843123 | 5000 | 5621.4 | 319.78236 | Titan: Fl
10916 | 16218 | CAJ95R30 | 245.4671 | 2024-03-04 | NA | 240.7236 | 0 | 240.7236 | 0 | 73.15597 | 0.3039003 | 4000 | 3445.5 | 276.69112 | Titan: Fl
10917 | 17840 | CALA5R30 | 273.389 | 2024-03-04 | Fly.ash | 271.8932 | 30.02502 | 301.9183 | 0.09944751 | 86.30565 | 0.2858577 | 5000 | 5550.1 | 319.78236 | Titan: Fl
10918 | 17842 | CALA5R30 | 274.715 | 2024-03-04 | Fly.ash | 273.1481 | 30.30303 | 303.4512 | 0.0998613 | 87.10478 | 0.2870471 | 5000 | 5406.5 | 319.78236 | Titan: Fl
10919 | 17838 | CALA5R30 | 272.7148 | 2024-03-04 | Fly.ash | 271.0592 | 29.60801 | 300.6672 | 0.09847434 | 86.30565 | 0.2870471 | 5000 | 5509.9 | 319.78236 | Titan: Fl
10920 | 17778 | CAL95R31 | 315.1441 | 2024-03-04 | NA | 314.4712 | 0 | 314.4712 | 0 | 75.86545 | 0.2412477 | 5000 | 7087.2 | 319.78236 | Titan: Fl
10921 | 15882 | CAJ05R31 | 242.8593 | 2024-03-04 | NA | 237.6981 | 0 | 237.6981 | 0 | 85.26163 | 0.3586972 | 4000 | 5202 | 276.69112 | Titan: Fl
10922 | 15884 | CAJ05R31 | 244.4131 | 2024-03-04 | NA | 239.3661 | 0 | 239.3661 | 0 | 85.26163 | 0.3561976 | 4000 | 5316.6 | 276.69112 | Titan: Fl
10923 | 15886 | CAJ05R31 | 243.5098 | 2024-03-04 | NA | 238.292 | 0 | 238.292 | 0 | 85.44443 | 0.3585703 | 4000 | 5453 | 276.69112 | Titan: Fl
10924 | 15883 | CAJ05R31 | 243.2948 | 2024-03-04 | NA | 238.1151 | 0 | 238.1151 | 0 | 85.26163 | 0.358069 | 4000 | 5597.5 | 276.69112 | Titan: Fl
10925 | 15890 | CAJ05R31 | 243.0811 | 2024-03-04 | NA | 237.8329 | 0 | 237.8329 | 0 | 85.82758 | 0.3608735 | 4000 | 5599.9 | 276.69112 | Titan: Fl
10926 | 17850 | CALA5R30 | 274.2695 | 2024-03-04 | Fly.ash | 272.72727 | 30.44203 | 303.1693 | 0.1004127 | 88.04569 | 0.2904176 | 5000 | 5642.8 | 319.78236 | Titan: Fl
10927 | 17844 | CALA5R30 | 272.6299 | 2024-03-04 | Fly.ash | 271.0592 | 29.60801 | 300.6672 | 0.09847434 | 87.34967 | 0.2905194 | 5000 | 5743.1 | 319.78236 | Titan: Fl
10928 | 17845 | CALA5R30 | 273.43 | 2024-03-04 | Fly.ash | 271.8932 | 29.60801 | 301.5012 | 0.09820194 | 87.34967 | 0.2897158 | 5000 | 5966.3 | 319.78236 | Titan: Fl
10929 | 16281 | CAJ95R31 | 270.2265 | 2024-03-04 | NA | 266.2994 | 0 | 266.2994 | 0 | 82.37915 | 0.3093479 | 4000 | 4935.2 | 276.69112 | Titan: Fl
10930 | 16263 | CAJ95R31 | 264.6854 | 2024-03-04 | NA | 260.3306 | 0 | 260.3306 | 0 | 78.93072 | 0.3031942 | 4000 | 4652.3 | 276.69112 | Titan: Fl
10931 | 16826 | CAJB5R31 | 207.1518 | 2024-03-04 | Fly.ash | 199.3328 | 52.54379 | 251.8766 | 0.2086093 | 74.82143 | 0.297056 | 4000 | 4615.1 | 276.69112 | Titan: Fl
10932 | 16827 | CAJB5R31 | 207.8915 | 2024-03-04 | Fly.ash | 200.1668 | 49.62469 | 249.7915 | 0.1986644 | 74.82143 | 0.2995356 | 4000 | 4757.1 | 276.69112 | Titan: Fl
10933 | 16828 | CAJB5R31 | 207.8429 | 2024-03-04 | Fly.ash | 200.1668 | 50.45872 | 250.6255 | 0.2013311 | 74.82143 | 0.2985388 | 4000 | 4676.4 | 276.69112 | Titan: Fl
10934 | 16250 | CAJ95R31 | 266.9206 | 2024-03-04 | NA | 262.5232 | 0 | 262.5232 | 0 | 73.93011 | 0.2816136 | 4000 | 4469.3 | 276.69112 | Titan: Fl
10935 | 16251 | CAJ95R31 | 267.348 | 2024-03-04 | NA | 262.987 | 0 | 262.987 | 0 | 73.93011 | 0.281117 | 4000 | 4549.2 | 276.69112 | Titan: Fl
10936 | 16312 | CAJA5R30 | 236.3631 | 2024-03-04 | Fly.ash | 231.8599 | 25.43786 | 257.2977 | 0.09886548 | 80.73755 | 0.3137903 | 4000 | 5025.7 | 276.69112 | Titan: Fl
10937 | 16311 | CAJA5R30 | 234.4086 | 2024-03-04 | Fly.ash | 229.7748 | 25.43786 | 255.2127 | 0.0996732 | 80.73755 | 0.316354 | 4000 | 5100.1 | 276.69112 | Titan: Fl
10938 | 14891 | CAGB8P30 | 236.6125 | 2024-03-04 | Fly.ash | 231.9749 | 57.99373 | 289.9686 | 0.2 | 56.24508 | 0.1939695 | 3000 | 3659.4 | 235.86784 | Titan: Fl
10939 | 14575 | CAGB5R30 | 193.3471 | 2024-03-04 | Fly.ash | 185.2704 | 45.454545 | 230.725 | 0.1970075 | 72.98449 | 0.3163268 | 3000 | 4233.9 | 235.86784 | Titan: Fl
10940 | 18017 | CALB5R30 | 247.2994 | 2024-03-04 | Fly.ash | 243.3884 | 61.15702 | 304.5454515 | 0.2008141 | 84.14169 | 0.2762861 | 5000 | 5734 | 319.78236 | Titan: Fl
10941 | 18022 | CALB5R30 | 247.2998 | 2024-03-04 | Fly.ash | 243.3884 | 61.15702 | 304.5454515 | 0.2008141 | 84.48653 | 0.2774185 | 5000 | 5827.5 | 319.78236 | Titan: Fl
10942 | 18018 | CALB5R30 | 248.0719 | 2024-03-04 | Fly.ash | 244.2149 | 61.15702 | 305.3719 | 0.2002706 | 84.14169 | 0.2755384 | 5000 | 5786.9 | 319.78236 | Titan: Fl
10943 | 18071 | CALB5R30 | 249.4627 | 2024-03-04 | Fly.ash | 245.6213 | 62.55213 | 308.1735 | 0.202977 | 88.39369 | 0.286831 | 5000 | 5743.1 | 319.78236 | Titan: Fl
10944 | 16835 | CAJB5R31 | 234.3782 | 2024-03-04 | NA | 228.6501 | 0 | 228.6501 | 0 | 76.24861 | 0.3334729 | 4000 | 4686.3 | 276.69112 | Titan: Fl
10945 | 18112 | CALB5R30 | 250.2545 | 2024-03-04 | Fly.ash | 246.4554 | 61.7181 | 308.1735 | 0.2002706 | 92.22177 | 0.2992528 | 5000 | 5829.8 | 319.78236 | Titan: Fl
10946 | 18101 | CALB5R30 | 246.4672 | 2024-03-04 | Fly.ash | 242.562 | 61.98347 | 304.5454515 | 0.2035278 | 91.03854 | 0.2989325 | 5000 | 5837 | 319.78236 | Titan: Fl
10947 | 16834 | CAJB5R31 | 225.4085 | 2024-03-04 | NA | 219.0083 | 0 | 219.0083 | 0 | 76.24861 | 0.348154 | 4000 | 4522.8 | 276.69112 | Titan: Fl
10948 | 16833 | CAJB5R31 | 224.9458 | 2024-03-04 | NA | 218.5491 | 0 | 218.5491 | 0 | 76.24861 | 0.3488855 | 4000 | 4315.3 | 276.69112 | Titan: Fl
10949 | 18111 | CALB5R30 | 249.863 | 2024-03-04 | Fly.ash | 246.0384 | 61.30108 | 307.3394 | 0.1994573 | 91.87376 | 0.2989325 | 5000 | 5617 | 319.78236 | Titan: Fl
10950 | 16829 | CAJB5R31 | 223.8093 | 2024-03-04 | NA | 217.2727251 | 0 | 217.2727251 | 0 | 75.48613 | 0.3474257 | 4000 | 5165.6 | 276.69112 | Titan: Fl
10951 | 16831 | CAJB5R31 | 225.8652 | 2024-03-04 | NA | 219.4674 | 0 | 219.4674 | 0 | 75.86545 | 0.3456798 | 4000 | 4875.9 | 276.69112 | Titan: Fl
10952 | 17445 | CAL05R30 | 290.7955 | 2024-03-04 | NA | 288.7971 | 0 | 288.7971 | 0 | 82.37915 | 0.2852493 | 5000 | 5364.7 | 319.78236 | Titan: Fl
10953 | 17480 | CAL05R30 | 285.1833 | 2024-03-04 | NA | 283.0783 | 0 | 283.0783 | 0 | 92.01503 | 0.3250515 | 5000 | 5998.4 | 319.78236 | Titan: Fl
10954 | 17479 | CAL05R30 | 283.8999 | 2024-03-04 | NA | 281.7282 | 0 | 281.7282 | 0 | 92.01503 | 0.3266093 | 5000 | 5533.2 | 319.78236 | Titan: Fl
10955 | 16317 | CAJA5R30 | 236.9293 | 2024-03-04 | Fly.ash | 232.3232 | 26.09428 | 258.4175 | 0.1009772 | 82.89003 | 0.3207601 | 4000 | 4297.2 | 276.69112 | Titan: Fl
10956 | 16310 | CAJA5R30 | 239.5597 | 2024-03-04 | Fly.ash | 234.9193 | 27.18777 | 262.107 | 0.1037277 | 75.86545 | 0.2894445 | 4000 | 4424.5 | 276.69112 | Titan: Fl
10957 | 14617 | CAGB5R30 | 191.9616 | 2024-03-04 | Fly.ash | 183.6735 | 46.38219 | 230.0557 | 0.2016129 | 75.47839 | 0.3280875 | 3000 | 4008.3 | 235.86784 | Titan: Fl
10958 | 14549 | CAGB5R30 | 191.4543 | 2024-03-04 | Fly.ash | 183.1357 | 45.454545 | 228.5902 | 0.1988473 | 70.36796 | 0.3078345 | 3000 | 3976.9 | 235.86784 | Titan: Fl
10959 | 14635 | CAGB5R30 | 193.7172 | 2024-03-04 | Fly.ash | 185.6061 | 47.13805 | 232.7441 | 0.2025316 | 76.21668 | 0.3274699 | 3000 | 3994.8 | 235.86784 | Titan: Fl
10960 | 19237 | D1084800 | 196.4855 | 2024-03-04 | Fly.ash | 188.5522 | 47.13805 | 235.6902 | 0.2 | 49.87451 | 0.2116104 | 3000 | 5113.3 | 235.86784 | Titan: Fl
10961 | 14537 | CAGB5R30 | 191.4565 | 2024-03-04 | Fly.ash | 183.0808 | 47.55892 | 230.6397 | 0.2062044 | 68.84087 | 0.298478 | 3000 | 4224 | 235.86784 | Titan: Fl
10962 | 23184 | E3KB5R32 | 253.3168 | 2024-03-04 | Fly.ash | 247.4174 | 63.53306 | 310.9504 | 0.2043189 | 56.89909 | 0.1829845 | 6000 | 7056.5 | NA | Titan: Fl
10963 | 23188 | E3KB5R32 | 252.7276 | 2024-03-04 | Fly.ash | 246.9008 | 61.98347 | 308.8843 | 0.2006689 | 62.50279 | 0.2023502 | 6000 | 7099.9 | NA | Titan: Fl
10964 | 23189 | E3KB5R32 | 253.2821 | 2024-03-04 | Fly.ash | 247.4174 | 62.5 | 309.9174 | 0.2016667 | 62.50279 | 0.2016757 | 6000 | 7419 | NA | Titan: Fl
10965 | 18129 | CALB5R30 | 247.0528 | 2024-03-04 | Fly.ash | 243.6363612 | 60.9090903 | 304.5454515 | 0.2 | 128.9713 | 0.4234878 | 5000 | 6297.8 | 319.78236 | Titan: Fl
10966 | 18009 | CALB5R30 | 252.1564 | 2024-03-04 | Fly.ash | 248.3165 | 62.28956 | 310.6061 | 0.200542 | 83.59249 | 0.269127 | 5000 | 6259.2 | 319.78236 | Titan: Fl
10967 | 18010 | CALB5R30 | 252.5599 | 2024-03-04 | Fly.ash | 248.7374 | 62.28956 | 311.0269 | 0.2002706 | 83.59249 | 0.2687629 | 5000 | 6047.5 | 319.78236 | Titan: Fl
10968 | 23190 | E3KB5R32 | 250.3273 | 2024-03-04 | Fly.ash | 244.6374 | 61.79775 | 306.4351 | 0.2016667 | 75.01303 | 0.2447925 | 6000 | 6589.8 | NA | Titan: Fl
10969 | 18051 | CALB5R30 | 249.0781 | 2024-03-04 | Fly.ash | 245.2043 | 61.7181 | 306.9224 | 0.201087 | 86.65366 | 0.2823308 | 5000 | 6073.8 | 319.78236 | Titan: Fl
10970 | 23192 | E3KB5R32 | 249.8197 | 2024-03-04 | Fly.ash | 244.1267 | 62.8192 | 306.9459 | 0.2046589 | 78.84893 | 0.2568822 | 6000 | 6583.4 | NA | Titan: Fl
10971 | 18046 | CALB5R30 | 250.2459 | 2024-03-04 | Fly.ash | 246.4554 | 61.30108 | 307.7565 | 0.199187 | 86.30565 | 0.2804349 | 5000 | 6456.1 | 319.78236 | Titan: Fl
10972 | 17858 | CALA5R30 | 271.8632 | 2024-03-04 | Fly.ash | 270.2252 | 30.02502 | 300.2502 | 0.1 | 92.22177 | 0.3071497 | 5000 | 4747.2 | 319.78236 | Titan: Fl
10973 | 17841 | CALA5R30 | 275.555 | 2024-03-04 | Fly.ash | 273.9899 | 31.14478 | 305.1347 | 0.102069 | 86.40232 | 0.2831613 | 5000 | 4990.3 | 319.78236 | Titan: Fl
10974 | 16322 | CAJA5R30 | 234.7105 | 2024-03-04 | Fly.ash | 230.1918 | 25.43786 | 255.6297 | 0.0995106 | 88.04569 | 0.3444267 | 4000 | 4215.6 | 276.69112 | Titan: Fl
10975 | 16286 | CAJ95R31 | 264.7157 | 2024-03-04 | NA | 260.3306 | 0 | 260.3306 | 0 | 84.67811 | 0.3252715 | 4000 | 6107.2 | 276.69112 | Titan: Fl
10976 | 16323 | CAJA5R30 | 236.8579 | 2024-03-04 | Fly.ash | 232.3232 | 25.6734 | 257.9966 | 0.0995106 | 88.86093 | 0.3444267 | 4000 | 4993.5 | 276.69112 | Titan: Fl
10977 | 16282 | CAJ95R31 | 265.1586 | 2024-03-04 | NA | 260.7897 | 0 | 260.7897 | 0 | 82.76231 | 0.3173527 | 4000 | 5607.2 | 276.69112 | Titan: Fl
10978 | 16283 | CAJ95R31 | 264.6663 | 2024-03-04 | NA | 260.3306 | 0 | 260.3306 | 0 | 83.14547 | 0.3193842 | 4000 | 5871.4 | 276.69112 | Titan: Fl
10979 | 23186 | E3KB5R32 | 253.6703 | 2024-03-04 | Fly.ash | 247.9339 | 61.46694 | 309.4008 | 0.1986644 | 59.91647 | 0.1936532 | 6000 | 6522.2 | NA | Titan: Fl
10980 | 23191 | E3KB5R32 | 247.5877 | 2024-03-04 | Fly.ash | 241.9192 | 60.60606 | 302.5252 | 0.2003339 | 78.81578 | 0.2605263 | 6000 | 6322.4 | NA | Titan: Fl
10981 | 23187 | E3KB5R32 | 252.7051 | 2024-03-04 | Fly.ash | 246.9008 | 61.46694 | 308.3678 | 0.19933 | 60.34752 | 0.1956998 | 6000 | 7457.6 | NA | Titan: Fl
10982 | 14560 | CAGB5R30 | 209.3436 | 2024-03-04 | Fly.ash | 202.2263 | 50.09276 | 252.3191 | 0.1985294 | 71.22063 | 0.2822641 | 3000 | 4585.7 | 235.86784 | Titan: Fl
10983 | 14557 | CAGB5R30 | 208.3422 | 2024-03-04 | Fly.ash | 201.1784 | 50.08417 | 251.2626 | 0.19933 | 70.94825 | 0.2823669 | 3000 | 3896.1 | 235.86784 | Titan: Fl
10984 | 13098 | CAFB5R30 | 171.5766 | 2024-03-04 | Fly.ash | 161.8738 | 40.81633 | 202.6902 | 0.201373 | 70.44649 | 0.3475575 | 2500 | 2010.9 | 213.18824 | Titan: Fl
10985 | 16847 | CAJB5R31 | 224.5713 | 2024-03-04 | Fly.ash | 218.09 | 54.17814 | 272.2681 | 0.1989882 | 78.54757 | 0.2884934 | 4000 | 5793.8 | 276.69112 | Titan: Fl
10986 | 16856 | CAJB5R31 | 225.5229 | 2024-03-04 | Fly.ash | 219.0083 | 53.71901 | 272.72727 | 0.196969697 | 80.46336 | 0.2950323 | 4000 | 6076.5 | 276.69112 | Titan: Fl
10987 | 18254 | CALC5R30 | 233.9689 | 2024-03-04 | Fly.ash | 228.9562 | 76.17845 | 305.1347 | 0.2496552 | 85.34864 | 0.2797081 | 5000 | 5291.5 | 319.78236 | Titan: Fl
10988 | 18253 | CALC5R30 | 233.2234 | 2024-03-04 | Fly.ash | 228.1145 | 76.17845 | 304.2929 | 0.2503458 | 85.34864 | 0.2804818 | 5000 | 5387 | 319.78236 | Titan: Fl
10989 | 16855 | CAJB5R31 | 225.0175 | 2024-03-04 | Fly.ash | 218.5491 | 53.25987 | 271.809 | 0.1959459 | 80.46336 | 0.2960291 | 4000 | 5816.5 | 276.69112 | Titan: Fl
10990 | 16852 | CAJB5R31 | 225.0463 | 2024-03-04 | Fly.ash | 218.5491 | 53.25987 | 271.809 | 0.1959459 | 79.69704 | 0.2932097 | 4000 | 5454.2 | 276.69112 | Titan: Fl
10991 | 16854 | CAJB5R31 | 225.9502 | 2024-03-04 | Fly.ash | 219.4674 | 53.25987 | 272.72727 | 0.1952862 | 80.0802 | 0.2936274 | 4000 | 5488.9 | 276.69112 | Titan: Fl
10992 | 26825 | SW5B5R31 | 236.2899 | 2024-03-04 | Fly.ash | 231.0259 | 57.96497 | 288.9908 | 0.2005772 | 81.78157 | 0.2829902 | 4500 | 6213.8 | NA | Titan: Fl
10993 | 26846 | SW5B5R31 | 234.8986 | 2024-03-04 | Fly.ash | 229.7521 | 57.85124 | 287.6033 | 0.2011494 | 88.2798 | 0.3069499 | 4500 | 5554.5 | NA | Titan: Fl
10994 | 24803 | PAJB5R30 | 196.8059 | 2024-03-04 | Fly.ash | 189.1644 | 47.29109 | 236.4555 | 0.2 | 87.74338 | 0.3710778 | 4000 | 2833.4 | 276.69112 | Titan: Fl
10995 | 26842 | SW5B5R31 | 238.368 | 2024-03-04 | Fly.ash | 233.165 | 58.50168 | 291.6667 | 0.2005772 | 86.75355 | 0.2974408 | 4500 | 5368.7 | NA | Titan: Fl
10996 | 24802 | PAJB5R30 | 199.2743 | 2024-03-04 | Fly.ash | 191.5584 | 47.77365 | 239.3321 | 0.1996124 | 85.54217 | 0.3574204 | 4000 | 3045.8 | 276.69112 | Titan: Fl
10997 | 24801 | PAJB5R30 | 199.1683 | 2024-03-04 | Fly.ash | 191.4983 | 47.55892 | 239.0572 | 0.1989437 | 85.34864 | 0.3570218 | 4000 | 3065.7 | 276.69112 | Titan: Fl
10998 | 26843 | SW5B5R31 | 239.1736 | 2024-03-04 | Fly.ash | 234.0067 | 57.65993 | 291.6667 | 0.1976912 | 86.75355 | 0.2974408 | 4500 | 5631.3 | NA | Titan: Fl
10999 | 17366 | CAKB5R30 | 228.5627 | 2024-03-04 | Fly.ash | 223.9366 | 55.46289 | 279.3995 | 0.1985075 | 88.39369 | 0.3163703 | 4500 | 4747.2 | NA | Titan: Fl
11000 | 17362 | CAKB5R30 | 229.8865 | 2024-03-04 | Fly.ash | 225.1683 | 56.39731 | 281.5657 | 0.200299 | 83.59249 | 0.2968845 | 4500 | 4666 | NA | Titan: Fl
11001 | 14756 | CAGB5R30 | 207.375 | 2024-03-04 | Fly.ash | 200.3367 | 49.24242 | 249.5791 | 0.1973019 | 83.59249 | 0.3349338 | 3000 | 4337 | 235.86784 | Titan: Fl
11002 | 26830 | SW5B5R31 | 239.1797 | 2024-03-04 | Fly.ash | 234.0067 | 59.34343 | 293.3502 | 0.2022956 | 83.94372 | 0.2861554 | 4500 | 5626.1 | NA | Titan: Fl
11003 | 26823 | SW5B5R31 | 236.2858 | 2024-03-04 | Fly.ash | 231.0259 | 57.13094 | 288.1568 | 0.1982634 | 81.08555 | 0.2813939 | 4500 | 5740.3 | NA | Titan: Fl
11004 | 26829 | SW5B5R31 | 235.8487 | 2024-03-04 | Fly.ash | 230.6088 | 57.96497 | 288.5738 | 0.2008671 | 83.5216 | 0.2894289 | 4500 | 6451.8 | NA | Titan: Fl
11005 | 22602 | E1GB5R30 | 306.0357 | 2024-03-04 | Fly.ash | 307.438 | 76.44628 | 383.8843 | 0.1991389 | 106.5565 | 0.2775745 | 6000 | NA | NA | Titan: Fl
11006 | 22607 | E1GB5R30 | 308.7772 | 2024-03-04 | Fly.ash | 310.2585 | 77.14762 | 387.4062 | 0.1991389 | 107.8821 | 0.2784728 | 6000 | 8092.6 | NA | Titan: Fl
11007 | 22604 | E1GB5R30 | 305.6397 | 2024-03-04 | Fly.ash | 307.0248 | 76.03306 | 383.0578 | 0.1984898 | 106.9013 | 0.2790736 | 6000 | 6915.3 | NA | Titan: Fl
11008 | 18260 | CALC5R30 | 233.1184 | 2024-03-04 | Fly.ash | 228.1145 | 77.86195 | 305.9764 | 0.2544704 | 89.56338 | 0.2927133 | 5000 | 5677.5 | 319.78236 | Titan: Fl
11009 | 19099 | CANB8P30 | 327.5691 | 2024-03-04 | Fly.ash | 330.705 | 82.09647 | 412.8015 | 0.1988764 | 100.6378 | 0.2437924 | 6000 | 6216.2 | NA | Titan: Fl
11010 | 26826 | SW5B5R31 | 237.9528 | 2024-03-04 | Fly.ash | 232.7441 | 60.18518 | 292.9293 | 0.2054598 | 82.5388 | 0.2817704 | 4500 | 5641.2 | NA | Titan: Fl
11011 | 18258 | CALC5R30 | 233.1688 | 2024-03-04 | Fly.ash | 228.1145 | 76.17845 | 304.2929 | 0.2503458 | 87.45601 | 0.2874073 | 5000 | 5932.1 | 319.78236 | Titan: Fl
11012 | 26827 | SW5B5R31 | 238.7604 | 2024-03-04 | Fly.ash | 233.5859 | 58.08081 | 291.6667 | 0.1991342 | 82.5388 | 0.2829902 | 4500 | 6207 | NA | Titan: Fl
11013 | 19102 | CANB8P30 | 324.7023 | 2024-03-04 | Fly.ash | 327.8237 | 81.72635 | 409.55 | 0.1995516 | 108.8171 | 0.2656992 | 6000 | 7463.6 | NA | Titan: Fl
11014 | 25279 | SSE09631 | 262.8387 | 2024-03-04 | NA | 258.9658 | 0 | 258.9658 | 0 | 76.90947 | 0.296987 | 4500 | 4702.6 | NA | Titan: Fl
11015 | 25280 | SSE09631 | 264.4448 | 2024-03-04 | NA | 260.5219 | 0 | 260.5219 | 0 | 77.6216 | 0.2979466 | 4500 | 4676 | NA | Titan: Fl
11016 | 22550 | E1GB5R30 | 308.4707 | 2024-03-04 | Fly.ash | 309.8415 | 77.98165 | 387.8232 | 0.2010753 | 97.09386 | 0.250356 | 6000 | 6735 | NA | Titan: Fl
11017 | 22590 | E1GB5R30 | 308.7454 | 2024-03-04 | Fly.ash | 310.3306 | 77.2727265 | 387.6033 | 0.1993603 | 103.4529 | 0.2669041 | 6000 | 6492.7 | NA | Titan: Fl
11018 | 22589 | E1GB5R30 | 306.0639 | 2024-03-04 | Fly.ash | 307.438 | 76.8595 | 384.2975 | 0.2 | 103.4529 | 0.2692 | 6000 | 7021.1 | NA | Titan: Fl
11019 | 16321 | CAJA5R30 | 233.8771 | 2024-03-04 | Fly.ash | 229.3578 | 25.85488 | 255.2127 | 0.1013072 | 86.65366 | 0.3395351 | 4000 | 4640.6 | 276.69112 | Titan: Fl
11020 | 16316 | CAJA5R30 | 234.625 | 2024-03-04 | Fly.ash | 230.0275 | 25.71166 | 255.7392 | 0.1005386 | 82.76231 | 0.32362 | 4000 | 4504.1 | 276.69112 | Titan: Fl
11021 | 26824 | SW5B5R31 | 238.0373 | 2024-03-04 | Fly.ash | 232.7441 | 59.76431 | 292.5084 | 0.2043165 | 81.48512 | 0.2785736 | 4500 | 4959.7 | NA | Titan: Fl
11022 | 26845 | SW5B5R31 | 234.1542 | 2024-03-04 | Fly.ash | 228.9256 | 57.43802 | 286.3636335 | 0.2005772 | 87.24527 | 0.304666 | 4500 | 5223.5 | NA | Titan: Fl
11023 | 16869 | CAJB5R31 | 237.4689 | 2024-03-04 | Fly.ash | 232.3232 | 57.3921 | 289.7153 | 0.1980983 | 82.37915 | 0.2843452 | 4000 | 5320.6 | 276.69112 | Titan: Fl
11024 | 16844 | CAJB5R31 | 237.7229 | 2024-03-04 | Fly.ash | 232.3748 | 59.83302 | 292.2078 | 0.2047619 | 77.8008 | 0.2662516 | 4000 | 5420 | 276.69112 | Titan: Fl
11025 | 25815 | SSH09533 | 322.9121 | 2024-03-04 | NA | 322.2676 | 0 | 322.2676 | 0 | 60.94809 | 0.1891226 | 6000 | 6996.1 | NA | Titan: Fl
11026 | 26032 | SSK25R32 | 305.3253 | 2024-03-04 | NA | 303.9486 | 0 | 303.9486 | 0 | 67.43596 | 0.2218663 | 7500 | 7927.3 | NA | Titan: Fl
11027 | 26821 | SW5B5R31 | 236.3385 | 2024-03-04 | Fly.ash | 231.0259 | 57.13094 | 288.1568 | 0.1982634 | 76.56147 | 0.2656938 | 4500 | 5802.4 | NA | Titan: Fl
11028 | 22563 | E1GB5R30 | 306.5448 | 2024-03-04 | Fly.ash | 307.8512 | 76.44628 | 384.2975 | 0.1989247 | 98.96993 | 0.2575347 | 6000 | 8153.1 | NA | Titan: Fl
11029 | 26822 | SW5B5R31 | 237.1337 | 2024-03-04 | Fly.ash | 231.8599 | 57.96497 | 289.8249 | 0.2 | 76.56147 | 0.2641646 | 4500 | 6398.4 | NA | Titan: Fl
11030 | 22562 | E1GB5R30 | 306.1037 | 2024-03-04 | Fly.ash | 307.438 | 76.8595 | 384.2975 | 0.2 | 98.96993 | 0.2575347 | 6000 | 8380.7 | NA | Titan: Fl
11031 | 16315 | CAJA5R30 | 236.4419 | 2024-03-04 | Fly.ash | 231.9024 | 26.09428 | 257.9966 | 0.1011419 | 82.5388 | 0.319922 | 4000 | 4438.8 | 276.69112 | Titan: Fl
11032 | 26840 | SW5B5R31 | 235.7384 | 2024-03-04 | Fly.ash | 230.5785 | 57.43802 | 288.0165 | 0.1994261 | 86.55559 | 0.300523 | 4500 | 5394.2 | NA | Titan: Fl
11033 | 26828 | SW5B5R31 | 234.6298 | 2024-03-04 | Fly.ash | 229.3388 | 58.67769 | 288.0165 | 0.2037303 | 83.10716 | 0.28855 | 4500 | 6111.6 | NA | Titan: Fl
11034 | 22595 | E1GB5R30 | 306.0003 | 2024-03-04 | Fly.ash | 307.438 | 78.09917 | 385.5372 | 0.2025723 | 104.4874 | 0.2710177 | 6000 | 6982.1 | NA | Titan: Fl
11035 | 22608 | E1GB5R30 | 307.9447 | 2024-03-04 | Fly.ash | 309.5041 | 76.8595 | 386.3636325 | 0.1989305 | 107.9359 | 0.2793634 | 6000 | 7129.3 | NA | Titan: Fl
11036 | 26018 | SSK25R32 | 301.8635 | 2024-03-04 | NA | 300.2755 | 0 | 300.2755 | 0 | 64.37069 | 0.2143721 | 7500 | 8226.3 | NA | Titan: Fl
11037 | 26019 | SSK25R32 | 302.7533 | 2024-03-04 | NA | 301.1938 | 0 | 301.1938 | 0 | 64.37069 | 0.2137185 | 7500 | 8156.3 | NA | Titan: Fl
11038 | 26836 | SW5B5R31 | 236.2121 | 2024-03-04 | Fly.ash | 231.0259 | 57.96497 | 288.9908 | 0.2005772 | 85.95765 | 0.2974408 | 4500 | 6343.1 | NA | Titan: Fl
11039 | 26835 | SW5B5R31 | 236.2109 | 2024-03-04 | Fly.ash | 231.0259 | 57.54796 | 288.5738 | 0.199422 | 85.95765 | 0.2978706 | 4500 | 6331.9 | NA | Titan: Fl
11040 | 22722 | E1GB5R32 | 265.8357 | 2024-03-04 | Fly.ash | 260.9428 | 65.23569 | 326.1784 | 0.2 | 72.35316 | 0.2218208 | 6000 | 8073.5 | NA | Titan: Fl
11041 | 22584 | E1GB5R30 | 311.6088 | 2024-03-04 | Fly.ash | 313.1313 | 77.44108 | 390.5724 | 0.1982759 | 101.5052 | 0.2598882 | 6000 | 6719.5 | NA | Titan: Fl
11042 | 22564 | E1GB5R30 | 309.2241 | 2024-03-04 | Fly.ash | 310.6756 | 77.56464 | 388.2402 | 0.1997852 | 99.1819 | 0.2554653 | 6000 | 7097.1 | NA | Titan: Fl
11043 | 26025 | SSK25R32 | 301.8742 | 2024-03-04 | NA | 300.2755 | 0 | 300.2755 | 0 | 66.28648 | 0.2207522 | 7500 | 8174.4 | NA | Titan: Fl
11044 | 26027 | SSK25R32 | 301.8518 | 2024-03-04 | NA | 300.2755 | 0 | 300.2755 | 0 | 66.66964 | 0.2220283 | 7500 | 8152.1 | NA | Titan: Fl
11045 | 26831 | SW5B5R31 | 236.2419 | 2024-03-04 | Fly.ash | 231.0259 | 57.96497 | 288.9908 | 0.2005772 | 84.91363 | 0.2938281 | 4500 | 5519.5 | NA | Titan: Fl
11046 | 22585 | E1GB5R30 | 309.5558 | 2024-03-04 | Fly.ash | 311.0926 | 77.56464 | 388.6572 | 0.1995708 | 101.6179 | 0.2614591 | 6000 | 6678.1 | NA | Titan: Fl
11047 | 26833 | SW5B5R31 | 238.3988 | 2024-03-04 | Fly.ash | 233.165 | 58.92256 | 292.0875 | 0.2017291 | 85.34864 | 0.2922022 | 4500 | 4976.4 | NA | Titan: Fl
11048 | 17662 | CAL08P30 | 384.9132 | 2024-03-04 | NA | 390.2821 | 0 | 390.2821 | 0 | 73.2494 | 0.1876832 | 5000 | 6864.9 | 319.78236 | Titan: Fl
11049 | 26832 | SW5B5R31 | 238.393 | 2024-03-04 | Fly.ash | 233.165 | 58.50168 | 291.6667 | 0.2005772 | 85.34864 | 0.2926239 | 4500 | 3505.8 | NA | Titan: Fl
11050 | 22483 | E1G95R32 | 336.7965 | 2024-03-04 | NA | 339.6323 | 0 | 339.6323 | 0 | 59.66946 | 0.1756884 | 6000 | 7576 | NA | Titan: Fl
11051 | 22583 | E1GB5R30 | 309.5554 | 2024-03-04 | Fly.ash | 311.0926 | 77.56464 | 388.6572 | 0.1995708 | 101.2699 | 0.2605636 | 6000 | 7104.3 | NA | Titan: Fl
11052 | 26837 | SW5B5R31 | 236.187 | 2024-03-04 | Fly.ash | 231.0259 | 57.96497 | 288.9908 | 0.2005772 | 86.30565 | 0.298645 | 4500 | 4230.3 | NA | Titan: Fl
11053 | 22582 | E1GB5R30 | 308.7534 | 2024-03-04 | Fly.ash | 310.2585 | 77.56464 | 387.8232 | 0.2 | 101.2699 | 0.261124 | 6000 | 6867.9 | NA | Titan: Fl
11054 | 22478 | E1G95R32 | 339.6325 | 2024-03-04 | NA | 342.4587 | 0 | 342.4587 | 0 | 53.88171 | 0.1573379 | 6000 | 9092.1 | NA | Titan: Fl
11055 | 25871 | SSJ09530 | 385.119 | 2024-03-04 | NA | 390.2663 | 0 | 390.2663 | 0 | 84.29495 | 0.2159934 | 6000 | 7436.1 | NA | Titan: Fl
11056 | 26834 | SW5B5R31 | 239.1886 | 2024-03-04 | Fly.ash | 234.0067 | 58.08081 | 292.0875 | 0.1988473 | 85.34864 | 0.2922022 | 4500 | 5408.9 | NA | Titan: Fl
11057 | 25869 | SSJ09530 | 386.0043 | 2024-03-04 | NA | 391.1846 | 0 | 391.1846 | 0 | 83.91179 | 0.2145069 | 6000 | 7112.4 | NA | Titan: Fl
11058 | 22918 | E1J05R32 | 382.9053 | 2024-03-04 | NA | 389.8072 | 0 | 389.8072 | 0 | 70.11807 | 0.1798789 | 7000 | 8869.5 | NA | Titan: Fl
11059 | 22919 | E1J05R32 | 386.7579 | 2024-03-04 | NA | 393.9394 | 0 | 393.9394 | 0 | 70.50123 | 0.1789647 | 7000 | 9645.4 | NA | Titan: Fl
11060 | 16617 | CAJB5R30 | 228.6459 | 2024-03-04 | Fly.ash | 222.4599 | 56.14973 | 278.6096 | 0.2015355 | 57.12222 | 0.205026 | 4000 | 3791.1 | 276.69112 | Titan: Fl
11061 | 22557 | E1GB5R30 | 311.6967 | 2024-03-04 | Fly.ash | 313.1313 | 78.28283 | 391.4141 | 0.2 | 97.99288 | 0.250356 | 6000 | 7705.5 | NA | Titan: Fl
11062 | 16888 | CAJB5R31 | 236.9977 | 2024-03-04 | Fly.ash | 231.8599 | 57.96497 | 289.8249 | 0.2 | 85.60964 | 0.2953841 | 4000 | 5570.4 | 276.69112 | Titan: Fl
11063 | 16823 | CAJB5R31 | 239.5914 | 2024-03-04 | Fly.ash | 234.4276 | 58.50168 | 292.9293 | 0.1997126 | 74.46054 | 0.2541929 | 4000 | 5531.4 | 276.69112 | Titan: Fl
11064 | 16270 | CAJ95R31 | 265.1655 | 2024-03-04 | NA | 260.7897 | 0 | 260.7897 | 0 | 79.69704 | 0.3055989 | 4000 | 5376.3 | 276.69112 | Titan: Fl
11065 | 16279 | CAJ95R31 | 264.7475 | 2024-03-04 | NA | 260.3306 | 0 | 260.3306 | 0 | 81.61284 | 0.3134969 | 4000 | 5186.7 | 276.69112 | Titan: Fl
11066 | 16618 | CAJB5R30 | 226.6285 | 2024-03-04 | Fly.ash | 220.6439 | 53.97727 | 274.6212 | 0.1965517 | 57.29422 | 0.20863 | 4000 | 6246 | 276.69112 | Titan: Fl
11067 | 16999 | CAJB8P30 | 288.7647 | 2024-03-04 | Fly.ash | 289.2562 | 72.54362 | 361.7998 | 0.2005076 | 91.57497 | 0.2531095 | 4000 | 4795.3 | 276.69112 | Titan: Fl
11068 | 16994 | CAJB8P30 | 287.902 | 2024-03-04 | Fly.ash | 288.3379 | 72.54362 | 360.8815 | 0.2010178 | 88.12654 | 0.244198 | 4000 | 5985.4 | 276.69112 | Titan: Fl
11069 | 17007 | CAJB8P30 | 288.4462 | 2024-03-04 | Fly.ash | 288.9908 | 72.56047 | 361.5513 | 0.200692 | 97.44187 | 0.2695105 | 4000 | 5439.9 | 276.69112 | Titan: Fl
11070 | 17017 | CAJB8P30 | 285.3459 | 2024-03-04 | Fly.ash | 285.8586 | 71.71717 | 357.5758 | 0.200565 | 103.2613 | 0.2887816 | 4000 | 4607.9 | 276.69112 | Titan: Fl
11071 | 18137 | CALB5R31 | 257.3773 | 2024-03-04 | Fly.ash | 253.9027 | 62.90174 | 316.8044 | 0.1985507 | 80.84652 | 0.2551938 | 5000 | 6196.7 | 319.78236 | Titan: Fl
11072 | 18145 | CALB5R31 | 255.2444 | 2024-03-04 | Fly.ash | 251.8181793 | 62.27272665 | 314.0909 | 0.1982634 | 92.93518 | 0.2958863 | 5000 | 5858.5 | 319.78236 | Titan: Fl
11073 | 25333 | SSEB5R31 | 224.3053 | 2024-03-04 | Fly.ash | 217.1053 | 53.22966 | 270.3349 | 0.1969027 | 53.9044 | 0.1993986 | 4000 | 5438.7 | 276.69112 | Titan: Fl
11074 | 18146 | CALB5R31 | 251.9732 | 2024-03-04 | Fly.ash | 248.4248 | 62.10621 | 310.5311 | 0.2 | 93.89289 | 0.3023623 | 5000 | 6273.9 | 319.78236 | Titan: Fl
11075 | 26031 | SSK25R32 | 344.5704 | 2024-03-04 | NA | 346.1892 | 0 | 346.1892 | 0 | 67.43596 | 0.1947951 | 7500 | 7855.7 | NA | Titan: Fl
11076 | 16264 | CAJ95R31 | 265.6463 | 2024-03-04 | NA | 261.2488 | 0 | 261.2488 | 0 | 78.93072 | 0.3021285 | 4000 | 5414.8 | 276.69112 | Titan: Fl
11077 | 15652 | CAJ05R30 | 263.903 | 2024-03-04 | NA | 259.8714 | 0 | 259.8714 | 0 | 80.84652 | 0.311102 | 4000 | 5070.9 | 276.69112 | Titan: Fl
11078 | 22533 | E1GB5R30 | 309.7667 | 2024-03-04 | Fly.ash | 311.0926 | 77.56464 | 388.6572 | 0.1995708 | 89.78572 | 0.2310152 | 6000 | 6696.4 | NA | Titan: Fl
11079 | 15651 | CAJ05R30 | 263.4553 | 2024-03-04 | NA | 259.4123 | 0 | 259.4123 | 0 | 80.84652 | 0.3116526 | 4000 | 4944.9 | 276.69112 | Titan: Fl
11080 | 22567 | E1GB5R30 | 306.8633 | 2024-03-04 | Fly.ash | 308.2645 | 76.44628 | 384.7107 | 0.1987111 | 99.65962 | 0.2590508 | 6000 | 7021.9 | NA | Titan: Fl
11081 | 22566 | E1GB5R30 | 306.166 | 2024-03-04 | Fly.ash | 307.438 | 76.8595 | 384.2975 | 0.2 | 99.65962 | 0.2593293 | 6000 | 7186.6 | NA | Titan: Fl
11082 | 15653 | CAJ05R30 | 265.2493 | 2024-03-04 | NA | 261.2488 | 0 | 261.2488 | 0 | 80.84652 | 0.3094617 | 4000 | 5014.6 | 276.69112 | Titan: Fl
11083 | 16272 | CAJ95R31 | 243.6198 | 2024-03-04 | NA | 237.8329 | 0 | 237.8329 | 0 | 80.46336 | 0.3383189 | 4000 | 5125.8 | 276.69112 | Titan: Fl
11084 | 16271 | CAJ95R31 | 244.2204 | 2024-03-04 | NA | 238.292 | 0 | 238.292 | 0 | 80.0802 | 0.3360591 | 4000 | 5216.7 | 276.69112 | Titan: Fl
11085 | 16273 | CAJ95R31 | 243.7196 | 2024-03-04 | NA | 237.8329 | 0 | 237.8329 | 0 | 80.46336 | 0.3383189 | 4000 | 5296.1 | 276.69112 | Titan: Fl
11086 | 16393 | CAJB5P30 | 246.1639 | 2024-03-04 | Fly.ash | 242.2852 | 60.46706 | 302.7523 | 0.1997245 | 77.60549 | 0.2563333 | 4000 | 5502 | 276.69112 | Titan: Fl
11087 | 22545 | E1GB5R30 | 307.4627 | 2024-03-04 | Fly.ash | 308.6777 | 76.03306 | 384.7107 | 0.1976369 | 96.21119 | 0.2500871 | 6000 | 6216.2 | NA | Titan: Fl
11088 | 22588 | E1GB5R30 | 307.8266 | 2024-03-04 | Fly.ash | 309.090906 | 76.8595 | 385.9504 | 0.1991435 | 103.108 | 0.2671536 | 6000 | 6843.7 | NA | Titan: Fl
11089 | 16620 | CAJB5R30 | 223.6025 | 2024-03-04 | Fly.ash | 216.9634 | 54.35801 | 271.3215 | 0.2003454 | 60.22309 | 0.2219621 | 4000 | 5031.3 | 276.69112 | Titan: Fl
11090 | 16623 | CAJB5R30 | 223.2311 | 2024-03-04 | Fly.ash | 216.4948 | 54.35801 | 270.8529 | 0.200692 | 62.56945 | 0.231009 | 4000 | 5329.3 | 276.69112 | Titan: Fl
11091 | 16405 | CAJB5P30 | 244.3334 | 2024-03-04 | Fly.ash | 240.4545 | 59.9999994 | 300.4545 | 0.1996974 | 81.17604 | 0.2701774 | 4000 | 5785.3 | 276.69112 | Titan: Fl
11092 | 27037 | SW605R31 | 278.7251 | 2024-03-04 | NA | 276.0634 | 0 | 276.0634 | 0 | 84.91363 | 0.3075874 | 5000 | 6947.5 | 319.78236 | Titan: Fl
11093 | 27025 | SW605R31 | 278.1263 | 2024-03-04 | NA | 275.2294 | 0 | 275.2294 | 0 | 82.12957 | 0.2984041 | 5000 | 6896.2 | 319.78236 | Titan: Fl
11094 | 27009 | SW605R31 | 279.8154 | 2024-03-04 | NA | 276.936 | 0 | 276.936 | 0 | 80.43143 | 0.2904333 | 5000 | 6804.3 | 319.78236 | Titan: Fl
11095 | 26994 | SW605R31 | 280.9351 | 2024-03-04 | NA | 278.1987 | 0 | 278.1987 | 0 | 77.6216 | 0.279015 | 5000 | 6769.3 | 319.78236 | Titan: Fl
11096 | 26984 | SW605R31 | 280.2354 | 2024-03-04 | NA | 277.3569 | 0 | 277.3569 | 0 | 76.56791 | 0.2760628 | 5000 | 7035 | 319.78236 | Titan: Fl
11097 | 16274 | CAJ95R31 | 268.4809 | 2024-03-04 | NA | 264.4628 | 0 | 264.4628 | 0 | 80.84652 | 0.3057009 | 4000 | 4347.7 | 276.69112 | Titan: Fl
11098 | 16269 | CAJ95R31 | 265.0185 | 2024-03-04 | NA | 260.7897 | 0 | 260.7897 | 0 | 79.69704 | 0.3055989 | 4000 | 4877.5 | 276.69112 | Titan: Fl
11099 | 22558 | E1GB5R30 | 309.9308 | 2024-03-04 | Fly.ash | 311.0926 | 77.56464 | 388.6572 | 0.1995708 | 98.13788 | 0.252505 | 6000 | 7460.4 | NA | Titan: Fl
11100 | 26029 | SSK25R32 | 344.9864 | 2024-03-04 | NA | 346.6483 | 0 | 346.6483 | 0 | 67.0528 | 0.1934318 | 7500 | 8096.6 | NA | Titan: Fl
11101 | 22576 | E1GB5R30 | 307.4848 | 2024-03-04 | Fly.ash | 308.6777 | 77.2727265 | 385.9504 | 0.2002141 | 100.6941 | 0.2608992 | 6000 | 7810.5 | NA | Titan: Fl
11102 | 22579 | E1GB5R30 | 307.4624 | 2024-03-04 | Fly.ash | 308.6777 | 76.44628 | 385.124 | 0.1984979 | 101.039 | 0.2623545 | 6000 | 6511 | NA | Titan: Fl
11103 | 22587 | E1GB5R30 | 306.6555 | 2024-03-04 | Fly.ash | 307.8512 | 76.8595 | 384.7107 | 0.1997852 | 102.7632 | 0.2671181 | 6000 | 7677.6 | NA | Titan: Fl
11104 | 26030 | SSK25R32 | 344.6083 | 2024-03-04 | NA | 346.1892 | 0 | 346.1892 | 0 | 67.43596 | 0.1947951 | 7500 | 8428.1 | NA | Titan: Fl
11105 | 22605 | E1GB5R30 | 307.0473 | 2024-03-04 | Fly.ash | 308.2645 | 76.8595 | 385.124 | 0.1995708 | 107.2462 | 0.2784718 | 6000 | 7347.8 | NA | Titan: Fl
11106 | 26028 | SSK25R32 | 344.5852 | 2024-03-04 | NA | 346.1892 | 0 | 346.1892 | 0 | 67.0528 | 0.1936883 | 7500 | 8056.4 | NA | Titan: Fl
11107 | 22603 | E1GB5R30 | 304.3824 | 2024-03-04 | Fly.ash | 305.4873 | 75.75758 | 381.2449 | 0.1987111 | 106.6217 | 0.2796673 | 6000 | 7754 | NA | Titan: Fl
11108 | 26817 | SW5B5R30 | 266.5172 | 2024-03-04 | NA | 263.4508 | 0 | 263.4508 | 0 | 75.47839 | 0.2864989 | 4500 | 5104.5 | NA | Titan: Fl
11109 | 26820 | SW5B5R30 | 265.0998 | 2024-03-04 | NA | 262.1671 | 0 | 262.1671 | 0 | 78.93072 | 0.3010703 | 4500 | 5498.8 | NA | Titan: Fl
11110 | 13117 | CAFB5R30 | 171.7078 | 2024-03-04 | Fly.ash | 161.8015 | 41.2844 | 203.0859 | 0.2032854 | 74.82143 | 0.3684226 | 2500 | 5075.8 | 213.18824 | Titan: Fl
11111 | 26819 | SW5B5R30 | 265.9375 | 2024-03-04 | NA | 263.0854 | 0 | 263.0854 | 0 | 77.39809 | 0.2941938 | 4500 | 5587.1 | NA | Titan: Fl
11112 | 13122 | CAFB5R30 | 171.2903 | 2024-03-04 | Fly.ash | 161.3845 | 41.70142 | 203.0859 | 0.2053388 | 76.56147 | 0.3769906 | 2500 | 5071.1 | 213.18824 | Titan: Fl
11113 | 25812 | SSH09533 | 327.5874 | 2024-03-04 | NA | 326.9628 | 0 | 326.9628 | 0 | 55.60593 | 0.1700681 | 6000 | 9308.8 | NA | Titan: Fl
11114 | 15159 | CAHB5P30 | 214.2503 | 2024-03-04 | Fly.ash | 208.5071 | 52.12677 | 260.6339 | 0.2 | 81.78157 | 0.3137795 | 3500 | 4581.3 | 256.27948 | Titan: Fl
11115 | 15158 | CAHB5P30 | 212.2701 | 2024-03-04 | Fly.ash | 206.422 | 52.12677 | 258.5488 | 0.2016129 | 81.78157 | 0.31631 | 3500 | 4474.6 | 256.27948 | Titan: Fl
11116 | 25813 | SSH09533 | 328.1638 | 2024-03-04 | NA | 327.5058 | 0 | 327.5058 | 0 | 57.87172 | 0.1767044 | 6000 | 9501.2 | NA | Titan: Fl
11117 | 15160 | CAHB5P30 | 211.3633 | 2024-03-04 | Fly.ash | 205.3719 | 52.06612 | 257.438 | 0.2022472 | 82.07263 | 0.3188054 | 3500 | 4195.5 | 256.27948 | Titan: Fl
11118 | 15161 | CAHB5P30 | 211.989 | 2024-03-04 | Fly.ash | 206.1983 | 51.65289 | 257.8512 | 0.2003205 | 84.14169 | 0.3263187 | 3500 | 4317.9 | 256.27948 | Titan: Fl
11119 | 22600 | E1GB5R30 | 304.296 | 2024-03-04 | Fly.ash | 305.4873 | 76.16708 | 381.6544 | 0.1995708 | 105.9382 | 0.2775764 | 6000 | 6852.8 | NA | Titan: Fl
11120 | 22601 | E1GB5R30 | 305.0752 | 2024-03-04 | Fly.ash | 306.3063 | 76.16708 | 382.4734 | 0.1991435 | 105.9382 | 0.276982 | 6000 | 6439.2 | NA | Titan: Fl
11121 | 24033 | HAS28R32 | 366.8677 | 2024-03-04 | NA | 372.8814 | 0 | 372.8814 | 0 | 54.64884 | 0.1465583 | 8000 | 8322.4 | NA | Titan: Fl
11122 | 25866 | SSJ09530 | 342.0065 | 2024-03-04 | NA | 343.8935 | 0 | 343.8935 | 0 | 82.37915 | 0.2395485 | 6000 | 7735.3 | NA | Titan: Fl
11123 | 25865 | SSJ09530 | 342.0221 | 2024-03-04 | NA | 343.8935 | 0 | 343.8935 | 0 | 81.996 | 0.2384343 | 6000 | 7933.3 | NA | Titan: Fl
11124 | 25870 | SSJ09530 | 342.856 | 2024-03-04 | NA | 344.8118 | 0 | 344.8118 | 0 | 84.29495 | 0.2444666 | 6000 | 7796 | NA | Titan: Fl
11125 | 25868 | SSJ09530 | 341.5658 | 2024-03-04 | NA | 343.4343 | 0 | 343.4343 | 0 | 83.91179 | 0.2443314 | 6000 | 8011.7 | NA | Titan: Fl
11126 | 18991 | CANB5R30 | 280.7707 | 2024-03-04 | Fly.ash | 279.5455 | 69.54545385 | 349.0909056 | 0.19921875 | 132.7645 | 0.3803151 | 6000 | 6160.9 | NA | Titan: Fl
11127 | 18939 | CANB5R30 | 281.829 | 2024-03-04 | Fly.ash | 280.1653 | 69.42149 | 349.5868 | 0.1985816 | 90.6937 | 0.2594312 | 6000 | 5765.8 | NA | Titan: Fl
11128 | 18936 | CANB5R30 | 280.6702 | 2024-03-04 | Fly.ash | 278.9256 | 69.42149 | 348.3471 | 0.1992883 | 90.6937 | 0.2603544 | 6000 | 6830.9 | NA | Titan: Fl
11129 | 18944 | CANB5R30 | 281.8207 | 2024-03-04 | Fly.ash | 280.1653 | 69.00826 | 349.1736 | 0.1976331 | 91.03854 | 0.2607258 | 6000 | 6219.8 | NA | Titan: Fl
11130 | 16259 | CAJ95R31 | 264.9294 | 2024-03-04 | NA | 260.3306 | 0 | 260.3306 | 0 | 78.54757 | 0.3017224 | 4000 | 5123 | 276.69112 | Titan: Fl
11131 | 18945 | CANB5R30 | 281.8404 | 2024-03-04 | Fly.ash | 280.1653 | 70.24793 | 350.4132 | 0.2004717 | 91.03854 | 0.2598034 | 6000 | 6772.8 | NA | Titan: Fl
11132 | 16262 | CAJ95R31 | 264.4618 | 2024-03-04 | NA | 259.8714 | 0 | 259.8714 | 0 | 78.93072 | 0.3037299 | 4000 | 5019.2 | 276.69112 | Titan: Fl
11133 | 26015 | SSK25R32 | 347.2315 | 2024-03-04 | NA | 348.7941 | 0 | 348.7941 | 0 | 58.44736 | 0.1675698 | 7500 | 8205.6 | NA | Titan: Fl
11134 | 25867 | SSJ09530 | 342.446 | 2024-03-04 | NA | 344.3526 | 0 | 344.3526 | 0 | 83.52863 | 0.2425671 | 6000 | 9514.1 | NA | Titan: Fl
11135 | 26012 | SSK25R32 | 304.0679 | 2024-03-04 | NA | 302.4119 | 0 | 302.4119 | 0 | 56.89909 | 0.188151 | 7500 | 8009.5 | NA | Titan: Fl
11136 | 18941 | CANB5R30 | 278.5562 | 2024-03-04 | Fly.ash | 276.8223 | 68.79607 | 345.6183 | 0.1990521 | 90.90185 | 0.2630122 | 6000 | 6729.1 | NA | Titan: Fl
11137 | 16265 | CAJ95R31 | 265.0828 | 2024-03-04 | NA | 260.3306 | 0 | 260.3306 | 0 | 79.31388 | 0.304666 | 4000 | 6581.9 | 276.69112 | Titan: Fl
11138 | 16266 | CAJ95R31 | 265.1276 | 2024-03-04 | NA | 260.3306 | 0 | 260.3306 | 0 | 79.31388 | 0.304666 | 4000 | 7002.2 | 276.69112 | Titan: Fl
11139 | 16256 | CAJ95R31 | 265.4764 | 2024-03-04 | NA | 260.7897 | 0 | 260.7897 | 0 | 78.16441 | 0.299722 | 4000 | 7030.7 | 276.69112 | Titan: Fl
11140 | 16895 | CAJB5R31 | 232.8658 | 2024-03-04 | Fly.ash | 227.7228 | 55.80558 | 283.5283 | 0.1968254 | 87.50817 | 0.3086399 | 4000 | 5956 | 276.69112 | Titan: Fl
11141 | 13116 | CAFB5R30 | 171.7209 | 2024-03-04 | Fly.ash | 161.8015 | 40.45037 | 202.2519 | 0.2 | 74.82143 | 0.3699419 | 2500 | 3490.7 | 213.18824 | Titan: Fl
11142 | 22586 | E1GB5R30 | 307.0933 | 2024-03-04 | Fly.ash | 308.2645 | 76.44628 | 384.7107 | 0.1987111 | 102.4184 | 0.2662217 | 6000 | 7949 | NA | Titan: Fl
11143 | 13112 | CAFB5R30 | 171.7515 | 2024-03-04 | Fly.ash | 161.8015 | 40.45037 | 202.2519 | 0.2 | 74.47343 | 0.3682212 | 2500 | 3797.8 | 213.18824 | Titan: Fl
11144 | 23185 | E3KB5R32 | 272.6476 | 2024-03-04 | NA | 268.0785 | 0 | 268.0785 | 0 | 57.33014 | 0.2138558 | 6000 | 7484.3 | NA | Titan: Fl
11145 | 22907 | E1J05R32 | 390.5323 | 2024-03-04 | NA | 397.7273 | 0 | 397.7273 | 0 | 61.20963 | 0.1538985 | 7000 | NA | NA | Titan: Fl
11146 | 16258 | CAJ95R31 | 264.6048 | 2024-03-04 | NA | 259.8714 | 0 | 259.8714 | 0 | 78.54757 | 0.3022555 | 4000 | 4293.2 | 276.69112 | Titan: Fl
11147 | 16260 | CAJ95R31 | 265.931 | 2024-03-04 | NA | 261.2488 | 0 | 261.2488 | 0 | 78.54757 | 0.3006619 | 4000 | 4549.6 | 276.69112 | Titan: Fl
11148 | 22570 | E1GB5R30 | 306.7015 | 2024-03-04 | Fly.ash | 307.8512 | 76.44628 | 384.2975 | 0.1989247 | 100.0045 | 0.2602267 | 6000 | 6878.7 | NA | Titan: Fl
11149 | 16255 | CAJ95R31 | 264.6023 | 2024-03-04 | NA | 259.8714 | 0 | 259.8714 | 0 | 78.16441 | 0.3007811 | 4000 | 4039.8 | 276.69112 | Titan: Fl
11150 | 25816 | SSH09533 | 323.4746 | 2024-03-04 | NA | 322.7783 | 0 | 322.7783 | 0 | 60.94809 | 0.1888234 | 6000 | 10783.1 | NA | Titan: Fl
11151 | 18929 | CANB5R30 | 282.5994 | 2024-03-04 | Fly.ash | 280.9917 | 69.42149 | 350.4132 | 0.1981132 | 88.96949 | 0.2538988 | 6000 | 6299.8 | NA | Titan: Fl
11152 | 18903 | CANB5R30 | 284.1066 | 2024-03-04 | Fly.ash | 282.3186 | 70.05838 | 352.377 | 0.1988166 | 83.5216 | 0.2370234 | 6000 | 6406 | NA | Titan: Fl
11153 | 25807 | SSH09533 | 326.6873 | 2024-03-04 | NA | 325.9297 | 0 | 325.9297 | 0 | 50.43328 | 0.1547367 | 6000 | 10378.3 | NA | Titan: Fl
11154 | 25808 | SSH09533 | 327.584 | 2024-03-04 | NA | 326.9628 | 0 | 326.9628 | 0 | 52.58855 | 0.1608396 | 6000 | 9858.9 | NA | Titan: Fl
11155 | 25805 | SSH09533 | 327.1371 | 2024-03-04 | NA | 326.4463 | 0 | 326.4463 | 0 | 48.70907 | 0.1492101 | 6000 | 10419.3 | NA | Titan: Fl
11156 | 22480 | E1G95R32 | 383.6328 | 2024-03-04 | NA | 389.9793 | 0 | 389.9793 | 0 | 57.7612 | 0.1481135 | 6000 | NA | NA | Titan: Fl
11157 | 16866 | CAJB5R31 | 236.7668 | 2024-03-04 | Fly.ash | 231.4429 | 57.96497 | 289.4078 | 0.2002882 | 82.12957 | 0.2837849 | 4000 | 5718.4 | 276.69112 | Titan: Fl
11158 | 18915 | CANB5R30 | 280.8027 | 2024-03-04 | Fly.ash | 278.9256 | 71.07438 | 349.9999965 | 0.2030697 | 86.90043 | 0.2482869 | 6000 | 6522.6 | NA | Titan: Fl
11159 | 16865 | CAJB5R31 | 236.7699 | 2024-03-04 | Fly.ash | 231.4429 | 57.54796 | 288.9908 | 0.1991342 | 82.12957 | 0.2841944 | 4000 | 5817.1 | 276.69112 | Titan: Fl
11160 | 18919 | CANB5R30 | 284.4885 | 2024-03-04 | Fly.ash | 282.7356 | 70.05838 | 352.794 | 0.1985816 | 87.69768 | 0.2485804 | 6000 | 6376.1 | NA | Titan: Fl
11161 | 14700 | CAGB5R30 | 207.5415 | 2024-03-04 | Fly.ash | 200.1668 | 49.62469 | 249.7915 | 0.1986644 | 79.69353 | 0.3190402 | 3000 | 4766.7 | 235.86784 | Titan: Fl
11162 | 22917 | E1J05R32 | 385.5398 | 2024-03-04 | NA | 392.562 | 0 | 392.562 | 0 | 68.20228 | 0.1737363 | 7000 | 8884.4 | NA | Titan: Fl
11163 | 14657 | CAGB5R30 | 207.8958 | 2024-03-04 | Fly.ash | 200.5838 | 50.0417 | 250.6255 | 0.1996672 | 77.95349 | 0.3110357 | 3000 | 4620.7 | 235.86784 | Titan: Fl
11164 | 14815 | CAGB5R31 | 207.1075 | 2024-03-04 | Fly.ash | 199.7498 | 49.62469 | 249.3745 | 0.1989967 | 78.99751 | 0.3167827 | 3000 | 4813.05 | 235.86784 | Titan: Fl
11165 | 22916 | E1J05R32 | 382.9284 | 2024-03-04 | NA | 389.8072 | 0 | 389.8072 | 0 | 68.20228 | 0.1749641 | 7000 | 9927.3 | NA | Titan: Fl
11166 | 13109 | CAFB5R30 | 172.3421 | 2024-03-04 | Fly.ash | 161.8015 | 40.45037 | 202.2519 | 0.2 | 74.12542 | 0.3665005 | 2500 | 3236.4 | 213.18824 | Titan: Fl
11167 | 13113 | CAFB5R30 | 173.5173 | 2024-03-04 | Fly.ash | 162.8788 | 40.40404 | 203.2828 | 0.1987578 | 74.81177 | 0.3680181 | 2500 | 3351 | 213.18824 | Titan: Fl
11168 | 22568 | E1GB5R30 | 325.4614 | 2024-03-04 | Fly.ash | 327.6859 | 57.43802 | 385.124 | 0.1491416 | 99.65962 | 0.2587728 | 6000 | 7135.3 | NA | Titan: Fl
11169 | 22569 | E1GB5R30 | 325.8489 | 2024-03-04 | Fly.ash | 328.0992 | 57.85124 | 385.9504 | 0.1498929 | 99.65962 | 0.2582187 | 6000 | 7120.2 | NA | Titan: Fl
11170 | 22575 | E1GB5R30 | 328.0574 | 2024-03-04 | Fly.ash | 330.2752 | 57.96497 | 388.2402 | 0.1493018 | 100.5739 | 0.2590508 | 6000 | 7054.1 | NA | Titan: Fl
11171 | 25018 | SSD09531 | 239.955 | 2024-03-04 | NA | 235.124 | 0 | 235.124 | 0 | 87.93496 | 0.373994 | 4000 | 4553.8 | 276.69112 | Titan: Fl
11172 | 25019 | SSD09531 | 240.8709 | 2024-03-04 | NA | 235.9504 | 0 | 235.9504 | 0 | 87.93496 | 0.3726841 | 4000 | 5302.6 | 276.69112 | Titan: Fl
11173 | 17969 | CALB5R30 | 270.1546 | 2024-03-04 | Fly.ash | 267.2176 | 67.95225 | 335.1699 | 0.2027397 | 77.39809 | 0.230922 | 5000 | 6592.6 | 319.78236 | Titan: Fl
11174 | 18007 | CALB5R30 | 265.4069 | 2024-03-04 | Fly.ash | 262.4898 | 67.15807 | 329.6478 | 0.2037267 | 83.38365 | 0.2529477 | 5000 | 6998.4 | 319.78236 | Titan: Fl
11175 | 17962 | CALB5R30 | 271.416 | 2024-03-04 | Fly.ash | 268.5571 | 66.72227 | 335.2794 | 0.199005 | 75.86545 | 0.2262753 | 5000 | 6930.8 | 319.78236 | Titan: Fl
11176 | 14520 | CAGB5R30 | 221.3889 | 2024-03-04 | Fly.ash | 214.7623 | 52.9608 | 267.7231 | 0.1978193 | 67.16529 | 0.250876 | 3000 | 4245.5 | 235.86784 | Titan: Fl
11177 | 13195 | CAFB5R30 | 167.8704 | 2024-03-04 | Fly.ash | 157.4675 | 39.36688 | 196.8344 | 0.2 | 83.9939 | 0.4267236 | 2500 | 2322.9 | 213.18824 | Titan: Fl
11178 | 26017 | SSK25R32 | 302.8311 | 2024-03-04 | NA | 301.3279 | 0 | 301.3279 | 0 | 63.50535 | 0.2107517 | 7500 | 9112.2 | NA | Titan: Fl
11179 | 13093 | CAFB5R30 | 173.9904 | 2024-03-04 | Fly.ash | 163.2997 | 40.82492 | 204.1246 | 0.2 | 64.2749 | 0.3148807 | 2500 | 2262.8 | 213.18824 | Titan: Fl
11180 | 26020 | SSK25R32 | 306.2485 | 2024-03-04 | NA | 304.7521 | 0 | 304.7521 | 0 | 65.08911 | 0.2135805 | 7500 | 9434.1 | NA | Titan: Fl
11181 | 13091 | CAFB5R30 | 172.8215 | 2024-03-04 | Fly.ash | 162.4579 | 39.98316 | 202.4411 | 0.1975052 | 61.11384 | 0.3018846 | 2500 | 2634.8 | 213.18824 | Titan: Fl
11182 | 18880 | CANB5R30 | 282.3713 | 2024-03-04 | Fly.ash | 280.5785 | 70.24793 | 350.8264 | 0.2002356 | 80.00357 | 0.2280432 | 6000 | 6525.4 | NA | Titan: Fl
11183 | 18882 | CANB5R30 | 281.2667 | 2024-03-04 | Fly.ash | 279.3388 | 69.42149 | 348.7603 | 0.1990521 | 80.34841 | 0.2303829 | 6000 | 6445 | NA | Titan: Fl
11184 | 22554 | E1GB5R30 | 324.7092 | 2024-03-04 | Fly.ash | 326.8595 | 58.26446 | 385.124 | 0.1512876 | 97.9354 | 0.2542958 | 6000 | 7397.9 | NA | Titan: Fl
11185 | 22561 | E1GB5R30 | 329.2089 | 2024-03-04 | Fly.ash | 331.5263 | 57.96497 | 389.4912 | 0.1488223 | 98.48589 | 0.2528578 | 6000 | 7375.6 | NA | Titan: Fl
11186 | 22486 | E1G95R32 | 335.792 | 2024-03-04 | NA | 338.6108 | 0 | 338.6108 | 0 | 66.06261 | 0.1950989 | 6000 | NA | NA | Titan: Fl
11187 | 22485 | E1G95R32 | 334.3632 | 2024-03-04 | NA | 337.0786 | 0 | 337.0786 | 0 | 63.07914 | 0.1871348 | 6000 | NA | NA | Titan: Fl
11188 | 22479 | E1G95R32 | 339.0899 | 2024-03-04 | NA | 341.9421 | 0 | 341.9421 | 0 | 56.03698 | 0.1638785 | 6000 | NA | NA | Titan: Fl
11189 | 13609 | CAG05R31 | 209.1692 | 2024-03-04 | NA | 201.4178 | 0 | 201.4178 | 0 | 84.91363 | 0.4215795 | 3000 | 3261.1 | 235.86784 | Titan: Fl
11190 | 22565 | E1GB5R30 | 330.6004 | 2024-03-04 | Fly.ash | 332.9125 | 58.50168 | 391.4141 | 0.1494624 | 99.39779 | 0.2539453 | 6000 | 6560.1 | NA | Titan: Fl
11191 | 22560 | E1GB5R30 | 327.2771 | 2024-03-04 | Fly.ash | 329.4412 | 58.799 | 388.2402 | 0.1514501 | 98.48589 | 0.2536726 | 6000 | 6568.3 | NA | Titan: Fl
11192 | 26844 | SW5B5R31 | 235.9889 | 2024-03-04 | Fly.ash | 230.6088 | 57.13094 | 287.7398 | 0.1985507 | 87.00167 | 0.3023623 | 4500 | 4898.8 | NA | Titan: Fl
11193 | 26838 | SW5B5R31 | 234.2802 | 2024-03-04 | Fly.ash | 228.9256 | 57.43802 | 286.3636335 | 0.2005772 | 86.55559 | 0.3022576 | 4500 | 5010.6 | NA | Titan: Fl
11194 | 26839 | SW5B5R31 | 235.0515 | 2024-03-04 | Fly.ash | 229.7521 | 57.02479 | 286.7769 | 0.1988473 | 86.55559 | 0.3018221 | 4500 | 5051.6 | NA | Titan: Fl
11195 | 16280 | CAJ95R31 | 247.7804 | 2024-03-04 | NA | 242.4242 | 0 | 242.4242 | 0 | 81.996 | 0.3382335 | 4000 | 5029.5 | 276.69112 | Titan: Fl
11196 | 26841 | SW5B5R31 | 235.5373 | 2024-03-04 | Fly.ash | 230.1918 | 57.13094 | 287.3228 | 0.1988389 | 86.65366 | 0.30159 | 4500 | 5250.9 | NA | Titan: Fl
11197 | 16276 | CAJ95R31 | 247.7267 | 2024-03-04 | NA | 242.4242 | 0 | 242.4242 | 0 | 80.84652 | 0.3334919 | 4000 | 4531.3 | 276.69112 | Titan: Fl
11198 | 16253 | CAJ95R31 | 251.1284 | 2024-03-04 | NA | 245.8256 | 0 | 245.8256 | 0 | 76.25252 | 0.3101895 | 4000 | 4619.7 | 276.69112 | Titan: Fl
11199 | 16268 | CAJ95R31 | 249.3493 | 2024-03-04 | NA | 243.9703 | 0 | 243.9703 | 0 | 79.34907 | 0.3252407 | 4000 | 5281.4 | 276.69112 | Titan: Fl
11200 | 16267 | CAJ95R31 | 251.5667 | 2024-03-04 | NA | 246.5565 | 0 | 246.5565 | 0 | 79.31388 | 0.3216865 | 4000 | 4903.2 | 276.69112 | Titan: Fl
11201 | 16798 | CAJB5R30 | 217.4966 | 2024-03-04 | Fly.ash | 210.7438 | 52.47934 | 263.2231 | 0.1993721 | 88.62464 | 0.3366902 | 4000 | 4275.3 | 276.69112 | Titan: Fl
11202 | 16788 | CAJB5R30 | 217.8807 | 2024-03-04 | Fly.ash | 211.157 | 52.47934 | 263.636361 | 0.1990596 | 86.90043 | 0.3296223 | 4000 | 4463.1 | 276.69112 | Titan: Fl
11203 | 16787 | CAJB5R30 | 217.4945 | 2024-03-04 | Fly.ash | 210.7438 | 52.47934 | 263.2231 | 0.1993721 | 86.90043 | 0.3301398 | 4000 | 4468.7 | 276.69112 | Titan: Fl
11204 | 22489 | E1G95R32 | 336.6793 | 2024-03-04 | NA | 339.6323 | 0 | 339.6323 | 0 | 66.91504 | 0.197022 | 6000 | 8169.4 | NA | Titan: Fl
11205 | 22473 | E1G25R3G | 297.471 | 2024-03-04 | Fly.ash | 297.7737 | 56.58627 | 354.3599 | 0.1596859 | 69.28529 | 0.1955224 | 6000 | 7046.8 | NA | Titan: Fl
11206 | 22488 | E1G95R32 | 336.2672 | 2024-03-04 | NA | 339.1215 | 0 | 339.1215 | 0 | 66.91504 | 0.1973187 | 6000 | 8619.8 | NA | Titan: Fl
11207 | 14672 | CAGB5R30 | 207.8461 | 2024-03-04 | Fly.ash | 200.1668 | 49.20767 | 249.3745 | 0.1973244 | 78.64951 | 0.3153872 | 3000 | 3825.3 | 235.86784 | Titan: Fl
11208 | 14671 | CAGB5R30 | 207.8448 | 2024-03-04 | Fly.ash | 200.1668 | 48.79066 | 248.9575 | 0.1959799 | 78.64951 | 0.3159154 | 3000 | 4268.9 | 235.86784 | Titan: Fl
11209 | 14670 | CAGB5R30 | 207.5673 | 2024-03-04 | Fly.ash | 199.7498 | 49.20767 | 248.9575 | 0.1976549 | 78.64951 | 0.3159154 | 3000 | 4287.2 | 235.86784 | Titan: Fl
11210 | 22487 | E1G95R32 | 336.204 | 2024-03-04 | NA | 339.1215 | 0 | 339.1215 | 0 | 66.48882 | 0.1960619 | 6000 | 7988.4 | NA | Titan: Fl
11211 | 16804 | CAJB5R30 | 217.5181 | 2024-03-04 | Fly.ash | 210.7438 | 52.06612 | 262.8099 | 0.1981132 | 90.34886 | 0.3437803 | 4000 | 4455.9 | 276.69112 | Titan: Fl
11212 | 22559 | E1GB5R30 | 328.0241 | 2024-03-04 | Fly.ash | 330.2752 | 58.799 | 389.0742 | 0.1511254 | 98.13788 | 0.2522343 | 6000 | 7941 | NA | Titan: Fl
11213 | 18246 | CALB9530 | 262.1843 | 2024-03-04 | Fly.ash | 259.0909065 | 63.22314 | 322.314 | 0.1961538 | 90.00402 | 0.2792432 | 5000 | 6925.2 | 319.78236 | Titan: Fl
11214 | 18245 | CALB9530 | 261.7476 | 2024-03-04 | Fly.ash | 258.6777 | 62.80992 | 321.4876 | 0.1953728 | 90.00402 | 0.2799611 | 5000 | 6073.8 | 319.78236 | Titan: Fl
11215 | 16850 | CAJB5R31 | 236.0309 | 2024-03-04 | Fly.ash | 230.6088 | 57.13094 | 287.7398 | 0.1985507 | 79.34552 | 0.2757544 | 4000 | 5347.6 | 276.69112 | Titan: Fl
11216 | 26818 | SW5B5R30 | 243.5845 | 2024-03-04 | Fly.ash | 238.7511 | 59.68779 | 298.4389 | 0.2 | 77.01493 | 0.2580593 | 4500 | 5805.4 | NA | Titan: Fl
11217 | 16896 | CAJB5R31 | 234.2786 | 2024-03-04 | Fly.ash | 228.9256 | 56.61157 | 285.5372 | 0.1982634 | 87.93496 | 0.3079632 | 4000 | 5464.2 | 276.69112 | Titan: Fl
11218 | 15860 | CAJ05R31 | 243.1697 | 2024-03-04 | NA | 237.8329 | 0 | 237.8329 | 0 | 82.76231 | 0.3479852 | 4000 | 3587.2 | 276.69112 | Titan: Fl
11219 | 15834 | CAJ05R31 | 251.2989 | 2024-03-04 | NA | 246.2894 | 0 | 246.2894 | 0 | 77.8008 | 0.3158918 | 4000 | 4291 | 276.69112 | Titan: Fl
11220 | 15873 | CAJ05R31 | 244.2797 | 2024-03-04 | NA | 238.8683 | 0 | 238.8683 | 0 | 83.9939 | 0.3516327 | 4000 | 3921.8 | 276.69112 | Titan: Fl
11221 | 16900 | CAJB5R31 | 234.1974 | 2024-03-04 | Fly.ash | 228.9256 | 57.02479 | 285.9504 | 0.199422 | 90.34886 | 0.3159599 | 4000 | 5317 | 276.69112 | Titan: Fl
11222 | 16899 | CAJB5R31 | 233.942 | 2024-03-04 | Fly.ash | 228.6364 | 56.81818125 | 285.4545426 | 0.1990446 | 90.27989 | 0.3162671 | 4000 | 5342 | 276.69112 | Titan: Fl
11223 | 25886 | SSJ09830 | 340.9871 | 2024-03-04 | NA | 345.2709 | 0 | 345.2709 | 0 | 93.49076 | 0.2707751 | 5000 | 6728.7 | 319.78236 | Titan: Fl
11224 | 16277 | CAJ95R31 | 247.7245 | 2024-03-04 | NA | 242.4242 | 0 | 242.4242 | 0 | 81.22968 | 0.3350724 | 4000 | 4492.9 | 276.69112 | Titan: Fl
11225 | 16101 | CAJ25R30 | 224.2762 | 2024-03-04 | Fly.ash | 217.6309 | 55.09642 | 272.72727 | 0.202020202 | 80.0802 | 0.2936274 | 4000 | 5202 | 276.69112 | Titan: Fl
11226 | 16257 | CAJ95R31 | 250.1971 | 2024-03-04 | NA | 244.898 | 0 | 244.898 | 0 | 78.18787 | 0.3192671 | 4000 | 4445.4 | 276.69112 | Titan: Fl
11227 | 16093 | CAJ25R30 | 226.4795 | 2024-03-04 | Fly.ash | 219.8516 | 54.73098 | 274.5826 | 0.1993243 | 75.86545 | 0.2762938 | 4000 | 5547.5 | 276.69112 | Titan: Fl
11228 | 25809 | SSH09533 | 325.4302 | 2024-03-04 | NA | 325.1391 | 0 | 325.1391 | 0 | 54.96375 | 0.1690468 | 6000 | 7696.7 | NA | Titan: Fl
11229 | 25814 | SSH09533 | 326.1919 | 2024-03-04 | NA | 326.0668 | 0 | 326.0668 | 0 | 60.76978 | 0.1863722 | 6000 | 7023.7 | NA | Titan: Fl
11230 | 25810 | SSH09533 | 330.8902 | 2024-03-04 | NA | 330.8341 | 0 | 330.8341 | 0 | 55.13932 | 0.1666676 | 6000 | 7998.9 | NA | Titan: Fl
11231 | 16278 | CAJ95R31 | 247.7272 | 2024-03-04 | NA | 242.4242 | 0 | 242.4242 | 0 | 81.22968 | 0.3350724 | 4000 | 5054.8 | 276.69112 | Titan: Fl
11232 | 16275 | CAJ95R31 | 246.4087 | 2024-03-04 | NA | 241.0468 | 0 | 241.0468 | 0 | 80.84652 | 0.3353976 | 4000 | 5261.3 | 276.69112 | Titan: Fl
11233 | 18765 | CAN28P30 | 294.3564 | 2024-03-04 | Fly.ash | 295.2202 | 74.03936 | 369.2596 | 0.2005076 | 59.04992 | 0.1599144 | 6000 | 7059.1 | NA | Titan: Fl
11234 | 18764 | CAN28P30 | 294.7159 | 2024-03-04 | Fly.ash | 295.6888 | 74.03936 | 369.7282 | 0.2002535 | 55.13932 | 0.1491348 | 6000 | 7232.2 | NA | Titan: Fl
11235 | 22908 | E1J05R32 | 343.9319 | 2024-03-04 | NA | 347.4026 | 0 | 347.4026 | 0 | 63.09219 | 0.1816112 | 7000 | 8693.8 | NA | Titan: Fl
11236 | 22909 | E1J05R32 | 344.3718 | 2024-03-04 | NA | 347.8664 | 0 | 347.8664 | 0 | 64.25339 | 0.1847071 | 7000 | 8234.3 | NA | Titan: Fl
11237 | 22762 | E1GB5R3G | 308.871 | 2024-03-04 | Fly.ash | 309.9174 | 58.8843 | 368.8016 | 0.1596639 | 57.7612 | 0.1566186 | 6000 | 7729.4 | NA | Titan: Fl
11238 | 16094 | CAJ25R30 | 225.7264 | 2024-03-04 | Fly.ash | 218.9239 | 54.26716 | 273.1911 | 0.1986418 | 76.25252 | 0.2791179 | 4000 | 5921.8 | 276.69112 | Titan: Fl
11239 | 16095 | CAJ25R30 | 227.4061 | 2024-03-04 | Fly.ash | 220.7792 | 55.1948 | 275.974 | 0.2 | 77.41373 | 0.2805109 | 4000 | 5961.9 | 276.69112 | Titan: Fl
11240 | 16097 | CAJ25R30 | 226.4995 | 2024-03-04 | Fly.ash | 219.8516 | 54.73098 | 274.5826 | 0.1993243 | 77.8008 | 0.2833421 | 4000 | 5578.6 | 276.69112 | Titan: Fl
11241 | 25811 | SSH09533 | 328.7468 | 2024-03-04 | NA | 328.4911 | 0 | 328.4911 | 0 | 55.53038 | 0.1690468 | 6000 | 6829.7 | NA | Titan: Fl
11242 | 16749 | CAJB5R30 | 216.0593 | 2024-03-04 | Fly.ash | 209.2547 | 53.23505 | 262.4898 | 0.2028081 | 83.38365 | 0.3176644 | 4000 | 4393.1 | 276.69112 | Titan: Fl
11243 | 16701 | CAJB5R30 | 222.285 | 2024-03-04 | Fly.ash | 215.5963 | 52.9608 | 268.5571 | 0.197205 | 79.34552 | 0.2954512 | 4000 | 4527.2 | 276.69112 | Titan: Fl
11244 | 13114 | CAFB5R30 | 171.6039 | 2024-03-04 | Fly.ash | 161.3845 | 40.45037 | 201.8349 | 0.2004132 | 74.82143 | 0.3707062 | 2500 | 2772.9 | 213.18824 | Titan: Fl
11245 | 13115 | CAFB5R30 | 171.6971 | 2024-03-04 | Fly.ash | 161.3845 | 40.45037 | 201.8349 | 0.2004132 | 74.82143 | 0.3707062 | 2500 | 3437 | 213.18824 | Titan: Fl
11246 | 16355 | CAJA5R31 | 234.5464 | 2024-03-04 | Fly.ash | 228.9256 | 26.03306 | 254.9587 | 0.102107 | 82.76231 | 0.3246107 | 4000 | 4265.4 | 276.69112 | Titan: Fl
11247 | 16342 | CAJA5R31 | 237.8954 | 2024-03-04 | Fly.ash | 232.2769 | 25.43786 | 257.7148 | 0.0987055 | 76.21346 | 0.295728 | 4000 | 3942.7 | 276.69112 | Titan: Fl
11248 | 25817 | SSH09533 | 325.8377 | 2024-03-04 | NA | 325.603 | 0 | 325.603 | 0 | 61.93098 | 0.190204 | 6000 | 7187.8 | NA | Titan: Fl
11249 | 22910 | E1J05R32 | 350.4394 | 2024-03-04 | NA | 354.3599 | 0 | 354.3599 | 0 | 64.25339 | 0.1813224 | 7000 | 8803.9 | NA | Titan: Fl
11250 | 22915 | E1J05R32 | 345.6673 | 2024-03-04 | NA | 349.2579 | 0 | 349.2579 | 0 | 67.73701 | 0.1939456 | 7000 | 9016.7 | NA | Titan: Fl
11251 | 24622 | JAGB8C30 | 224.5463 | 2024-03-04 | Fly.ash | 221.144 | 56.17977 | 277.3238 | 0.2025783 | 87.37313 | 0.3150582 | 3000 | 3853.1 | 235.86784 | Titan: Fl
11252 | 22911 | E1J05R32 | 345.673 | 2024-03-04 | NA | 349.2579 | 0 | 349.2579 | 0 | 64.64046 | 0.1850795 | 7000 | 8896.2 | NA | Titan: Fl
11253 | 24748 | PA705R32 | 325.0912 | 2024-03-04 | NA | 325.0689 | 0 | 325.0689 | 0 | 63.22121 | 0.1944856 | 6000 | 8540.3 | NA | Titan: Fl
11254 | 24749 | PA705R32 | 327.4694 | 2024-03-04 | NA | 327.4583 | 0 | 327.4583 | 0 | 63.86633 | 0.1950365 | 6000 | 8244.6 | NA | Titan: Fl
11255 | 15902 | CAJ05R31 | 242.9937 | 2024-03-04 | NA | 237.6981 | 0 | 237.6981 | 0 | 87.34967 | 0.3674816 | 4000 | 4966.8 | 276.69112 | Titan: Fl
11256 | 13239 | CAFB9530 | 183.5457 | 2024-03-04 | Fly.ash | 173.4694 | 44.06308 | 217.5325 | 0.2025586 | 64.25339 | 0.2953738 | 2500 | 3227.1 | 213.18824 | Titan: Fl
11257 | 13240 | CAFB9530 | 184.7438 | 2024-03-04 | Fly.ash | 174.9311 | 43.15886 | 218.09 | 0.1978947 | 65.13701 | 0.2986703 | 2500 | 3398.2 | 213.18824 | Titan: Fl
11258 | 13241 | CAFB9530 | 186.5392 | 2024-03-04 | Fly.ash | 176.7161 | 43.13544 | 219.8516 | 0.1962025 | 65.4146 | 0.2975398 | 2500 | 3431.8 | 213.18824 | Titan: Fl
11259 | 22508 | E1G99532 | 339.1709 | 2024-03-04 | NA | 341.9421 | 0 | 341.9421 | 0 | 54.31277 | 0.1588361 | 6000 | 7698.5 | NA | Titan: Fl
11260 | 18029 | CALB5R30 | 265.7897 | 2024-03-04 | Fly.ash | 262.8993 | 67.15807 | 330.0573 | 0.2034739 | 85.09233 | 0.2578108 | 5000 | 6759.3 | 319.78236 | Titan: Fl
11261 | 22507 | E1G99532 | 338.1809 | 2024-03-04 | NA | 340.9090875 | 0 | 340.9090875 | 0 | 54.31277 | 0.1593175 | 6000 | 8091.4 | NA | Titan: Fl
11262 | 18045 | CALB5R30 | 268.6362 | 2024-03-04 | Fly.ash | 265.9091 | 65.90909025 | 331.8181785 | 0.1986301 | 86.10729 | 0.2595014 | 5000 | 6610.5 | 319.78236 | Titan: Fl
11263 | 22510 | E1G99532 | 341.0694 | 2024-03-04 | NA | 344.0083 | 0 | 344.0083 | 0 | 54.74382 | 0.1591352 | 6000 | 7721.4 | NA | Titan: Fl
11264 | 22509 | E1G99532 | 339.1301 | 2024-03-04 | NA | 341.9421 | 0 | 341.9421 | 0 | 54.74382 | 0.1600967 | 6000 | 8069.6 | NA | Titan: Fl
11265 | 16194 | CAJ29H11 | 230.6312 | 2024-03-04 | Fly.ash | 224.5179 | 56.47383 | 280.9917 | 0.2009804 | 80.84652 | 0.2877185 | 4000 | 4633 | 276.69112 | Titan: Fl
11266 | 16195 | CAJ29H11 | 231.0518 | 2024-03-04 | Fly.ash | 224.977 | 56.47383 | 281.4509 | 0.2006525 | 80.84652 | 0.2872491 | 4000 | 4954.7 | 276.69112 | Titan: Fl
11267 | 17478 | CAL05R30 | 276.842 | 2024-03-04 | NA | 275.2294 | 0 | 275.2294 | 0 | 91.87376 | 0.333808 | 5000 | 5853.3 | 319.78236 | Titan: Fl
11268 | 17477 | CAL05R30 | 274.8619 | 2024-03-04 | NA | 273.1443 | 0 | 273.1443 | 0 | 91.87376 | 0.3363562 | 5000 | 5972.3 | 319.78236 | Titan: Fl
11269 | 14532 | CAGB5R30 | 209.0258 | 2024-03-04 | Fly.ash | 201.0786 | 50.07704 | 251.1556 | 0.1993865 | 68.15032 | 0.271347 | 3000 | 4243.1 | 235.86784 | Titan: Fl
11270 | 14636 | CAGB5R30 | 207.3837 | 2024-03-04 | Fly.ash | 199.7245 | 49.58678 | 249.3113 | 0.198895 | 76.63177 | 0.3073738 | 3000 | 4063.6 | 235.86784 | Titan: Fl
11271 | 22512 | E1G99532 | 339.6206 | 2024-03-04 | NA | 342.4587 | 0 | 342.4587 | 0 | 60.34752 | 0.1762184 | 6000 | 7641.6 | NA | Titan: Fl
11272 | 22511 | E1G99532 | 339.5952 | 2024-03-04 | NA | 342.4587 | 0 | 342.4587 | 0 | 60.34752 | 0.1762184 | 6000 | 7805.4 | NA | Titan: Fl
11273 | 18049 | CALB5R30 | 266.1936 | 2024-03-04 | Fly.ash | 263.3088 | 65.52006 | 328.8288 | 0.1992528 | 86.45928 | 0.262931 | 5000 | 5902.7 | 319.78236 | Titan: Fl
11274 | 18054 | CALB5R30 | 268.8815 | 2024-03-04 | Fly.ash | 266.1157 | 66.52892 | 332.6446 | 0.2 | 86.90043 | 0.261241 | 5000 | 6446.6 | 319.78236 | Titan: Fl
11275 | 18053 | CALB5R30 | 267.7337 | 2024-03-04 | Fly.ash | 264.876 | 66.94215 | 331.8181785 | 0.2017435 | 86.90043 | 0.2618917 | 5000 | 5799.2 | 319.78236 | Titan: Fl
11276 | 18055 | CALB5R30 | 268.8974 | 2024-03-04 | Fly.ash | 266.1157 | 67.35537 | 333.4711 | 0.2019827 | 86.90043 | 0.2605936 | 5000 | 6207.8 | 319.78236 | Titan: Fl
11277 | 26264 | SW425R32 | 247.0114 | 2024-03-04 | Fly.ash | 241.0468 | 60.60606 | 301.6529 | 0.2009132 | 60.92226 | 0.2019615 | 5500 | 7100.5 | NA | Titan: Fl
11278 | 22914 | E1J05R32 | 345.154 | 2024-03-04 | NA | 348.657 | 0 | 348.657 | 0 | 65.95122 | 0.1891579 | 7000 | 7981.8 | NA | Titan: Fl
11279 | 22912 | E1J05R32 | 344.1471 | 2024-03-04 | NA | 347.8039 | 0 | 347.8039 | 0 | 64.78398 | 0.1862658 | 7000 | 8007.5 | NA | Titan: Fl
11280 | 22913 | E1J05R32 | 343.2454 | 2024-03-04 | NA | 346.7824 | 0 | 346.7824 | 0 | 65.21019 | 0.1880435 | 7000 | 8324.6 | NA | Titan: Fl
11281 | 18034 | CALB5R30 | 268.5033 | 2024-03-04 | Fly.ash | 265.7025 | 66.52892 | 332.2314 | 0.2002488 | 85.52106 | 0.2574141 | 5000 | 6193.5 | 319.78236 | Titan: Fl
11282 | 18077 | CALB5R30 | 266.4954 | 2024-03-04 | Fly.ash | 263.7183 | 65.92957 | 329.6478 | 0.2 | 88.5097 | 0.2684977 | 5000 | 6256.8 | 319.78236 | Titan: Fl
11283 | 18089 | CALB5R30 | 267.3492 | 2024-03-04 | Fly.ash | 264.4628 | 66.52892 | 330.9917 | 0.2009988 | 89.31433 | 0.2698386 | 5000 | 6031.2 | 319.78236 | Titan: Fl
11284 | 14811 | CAGB5R31 | 206.7211 | 2024-03-04 | Fly.ash | 199.3328 | 49.62469 | 248.9575 | 0.19933 | 77.95349 | 0.3131197 | 3000 | 4746.8 | 235.86784 | Titan: Fl
11285 | 14814 | CAGB5R31 | 208.0029 | 2024-03-04 | Fly.ash | 200.5838 | 49.62469 | 250.2085 | 0.1983333 | 78.3015 | 0.312945 | 3000 | 4589.2 | 235.86784 | Titan: Fl
11286 | 14812 | CAGB5R31 | 207.1465 | 2024-03-04 | Fly.ash | 199.7498 | 49.62469 | 249.3745 | 0.1989967 | 77.95349 | 0.3125961 | 3000 | 4757.5 | 235.86784 | Titan: Fl
11287 | 18121 | CALB5R30 | 263.8437 | 2024-03-04 | Fly.ash | 260.9578 | 66.96429 | 327.9221 | 0.2042079 | 95.50919 | 0.2912557 | 5000 | 5886.3 | 319.78236 | Titan: Fl
11288 | 18114 | CALB5R30 | 265.7122 | 2024-03-04 | Fly.ash | 262.8993 | 65.92957 | 328.8288 | 0.2004981 | 93.294 | 0.283716 | 5000 | 5702.1 | 319.78236 | Titan: Fl
11289 | 16755 | CAJB5R30 | 217.9338 | 2024-03-04 | Fly.ash | 211.157 | 52.47934 | 263.636361 | 0.1990596 | 83.79684 | 0.3178501 | 4000 | 4392.7 | 276.69112 | Titan: Fl
11290 | 16750 | CAJB5R30 | 217.2247 | 2024-03-04 | Fly.ash | 210.3306 | 52.06612 | 262.3967 | 0.1984252 | 83.452 | 0.3180375 | 4000 | 4420.9 | 276.69112 | Titan: Fl
11291 | 22761 | E1GB5R3G | 308.413 | 2024-03-04 | Fly.ash | 309.4008 | 58.8843 | 368.2851 | 0.1598878 | 57.33014 | 0.1556678 | 6000 | NA | NA | Titan: Fl
11292 | 22763 | E1GB5R3G | 309.7917 | 2024-03-04 | Fly.ash | 310.9504 | 60.43388 | 371.3843 | 0.162726 | 60.77857 | 0.1636541 | 6000 | NA | NA | Titan: Fl
11293 | 14729 | CAGB5R30 | 207.0893 | 2024-03-04 | Fly.ash | 199.5455 | 48.63636315 | 248.1818157 | 0.1959707 | 81.55536 | 0.3286114 | 3000 | 4607.1 | 235.86784 | Titan: Fl
11294 | 16770 | CAJB5R30 | 216.8181 | 2024-03-04 | Fly.ash | 209.9174 | 52.89256 | 262.8099 | 0.2012579 | 84.83137 | 0.322786 | 4000 | 4414.6 | 276.69112 | Titan: Fl
11295 | 16792 | CAJB5R30 | 215.2306 | 2024-03-04 | Fly.ash | 208.4357 | 52.41605 | 260.8518 | 0.2009419 | 87.48449 | 0.3353801 | 4000 | 4400.6 | 276.69112 | Titan: Fl
11296 | 16771 | CAJB5R30 | 217.9794 | 2024-03-04 | Fly.ash | 211.157 | 53.71901 | 264.876 | 0.2028081 | 84.83137 | 0.3202682 | 4000 | 4415 | 276.69112 | Titan: Fl
11297 | 16793 | CAJB5R30 | 216.351 | 2024-03-04 | Fly.ash | 209.6642 | 53.23505 | 262.8993 | 0.2024922 | 87.48449 | 0.3327681 | 4000 | 4327.4 | 276.69112 | Titan: Fl
11298 | 16759 | CAJB5R30 | 215.6748 | 2024-03-04 | Fly.ash | 208.8452 | 52.41605 | 261.2613 | 0.200627 | 84.06712 | 0.3217742 | 4000 | 4197.7 | 276.69112 | Titan: Fl
11299 | 26263 | SW425R32 | 251.6364 | 2024-03-04 | Fly.ash | 245.8256 | 60.29685 | 306.1224 | 0.1969697 | 59.60857 | 0.1947213 | 5500 | 6540.9 | NA | Titan: Fl
11300 | 22458 | E1G25R3A | 319.0364 | 2024-03-04 | Fly.ash | 319.5733 | 78.3859 | 397.9592 | 0.1969697 | 85.1551 | 0.2139795 | 6000 | 8033.9 | NA | Titan: Fl
11301 | 18947 | CANB5R30 | 281.5147 | 2024-03-04 | Fly.ash | 279.7521 | 69.42149 | 349.1736 | 0.1988166 | 91.72823 | 0.262701 | 6000 | 6883.1 | NA | Titan: Fl
11302 | 22461 | E1G25R3A | 313.8111 | 2024-03-04 | Fly.ash | 314.0074 | 78.84972 | 392.8571 | 0.2007084 | 90.18699 | 0.2295669 | 6000 | 8035.1 | NA | Titan: Fl
11303 | 18971 | CANB5R30 | 279.0105 | 2024-03-04 | Fly.ash | 277.2318 | 68.79607 | 346.0278 | 0.1988166 | 96.36963 | 0.2785025 | 6000 | 6762.1 | NA | Titan: Fl
11304 | 18969 | CANB5R30 | 278.6025 | 2024-03-04 | Fly.ash | 276.8223 | 68.79607 | 345.6183 | 0.1990521 | 96.36963 | 0.2788325 | 6000 | 6986.5 | NA | Titan: Fl
11305 | 22457 | E1G25R3A | 313.1077 | 2024-03-04 | Fly.ash | 313.5436 | 55.65863 | 369.2022 | 0.1507538 | 85.1551 | 0.2306462 | 6000 | 7979.4 | NA | Titan: Fl
11306 | 18970 | CANB5R30 | 278.6494 | 2024-03-04 | Fly.ash | 276.8223 | 70.02457 | 346.8468 | 0.201889 | 96.36963 | 0.2778449 | 6000 | 6690.5 | NA | Titan: Fl
11307 | 26265 | SW425R32 | 248.9677 | 2024-03-04 | Fly.ash | 243.0427 | 62.15213 | 305.1948 | 0.2036474 | 65.80167 | 0.2156055 | 5500 | 6239.1 | NA | Titan: Fl
11308 | 22460 | E1G25R3A | 313.0641 | 2024-03-04 | Fly.ash | 313.5436 | 55.65863 | 369.2022 | 0.1507538 | 88.63872 | 0.2400818 | 6000 | 7803.4 | NA | Titan: Fl
11309 | 26266 | SW425R32 | 249.8539 | 2024-03-04 | Fly.ash | 243.9703 | 60.76067 | 304.731 | 0.1993912 | 66.18874 | 0.2172038 | 5500 | 6626.6 | NA | Titan: Fl
11310 | 18085 | CALB5R30 | 268.4581 | 2024-03-04 | Fly.ash | 265.7025 | 66.94215 | 332.6446 | 0.2012422 | 88.96949 | 0.2674611 | 5000 | 6461.7 | 319.78236 | Titan: Fl
11311 | 18084 | CALB5R30 | 268.1366 | 2024-03-04 | Fly.ash | 265.2893 | 66.94215 | 332.2314 | 0.2014925 | 88.96949 | 0.2677937 | 5000 | 6497.9 | 319.78236 | Titan: Fl
11312 | 22516 | E1G99532 | 339.0134 | 2024-03-04 | NA | 341.9421 | 0 | 341.9421 | 0 | 62.50279 | 0.1827876 | 6000 | 7157.6 | NA | Titan: Fl
11313 | 22515 | E1G99532 | 338.0891 | 2024-03-04 | NA | 340.9090875 | 0 | 340.9090875 | 0 | 62.50279 | 0.1833415152 | 6000 | 7244.3 | NA | Titan: Fl
11314 | 18975 | CANB5R30 | 279.7513 | 2024-03-04 | Fly.ash | 278.0508 | 68.79607 | 346.8468 | 0.1983471 | 96.71137 | 0.2788302 | 6000 | 6670.6 | NA | Titan: Fl
11315 | 18974 | CANB5R30 | 278.9111 | 2024-03-04 | Fly.ash | 277.2277 | 68.85688 | 346.0846 | 0.1989597 | 96.52189 | 0.2788968 | 6000 | 6645.5 | NA | Titan: Fl
11316 | 16693 | CAJB5R30 | 220.6622 | 2024-03-04 | Fly.ash | 213.9578 | 53.25987 | 267.2176 | 0.1993127 | 78.93072 | 0.2953799 | 4000 | 5034.3 | 276.69112 | Titan: Fl
11317 | 26016 | SSK25R32 | 309.083 | 2024-03-04 | Fly.ash | 307.5139 | 66.32653 | 373.8404 | 0.1774194 | 59.2215 | 0.1584138 | 7500 | 9567 | NA | Titan: Fl
11318 | 26026 | SSK25R32 | 305.0564 | 2024-03-04 | Fly.ash | 303.4894 | 66.57484 | 370.0643 | 0.1799007 | 66.28648 | 0.1791215 | 7500 | 9478.3 | NA | Titan: Fl
11319 | 18984 | CANB5R30 | 276.19 | 2024-03-04 | Fly.ash | 274.3506 | 67.37013 | 341.7208 | 0.1971496 | 100.5895 | 0.2943616 | 6000 | 6910.9 | NA | Titan: Fl
11320 | 17754 | CAL28P30 | 279.7853 | 2024-03-04 | Fly.ash | 278.2369 | 70.24793 | 348.4848 | 0.201581 | 77.78125 | 0.2231984 | 5000 | 5998.7 | 319.78236 | Titan: Fl
11321 | 17753 | CAL28P30 | 282.9208 | 2024-03-04 | Fly.ash | 281.4509 | 70.70707 | 352.1579 | 0.2007823 | 70.50123 | 0.2001978 | 5000 | 5801.8 | 319.78236 | Titan: Fl
11322 | 18962 | CANB5R30 | 277.3209 | 2024-03-04 | Fly.ash | 275.4275 | 67.50675 | 342.9343 | 0.1968504 | 94.26846 | 0.2748878 | 6000 | 6720.7 | NA | Titan: Fl
11323 | 22463 | E1G25R3A | 310.714 | 2024-03-04 | Fly.ash | 311.2948 | 54.63728 | 365.932 | 0.1493099 | 91.57497 | 0.2502513 | 6000 | 7065.1 | NA | Titan: Fl
11324 | 22455 | E1G25R3A | 315.2447 | 2024-03-04 | Fly.ash | 315.8627 | 55.1948 | 371.0575 | 0.14875 | 81.67148 | 0.2201046 | 6000 | 7814.3 | NA | Titan: Fl
11325 | 22462 | E1G25R3A | 310.7241 | 2024-03-04 | Fly.ash | 311.2948 | 54.63728 | 365.932 | 0.1493099 | 91.19181 | 0.2492042 | 6000 | 7319.5 | NA | Titan: Fl
11326 | 16424 | CAJB5P30 | 243.5619 | 2024-03-04 | Fly.ash | 239.6694 | 59.50413 | 299.1736 | 0.198895 | 86.90043 | 0.2904683 | 4000 | 5803.1 | 276.69112 | Titan: Fl
11327 | 26434 | SW4B6P32 | 260.1774 | 2024-03-04 | Fly.ash | 255.6818 | 64.04959 | 319.7314 | 0.2003231 | 50.86434 | 0.1590846 | 5500 | 6945.5 | NA | Titan: Fl
11328 | 22514 | E1G99532 | 339.5757 | 2024-03-04 | NA | 342.4587 | 0 | 342.4587 | 0 | 61.20963 | 0.1787358 | 6000 | 7105.1 | NA | Titan: Fl
11329 | 22513 | E1G99532 | 336.2382 | 2024-03-04 | NA | 339.1215 | 0 | 339.1215 | 0 | 60.94809 | 0.1797234 | 6000 | 6977 | NA | Titan: Fl
11330 | 22517 | E1G99532 | 339.9997 | 2024-03-04 | NA | 342.9752 | 0 | 342.9752 | 0 | 64.65806 | 0.1885211 | 6000 | 7011.6 | NA | Titan: Fl
11331 | 25818 | SSH09533 | 327.5879 | 2024-03-04 | NA | 327.4793 | 0 | 327.4793 | 0 | 62.50279 | 0.1908603 | 6000 | 7116 | NA | Titan: Fl
11332 | 25819 | SSH09533 | 325.7895 | 2024-03-04 | NA | 325.603 | 0 | 325.603 | 0 | 62.70512 | 0.1925815 | 6000 | 7256.3 | NA | Titan: Fl
11333 | 15647 | CAJ05R30 | 245.023 | 2024-03-04 | NA | 239.3321 | 0 | 239.3321 | 0 | 80.51028 | 0.3363957 | 4000 | 5033.5 | 276.69112 | Titan: Fl
11334 | 18933 | CANB5R30 | 281.3149 | 2024-03-04 | Fly.ash | 279.5455 | 69.54545385 | 349.0909056 | 0.19921875 | 89.90056 | 0.2575277 | 6000 | 7174.8 | NA | Titan: Fl
11335 | 18916 | CANB5R30 | 283.3399 | 2024-03-04 | Fly.ash | 281.4846 | 70.4754 | 351.96 | 0.200237 | 87.00167 | 0.2471919 | 6000 | 7694.9 | NA | Titan: Fl
11336 | 18886 | CANB5R30 | 286.6045 | 2024-03-04 | Fly.ash | 284.7866 | 70.96475 | 355.7514 | 0.1994785 | 80.89735 | 0.2273985 | 6000 | 5874.9 | NA | Titan: Fl
11337 | 15891 | CAJ05R31 | 245.2797 | 2024-03-04 | NA | 240.2002 | 0 | 240.2002 | 0 | 85.95765 | 0.3578584 | 4000 | 5855.3 | 276.69112 | Titan: Fl
11338 | 18889 | CANB5R30 | 283.4258 | 2024-03-04 | Fly.ash | 281.4846 | 70.89241 | 352.377 | 0.2011834 | 82.12957 | 0.233073 | 6000 | 7319.5 | NA | Titan: Fl
11339 | 18895 | CANB5R30 | 285.2598 | 2024-03-04 | Fly.ash | 283.5696 | 70.05838 | 353.628 | 0.1981132 | 82.47758 | 0.2332326 | 6000 | 6984.9 | NA | Titan: Fl
11340 | 18973 | CANB5R30 | 285.087 | 2024-03-04 | Fly.ash | 283.5696 | 70.05838 | 353.628 | 0.1981132 | 96.39785 | 0.2725967 | 6000 | 7462 | NA | Titan: Fl
11341 | 18039 | CALB5R30 | 273.1033 | 2024-03-04 | Fly.ash | 270.202 | 64.39394 | 334.596 | 0.1924528 | 85.69986 | 0.2561294 | 5000 | 6066.6 | 319.78236 | Titan: Fl
11342 | 18078 | CALB5R30 | 271.0705 | 2024-03-04 | Fly.ash | 268.1359 | 68.41139 | 336.5473 | 0.2032742 | 88.5097 | 0.2629933 | 5000 | 6178 | 319.78236 | Titan: Fl
11343 | 17676 | CAL08P32 | 331.8066 | 2024-03-04 | NA | 332.1281 | 0 | 332.1281 | 0 | 53.88171 | 0.1622317 | 5000 | 5973.1 | 319.78236 | Titan: Fl
11344 | 18932 | CANB5R30 | 280.8867 | 2024-03-04 | Fly.ash | 278.9256 | 69.83471 | 348.7603 | 0.200237 | 89.31433 | 0.2560909 | 6000 | 7135.4 | NA | Titan: Fl
11345 | 18931 | CANB5R30 | 280.8639 | 2024-03-04 | Fly.ash | 278.9256 | 69.00826 | 347.9339 | 0.1983373 | 89.31433 | 0.2566991 | 6000 | 6786 | NA | Titan: Fl
11346 | 18913 | CANB5R30 | 283.7053 | 2024-03-04 | Fly.ash | 281.9016 | 70.05838 | 351.96 | 0.1990521 | 86.30565 | 0.2452144 | 6000 | 6754.5 | NA | Titan: Fl
11347 | 18908 | CANB5R30 | 284.0929 | 2024-03-04 | Fly.ash | 282.3186 | 70.05838 | 352.377 | 0.1988166 | 84.56562 | 0.2399862 | 6000 | 6593.3 | NA | Titan: Fl
11348 | 18926 | CANB5R30 | 283.287 | 2024-03-04 | Fly.ash | 281.4846 | 70.05838 | 351.5429 | 0.1992883 | 88.39369 | 0.2514449 | 6000 | 7397.1 | NA | Titan: Fl
11349 | 18909 | CANB5R30 | 283.6725 | 2024-03-04 | Fly.ash | 281.9016 | 70.05838 | 351.96 | 0.1990521 | 84.91363 | 0.2412593 | 6000 | 6996.1 | NA | Titan: Fl
11350 | 13782 | CAG25R30 | 201.3926 | 2024-03-04 | NA | 192.9499 | 0 | 192.9499 | 0 | 71.22063 | 0.3691146 | 3000 | 4143.4 | 235.86784 | Titan: Fl
11351 | 13783 | CAG25R30 | 201.8089 | 2024-03-04 | NA | 193.4137 | 0 | 193.4137 | 0 | 71.22063 | 0.3682294 | 3000 | 4204.3 | 235.86784 | Titan: Fl
11352 | 15306 | CAJ05P31 | 269.0276 | 2024-03-04 | NA | 265.8402 | 0 | 265.8402 | 0 | 81.996 | 0.3084409 | 4000 | 5123.6 | 276.69112 | Titan: Fl
11353 | 22451 | E1G25R32 | 287.6012 | 2024-03-04 | NA | 287.5383 | 0 | 287.5383 | 0 | 70.32472 | 0.2445751 | 6000 | 7014.4 | NA | Titan: Fl
11354 | 19017 | CANB5R32 | 247.7687 | 2024-03-04 | Fly.ash | 241.8682 | 60.46706 | 302.3353 | 0.2 | 71.68937 | 0.2371188 | 6000 | 7408.3 | NA | Titan: Fl
11355 | 19016 | CANB5R32 | 252.1015 | 2024-03-04 | Fly.ash | 246.2894 | 61.22449 | 307.5139 | 0.199095 | 68.89822 | 0.2240491 | 6000 | 7794.2 | NA | Titan: Fl
11356 | 22450 | E1G25R32 | 289.8669 | 2024-03-04 | NA | 289.7727 | 0 | 289.7727 | 0 | 68.96859 | 0.2380093 | 6000 | 7157.4 | NA | Titan: Fl
11357 | 22452 | E1G25R32 | 290.8551 | 2024-03-04 | NA | 290.8058 | 0 | 290.8058 | 0 | 70.69281 | 0.2430929 | 6000 | 6913.7 | NA | Titan: Fl
11358 | 18935 | CANB5R30 | 282.7938 | 2024-03-04 | Fly.ash | 280.9917 | 71.07438 | 352.0661 | 0.2018779 | 90.00402 | 0.2556452 | 6000 | 6618.5 | NA | Titan: Fl
11359 | 18885 | CANB5R30 | 284.2242 | 2024-03-04 | Fly.ash | 282.3186 | 70.89241 | 353.211 | 0.2007084 | 80.73755 | 0.2285816 | 6000 | 6871.9 | NA | Titan: Fl
11360 | 18883 | CANB5R30 | 289.2479 | 2024-03-04 | Fly.ash | 287.7398 | 70.05838 | 357.7982 | 0.1958042 | 80.38954 | 0.2246785 | 6000 | 6312.5 | NA | Titan: Fl
11361 | 15896 | CAJ05R31 | 243.8085 | 2024-03-04 | NA | 238.5321 | 0 | 238.5321 | 0 | 86.30565 | 0.3618199 | 4000 | 5272 | 276.69112 | Titan: Fl
11362 | 15895 | CAJ05R31 | 243.0332 | 2024-03-04 | NA | 237.6981 | 0 | 237.6981 | 0 | 86.30565 | 0.3630894 | 4000 | 4941 | 276.69112 | Titan: Fl
11363 | 26024 | SSK25R32 | 304.8979 | 2024-03-04 | NA | 303.3395 | 0 | 303.3395 | 0 | 66.18874 | 0.2182002 | 7500 | NA | NA | Titan: Fl
11364 | 26021 | SSK25R32 | 303.9908 | 2024-03-04 | NA | 302.4119 | 0 | 302.4119 | 0 | 66.18874 | 0.2188695 | 7500 | NA | NA | Titan: Fl
11365 | 26023 | SSK25R32 | 304.8479 | 2024-03-04 | NA | 303.3395 | 0 | 303.3395 | 0 | 66.18874 | 0.2182002 | 7500 | NA | NA | Titan: Fl
11366 | 16410 | CAJB5P30 | 245.4367 | 2024-03-04 | Fly.ash | 241.506 | 61.98347 | 303.4894 | 0.204236 | 82.76231 | 0.2727025 | 4000 | 5311 | 276.69112 | Titan: Fl
11367 | 16406 | CAJB5P30 | 248.3288 | 2024-03-04 | Fly.ash | 244.4341 | 61.68831 | 306.1224 | 0.2015152 | 81.67148 | 0.2667935 | 4000 | 5111.3 | 276.69112 | Titan: Fl
11368 | 18021 | CALB5R30 | 271.1141 | 2024-03-04 | Fly.ash | 268.1401 | 67.97331 | 336.1134 | 0.2022333 | 84.21761 | 0.2505631 | 5000 | 4991.5 | 319.78236 | Titan: Fl
11369 | 25851 | SSHB5R30 | 263.3271 | 2024-03-04 | Fly.ash | 260.101 | 65.65656 | 325.7576 | 0.2015504 | 79.72897 | 0.2447494 | 5000 | 5927.7 | 319.78236 | Titan: Fl
11370 | 18953 | CANB5R30 | 283.7818 | 2024-03-04 | Fly.ash | 281.9016 | 70.4754 | 352.377 | 0.2 | 92.56977 | 0.262701 | 6000 | 6586.2 | NA | Titan: Fl
11371 | 18943 | CANB5R30 | 281.0566 | 2024-03-04 | Fly.ash | 279.0909063 | 70.45454475 | 349.5455 | 0.2015605 | 91.03854 | 0.2604484 | 6000 | 6324.8 | NA | Titan: Fl
11372 | 18928 | CANB5R30 | 284.2964 | 2024-03-04 | Fly.ash | 282.3186 | 70.89241 | 353.211 | 0.2007084 | 88.39369 | 0.2502575 | 6000 | 6741.8 | NA | Titan: Fl
11373 | 22499 | E1G95R3G | 339.5814 | 2024-03-04 | NA | 342.4587 | 0 | 342.4587 | 0 | 57.7612 | 0.1686662 | 6000 | 10785.5 | NA | Titan: Fl
11374 | 22503 | E1G95R3G | 339.5263 | 2024-03-04 | NA | 342.4587 | 0 | 342.4587 | 0 | 59.91647 | 0.1749597 | 6000 | 10227.1 | NA | Titan: Fl
11375 | 18952 | CANB5R30 | 283.7806 | 2024-03-04 | Fly.ash | 281.9016 | 70.05838 | 351.96 | 0.1990521 | 92.56977 | 0.2630122 | 6000 | 6809.4 | NA | Titan: Fl
11376 | 22500 | E1G95R3G | 340.0181 | 2024-03-04 | NA | 342.9752 | 0 | 342.9752 | 0 | 57.7612 | 0.1684122 | 6000 | 10443.5 | NA | Titan: Fl
11377 | 22502 | E1G95R3G | 339.5194 | 2024-03-04 | NA | 342.4587 | 0 | 342.4587 | 0 | 59.48541 | 0.173701 | 6000 | 10658.8 | NA | Titan: Fl
11378 | 18715 | CAN25R30 | 286.9641 | 2024-03-04 | NA | 285.5831 | 0 | 285.5831 | 0 | 86.21074 | 0.3018762 | 6000 | 7110.6 | NA | Titan: Fl
11379 | 18714 | CAN25R30 | 286.6009 | 2024-03-04 | NA | 285.124 | 0 | 285.124 | 0 | 84.29495 | 0.2956432 | 6000 | 7861.1 | NA | Titan: Fl
11380 | 16689 | CAJB5R30 | 224.2446 | 2024-03-04 | Fly.ash | 217.5926 | 55.13468 | 272.72727 | 0.2021605 | 77.97283 | 0.2859004 | 4000 | 4436.4 | 276.69112 | Titan: Fl
11381 | 17813 | CAL98P30 | 352.7325 | 2024-03-04 | NA | 356.2902 | 0 | 356.2902 | 0 | 85.82758 | 0.2408924 | 5000 | 6411.6 | 319.78236 | Titan: Fl
11382 | 17812 | CAL98P30 | 353.589 | 2024-03-04 | NA | 357.2084 | 0 | 357.2084 | 0 | 82.37915 | 0.2306193 | 5000 | 6426.9 | 319.78236 | Titan: Fl
11383 | 16626 | CAJB5R30 | 224.6964 | 2024-03-04 | Fly.ash | 217.9963 | 53.80334 | 271.7996 | 0.1979522 | 69.28529 | 0.2549131 | 4000 | 4374.4 | 276.69112 | Titan: Fl
11384 | 26022 | SSK25R32 | 304.4499 | 2024-03-04 | NA | 302.8757 | 0 | 302.8757 | 0 | 66.18874 | 0.2185343 | 7500 | 10308.9 | NA | Titan: Fl
11385 | 16988 | CAJB8P30 | 294.268 | 2024-03-04 | Fly.ash | 294.8173 | 74.34155 | 369.1589 | 0.2013809 | 83.66471 | 0.226636 | 4000 | 5692.2 | 276.69112 | Titan: Fl
11386 | 16990 | CAJB8P30 | 292.4484 | 2024-03-04 | Fly.ash | 292.9293 | 72.81145 | 365.7407 | 0.1990794 | 85.34864 | 0.2333583 | 4000 | 5720.4 | 276.69112 | Titan: Fl
11387 | 16992 | CAJB8P30 | 290.4296 | 2024-03-04 | Fly.ash | 290.8249 | 73.23232 | 364.0572 | 0.2011561 | 87.10478 | 0.2392612 | 4000 | 5995 | 276.69112 | Titan: Fl
11388 | 23020 | E2HB5R32 | 257.5403 | 2024-03-04 | Fly.ash | 252.0661 | 63.01653 | 315.0826 | 0.2 | 65.08911 | 0.2065779 | 5000 | 7394.7 | 319.78236 | Titan: Fl
11389 | 23021 | E2HB5R32 | 258.5086 | 2024-03-04 | Fly.ash | 253.0992 | 63.53306 | 316.6322 | 0.2006525 | 65.08911 | 0.2055669 | 5000 | 7686 | 319.78236 | Titan: Fl
11390 | 23022 | E2HB5R32 | 259.4727 | 2024-03-04 | Fly.ash | 254.1322 | 63.01653 | 317.1488 | 0.1986971 | 65.08911 | 0.2052321 | 5000 | 6650.3 | 319.78236 | Titan: Fl
11391 | 16764 | CAJB5R30 | 219.4198 | 2024-03-04 | Fly.ash | 212.8099 | 52.06612 | 264.876 | 0.1965679 | 84.48653 | 0.3189663 | 4000 | 4421.3 | 276.69112 | Titan: Fl
11392 | 16692 | CAJB5R30 | 224.2337 | 2024-03-04 | Fly.ash | 217.5926 | 52.60943 | 270.202 | 0.194704 | 78.67529 | 0.2911721 | 4000 | 4966.4 | 276.69112 | Titan: Fl
11393 | 24045 | HASB8R32 | 361.7188 | 2024-03-04 | Fly.ash | 363.1256 | 90.90909 | 454.0347 | 0.200225 | 75.86545 | 0.1670917 | 8000 | 9916.5 | NA | Titan: Fl
11394 | 24043 | HASB8R32 | 365.8239 | 2024-03-04 | Fly.ash | 367.2521 | 91.42562 | 458.6777 | 0.1993243 | 73.71019 | 0.1607015 | 8000 | 11204.5 | NA | Titan: Fl
11395 | 25850 | SSHB5R30 | 266.1619 | 2024-03-04 | Fly.ash | 262.9567 | 64.14613 | 327.1028 | 0.1961039 | 77.2835 | 0.2362667 | 5000 | 5110.9 | 319.78236 | Titan: Fl
11396 | 23003 | E2HB5R32 | 261.4049 | 2024-03-04 | Fly.ash | 255.4859 | 63.74086 | 319.2267 | 0.1996727 | 57.11709 | 0.1789233 | 5000 | 7731 | 319.78236 | Titan: Fl
11397 | 23002 | E2HB5R32 | 261.3718 | 2024-03-04 | Fly.ash | 255.4859 | 63.74086 | 319.2267 | 0.1996727 | 57.11709 | 0.1789233 | 5000 | 7784.7 | 319.78236 | Titan: Fl
11398 | 17540 | CAL05R31 | 283.553 | 2024-03-04 | NA | 281.4509 | 0 | 281.4509 | 0 | 92.34128 | 0.3280902 | 5000 | 5732.4 | 319.78236 | Titan: Fl
11399 | 17537 | CAL05R31 | 283.5521 | 2024-03-04 | NA | 281.4509 | 0 | 281.4509 | 0 | 91.57497 | 0.3253675 | 5000 | 5671.5 | 319.78236 | Titan: Fl
11400 | 17536 | CAL05R31 | 282.2645 | 2024-03-04 | NA | 280.0735 | 0 | 280.0735 | 0 | 91.57497 | 0.3269677 | 5000 | 5219.1 | 319.78236 | Titan: Fl
11401 | 22668 | E1GB5R32 | 269.2772 | 2024-03-04 | Fly.ash | 264.2311 | 65.84537 | 330.0765 | 0.1994852 | 61.685 | 0.1868809 | 6000 | 8522.7 | NA | Titan: Fl
11402 | 18405 | CAMB6R30 | 261.4073 | 2024-03-04 | Fly.ash | 259.0909065 | 64.46281 | 323.5537 | 0.1992337 | 82.76231 | 0.2557916 | 5500 | 6263.5 | NA | Titan: Fl
11403 | 15905 | CAJ05R31 | 243.356 | 2024-03-04 | NA | 238.1151 | 0 | 238.1151 | 0 | 89.43771 | 0.3756071 | 4000 | 5188.5 | 276.69112 | Titan: Fl
11404 | 15866 | CAJ05R31 | 246.7813 | 2024-03-04 | NA | 241.5825 | 0 | 241.5825 | 0 | 83.59249 | 0.3460205 | 4000 | 5152.2 | 276.69112 | Titan: Fl
11405 | 15872 | CAJ05R31 | 245.6373 | 2024-03-04 | NA | 240.3199 | 0 | 240.3199 | 0 | 83.94372 | 0.3493 | 4000 | 5213.9 | 276.69112 | Titan: Fl
11406 | 14690 | CAGB5R30 | 180.3939 | 2024-03-04 | Fly.ash | 172.6439 | 43.57798 | 216.2218 | 0.2015429 | 79.34552 | 0.3669635 | 3000 | 2854.8 | 235.86784 | Titan: Fl
11407 | 14572 | CAGB5R30 | 184.6678 | 2024-03-04 | Fly.ash | 176.9781 | 44.61279 | 221.5909 | 0.2013295 | 72.35316 | 0.3265168 | 3000 | 2738.7 | 235.86784 | Titan: Fl
11408 | 14680 | CAGB5R30 | 181.2062 | 2024-03-04 | Fly.ash | 173.4779 | 43.36947 | 216.8474 | 0.2 | 78.99751 | 0.3643001 | 3000 | 4179.8 | 235.86784 | Titan: Fl
11409 | 14692 | CAGB5R30 | 181.0109 | 2024-03-04 | Fly.ash | 173.2694 | 43.36947 | 216.6389 | 0.2001925 | 79.34552 | 0.3662571 | 3000 | 4382.3 | 235.86784 | Titan: Fl
11410 | 14682 | CAGB5R30 | 182.1675 | 2024-03-04 | Fly.ash | 174.5204 | 43.36947 | 217.8899 | 0.1990431 | 78.99751 | 0.362557 | 3000 | 3912.8 | 235.86784 | Titan: Fl
11411 | 14691 | CAGB5R30 | 180.9892 | 2024-03-04 | Fly.ash | 173.2694 | 42.95246 | 216.2218 | 0.19865 | 79.34552 | 0.3669635 | 3000 | 4460.3 | 235.86784 | Titan: Fl
11412 | 14646 | CAGB5R30 | 181.5981 | 2024-03-04 | Fly.ash | 173.8949 | 42.95246 | 216.8474 | 0.1980769 | 77.60549 | 0.3578807 | 3000 | 4497.3 | 235.86784 | Titan: Fl
11413 | 14634 | CAGB5R30 | 183.8693 | 2024-03-04 | Fly.ash | 176.1364 | 43.35017 | 219.4865 | 0.1975072 | 76.21668 | 0.3472499 | 3000 | 4479 | 235.86784 | Titan: Fl
11414 | 14633 | CAGB5R30 | 182.2456 | 2024-03-04 | Fly.ash | 174.4529 | 44.61279 | 219.0657 | 0.2036503 | 76.21668 | 0.3479171 | 3000 | 4260.2 | 235.86784 | Titan: Fl
11415 | 14619 | CAGB5R30 | 182.1752 | 2024-03-04 | Fly.ash | 174.472 | 44.99541 | 219.4674 | 0.2050209 | 75.48229 | 0.343934 | 3000 | 4261.4 | 235.86784 | Titan: Fl
11416 | 14731 | CAGB5R30 | 181.112 | 2024-03-04 | Fly.ash | 173.2694 | 42.74395 | 216.0133 | 0.1978764 | 81.78157 | 0.378595 | 3000 | 3106.7 | 235.86784 | Titan: Fl
11417 | 14603 | CAGB5R30 | 180.9393 | 2024-03-04 | Fly.ash | 173.0609 | 42.95246 | 216.0133 | 0.1988417 | 74.47343 | 0.3447631 | 3000 | 3766.4 | 235.86784 | Titan: Fl
11418 | 14897 | CAGB8P30 | 225.9251 | 2024-03-04 | Fly.ash | 221.3039 | 54.17814 | 275.4821 | 0.1966667 | 78.16441 | 0.2837368 | 3000 | 2244.9 | 235.86784 | Titan: Fl
11419 | 25074 | SSD09631 | 242.2437 | 2024-03-04 | NA | 236.8641 | 0 | 236.8641 | 0 | 81.08555 | 0.3423295 | 4000 | 4647.3 | 276.69112 | Titan: Fl
11420 | 25083 | SSD09631 | 241.1647 | 2024-03-04 | NA | 235.9504 | 0 | 235.9504 | 0 | 84.14169 | 0.3566075 | 4000 | 4956.5 | 276.69112 | Titan: Fl
11421 | 14608 | CAGB5R30 | 189.1081 | 2024-03-04 | Fly.ash | 181.1927 | 44.62052 | 225.8132 | 0.1975993 | 74.82143 | 0.3313422 | 3000 | 3922.4 | 235.86784 | Titan: Fl
11422 | 24880 | SSC09633 | 224.3833 | 2024-03-04 | NA | 216.483 | 0 | 216.483 | 0 | 63.60437 | 0.2938077 | 3000 | 4179.4 | 235.86784 | Titan: Fl
11423 | 24881 | SSC09633 | 224.4492 | 2024-03-04 | NA | 216.483 | 0 | 216.483 | 0 | 63.60437 | 0.2938077 | 3000 | 4146.8 | 235.86784 | Titan: Fl
11424 | 14795 | CAGB5R30 | 187.6421 | 2024-03-04 | Fly.ash | 179.9999982 | 44.5454541 | 224.5454523 | 0.1983806 | 128.9713 | 0.574366 | 3000 | 3370.9 | 235.86784 | Titan: Fl
11425 | 18790 | CANA5R30 | 296.2177 | 2024-03-04 | Fly.ash | 295.9091 | 51.8181813 | 347.7273 | 0.1490196 | 77.00344 | 0.2214478 | 6000 | 6699.6 | NA | Titan: Fl
11426 | 18341 | CAMB5R30 | 266.5158 | 2024-03-04 | Fly.ash | 264.0993 | 65.02525 | 329.1246 | 0.1975703 | 82.18757 | 0.2497157 | 5500 | 6920.5 | NA | Titan: Fl
11427 | 18347 | CAMB5R30 | 263.0885 | 2024-03-04 | Fly.ash | 260.6339 | 64.42869 | 325.0625 | 0.198204 | 85.26163 | 0.262293 | 5500 | 7014.4 | NA | Titan: Fl
11428 | 18343 | CAMB5R30 | 264.6116 | 2024-03-04 | Fly.ash | 262.2574 | 64.8621 | 327.1195 | 0.1982826 | 83.53724 | 0.2553722 | 5500 | 6275.9 | NA | Titan: Fl
11429 | 18370 | CAMB5R30 | 258.404 | 2024-03-04 | Fly.ash | 255.9378 | 63.47256 | 319.4103 | 0.1987179 | 100.4705 | 0.3145498 | 5500 | 6402 | NA | Titan: Fl
11430 | 25084 | SSD09631 | 242.6289 | 2024-03-04 | NA | 237.2811 | 0 | 237.2811 | 0 | 84.56562 | 0.3563943 | 4000 | NA | 276.69112 | Titan: Fl
11431 | 18346 | CAMB5R30 | 264.6972 | 2024-03-04 | Fly.ash | 262.3019 | 64.6372 | 326.9391 | 0.1977041 | 84.56562 | 0.2586586 | 5500 | 6281.8 | NA | Titan: Fl
11432 | 18345 | CAMB5R30 | 264.2733 | 2024-03-04 | Fly.ash | 261.8849 | 64.8457 | 326.7306 | 0.1984684 | 84.56562 | 0.2588237 | 5500 | 6517.4 | NA | Titan: Fl
11433 | 18338 | CAMB5R30 | 266.3211 | 2024-03-04 | Fly.ash | 263.8889 | 65.867 | 329.7559 | 0.1997447 | 79.72897 | 0.2417818 | 5500 | 6587.8 | NA | Titan: Fl
11434 | 25281 | SSE09631 | 263.2553 | 2024-03-04 | NA | 259.3828 | 0 | 259.3828 | 0 | 79.34552 | 0.3059012 | 4500 | 4179.8 | NA | Titan: Fl
11435 | 25289 | SSE09633 | 264.807 | 2024-03-04 | NA | 259.9591 | 0 | 259.9591 | 0 | 64.35777 | 0.2475688 | 4500 | 4798.9 | NA | Titan: Fl
11436 | 25282 | SSE09631 | 264.5476 | 2024-03-04 | NA | 260.7897 | 0 | 260.7897 | 0 | 81.22968 | 0.3114758 | 4500 | 4180.6 | NA | Titan: Fl
11437 | 25288 | SSE09633 | 265.2064 | 2024-03-04 | NA | 260.4699 | 0 | 260.4699 | 0 | 60.94809 | 0.2339929 | 4500 | 5283.1 | NA | Titan: Fl
11438 | 18339 | CAMB5R30 | 267.0456 | 2024-03-04 | Fly.ash | 264.6104 | 64.70315 | 329.3135 | 0.1964789 | 80.12321 | 0.2433037 | 5500 | 5578 | NA | Titan: Fl
11439 | 18351 | CAMB5R30 | 263.6683 | 2024-03-04 | Fly.ash | 261.2488 | 65.19743 | 326.4463 | 0.1997187 | 85.44443 | 0.2617412 | 5500 | 5729.2 | NA | Titan: Fl
11440 | 18350 | CAMB5R30 | 263.7293 | 2024-03-04 | Fly.ash | 261.2488 | 64.73829 | 325.9871 | 0.1985915 | 85.44443 | 0.2621098 | 5500 | 5728.8 | NA | Titan: Fl
11441 | 18352 | CAMB5R30 | 264.5241 | 2024-03-04 | Fly.ash | 262.1671 | 64.73829 | 326.9054 | 0.1980337 | 85.44443 | 0.2613735 | 5500 | 5683.8 | NA | Titan: Fl
11442 | 18349 | CAMB5R30 | 262.6125 | 2024-03-04 | Fly.ash | 260.101 | 64.96786 | 325.0689 | 0.1998588 | 85.44443 | 0.2628502 | 5500 | 5722.4 | NA | Titan: Fl
11443 | 25877 | SSJ09532 | 345.715 | 2024-03-04 | NA | 346.2717 | 0 | 346.2717 | 0 | 64.35777 | 0.1858592 | 6500 | 10919.6 | NA | Titan: Fl
11444 | 25601 | SSG09533 | 314.1959 | 2024-03-04 | NA | 311.8393 | 0 | 311.8393 | 0 | 44.10782 | 0.1414441 | 5500 | 7114.6 | NA | Titan: Fl
11445 | 25607 | SSG09533 | 303.5749 | 2024-03-04 | NA | 301.3279 | 0 | 301.3279 | 0 | 67.34125 | 0.2234816 | 5500 | 7868.2 | NA | Titan: Fl
11446 | 25620 | SSG09533 | 303.4566 | 2024-03-04 | NA | 301.3279 | 0 | 301.3279 | 0 | 71.60335 | 0.237626 | 5500 | 7202.6 | NA | Titan: Fl
11447 | 25608 | SSG09533 | 305.4711 | 2024-03-04 | NA | 303.3708 | 0 | 303.3708 | 0 | 67.76746 | 0.2233816 | 5500 | 6670.2 | NA | Titan: Fl
11448 | 22549 | E1GB5R30 | 310.613 | 2024-03-04 | Fly.ash | 311.9266 | 76.93912 | 388.8657 | 0.1978552 | 96.39785 | 0.2478949 | 6000 | 7481.9 | NA | Titan: Fl
11449 | 22544 | E1GB5R30 | 309.031 | 2024-03-04 | Fly.ash | 310.2585 | 77.77314 | 388.0317 | 0.2004299 | 96.04984 | 0.2475309 | 6000 | 7608.8 | NA | Titan: Fl
11450 | 22547 | E1GB5R30 | 310.2238 | 2024-03-04 | Fly.ash | 311.5096 | 77.14762 | 388.6572 | 0.1984979 | 96.39785 | 0.2480279 | 6000 | 7496.6 | NA | Titan: Fl
11451 | 22548 | E1GB5R30 | 310.4169 | 2024-03-04 | Fly.ash | 311.7181 | 77.35613 | 389.0742 | 0.198821 | 96.39785 | 0.2477621 | 6000 | 7153.2 | NA | Titan: Fl
11452 | 22537 | E1GB5R30 | 313.8677 | 2024-03-04 | Fly.ash | 315.2357 | 78.49327 | 393.729 | 0.1993586 | 93.4269 | 0.2372874 | 6000 | 7253.9 | NA | Titan: Fl
11453 | 22546 | E1GB5R30 | 309.8201 | 2024-03-04 | Fly.ash | 311.0926 | 77.35613 | 388.4487 | 0.1991412 | 96.39785 | 0.2481611 | 6000 | 7758.8 | NA | Titan: Fl
11454 | 18794 | CANA5R30 | 299.0124 | 2024-03-04 | Fly.ash | 298.7907 | 52.12677 | 350.9174 | 0.1485443 | 80.38954 | 0.2290839 | 6000 | 6256.8 | NA | Titan: Fl
11455 | 18795 | CANA5R30 | 299.9734 | 2024-03-04 | Fly.ash | 299.8332 | 52.33528 | 352.1685 | 0.1486086 | 83.5216 | 0.2371638 | 6000 | 6113.9 | NA | Titan: Fl
11456 | 25606 | SSG09533 | 307.781 | 2024-03-04 | NA | 305.6586 | 0 | 305.6586 | 0 | 65.80167 | 0.2152783 | 5500 | 6784.8 | NA | Titan: Fl
11457 | 25605 | SSG09533 | 307.6175 | 2024-03-04 | NA | 305.4267 | 0 | 305.4267 | 0 | 65.80167 | 0.2154418 | 5500 | 6911.3 | NA | Titan: Fl
11458 | 25614 | SSG09533 | 306.9592 | 2024-03-04 | NA | 304.731 | 0 | 304.731 | 0 | 69.67236 | 0.2286356 | 5500 | 6885 | NA | Titan: Fl
11459 | 25612 | SSG09533 | 306.2934 | 2024-03-04 | NA | 304.0352 | 0 | 304.0352 | 0 | 69.28529 | 0.2278857 | 5500 | 6718.3 | NA | Titan: Fl
11460 | 25615 | SSG09533 | 305.0756 | 2024-03-04 | NA | 303.0303 | 0 | 303.0303 | 0 | 69.73491 | 0.2301252 | 5500 | 6749 | NA | Titan: Fl
11461 | 25613 | SSG09533 | 304.6903 | 2024-03-04 | NA | 302.5712 | 0 | 302.5712 | 0 | 69.35175 | 0.2292081 | 5500 | 7129.7 | NA | Titan: Fl
11462 | 14780 | CAGB5R30 | 208.019 | 2024-03-04 | Fly.ash | 200.5838 | 56.08841 | 256.6722 | 0.2185215 | 87.34967 | 0.340316 | 3000 | 3481.1 | 235.86784 | Titan: Fl
11463 | 25635 | SSG09533 | 303.3316 | 2024-03-04 | NA | 301.1938 | 0 | 301.1938 | 0 | 77.01493 | 0.255699 | 5500 | 7277.8 | NA | Titan: Fl
11464 | 25627 | SSG09533 | 305.1237 | 2024-03-04 | NA | 303.0303 | 0 | 303.0303 | 0 | 73.18334 | 0.241505 | 5500 | 6683.3 | NA | Titan: Fl
11465 | 18810 | CANA5R30 | 299.4927 | 2024-03-04 | Fly.ash | 299.4162 | 52.54379 | 351.96 | 0.1492891 | 92.22177 | 0.2620235 | 6000 | 6360.6 | NA | Titan: Fl
11466 | 18809 | CANA5R30 | 298.9051 | 2024-03-04 | Fly.ash | 298.7907 | 52.33528 | 351.1259 | 0.1490499 | 92.22177 | 0.2626458 | 6000 | 6463.3 | NA | Titan: Fl
11467 | 25611 | SSG09533 | 306.6752 | 2024-03-04 | NA | 304.4991 | 0 | 304.4991 | 0 | 68.12408 | 0.2237251 | 5500 | 6536.5 | NA | Titan: Fl
11468 | 18799 | CANA5R30 | 298.7653 | 2024-03-04 | Fly.ash | 298.5821 | 52.54379 | 351.1259 | 0.1496437 | 88.39369 | 0.2517436 | 6000 | 6610.5 | NA | Titan: Fl
11469 | 18797 | CANA5R30 | 303.292 | 2024-03-04 | Fly.ash | 303.2407 | 52.81986 | 356.0606 | 0.1483452 | 85.34864 | 0.2397026 | 6000 | 6477.6 | NA | Titan: Fl
11470 | 18796 | CANA5R30 | 301.7213 | 2024-03-04 | Fly.ash | 301.5572 | 53.24074 | 354.798 | 0.1500593 | 84.99741 | 0.2395656 | 6000 | 6584.2 | NA | Titan: Fl
11471 | 25634 | SSG09533 | 300.5723 | 2024-03-04 | NA | 298.4091 | 0 | 298.4091 | 0 | 77.00344 | 0.2580465 | 5500 | 6090.9 | NA | Titan: Fl
11472 | 27214 | SW6B9511 | 216.0353 | 2024-03-04 | Fly.ash | 208.2986 | 52.54379 | 260.8424 | 0.2014388 | 81.08555 | 0.3108604 | 4000 | 5800.4 | 276.69112 | Titan: Fl
11473 | 25625 | SSG09533 | 303.0006 | 2024-03-04 | NA | 300.7346 | 0 | 300.7346 | 0 | 72.41702 | 0.2408004 | 5500 | 5810.7 | NA | Titan: Fl
11474 | 25631 | SSG09533 | 306.7854 | 2024-03-04 | NA | 304.8668 | 0 | 304.8668 | 0 | 75.09914 | 0.2463342 | 5500 | 6302.5 | NA | Titan: Fl
11475 | 18413 | CAMB8P30 | 309.0682 | 2024-03-04 | Fly.ash | 311.0652 | 77.36455 | 388.4297 | 0.1991726 | 101.9203 | 0.2623904 | 5500 | 6556.2 | NA | Titan: Fl
11476 | 18411 | CAMB8P30 | 308.6387 | 2024-03-04 | Fly.ash | 310.6061 | 77.36455 | 387.9706 | 0.1994083 | 101.9203 | 0.262701 | 5500 | 6254 | NA | Titan: Fl
11477 | 15274 | CAJ05D30 | 317.6859 | 2024-03-04 | NA | 320.3578 | 0 | 320.3578 | 0 | 104.1132 | 0.3249904 | 4000 | 5594.3 | 276.69112 | Titan: Fl
11478 | 15279 | CAJ05D30 | 319.4952 | 2024-03-04 | NA | 322.2921 | 0 | 322.2921 | 0 | 104.5168 | 0.3242921 | 4000 | 5914.2 | 276.69112 | Titan: Fl
11479 | 15276 | CAJ05D30 | 318.3779 | 2024-03-04 | NA | 321.0832 | 0 | 321.0832 | 0 | 104.5168 | 0.3255131 | 4000 | 5405.3 | 276.69112 | Titan: Fl
11480 | 15277 | CAJ05D30 | 318.6337 | 2024-03-04 | NA | 321.3249 | 0 | 321.3249 | 0 | 104.5168 | 0.3252681 | 4000 | 5278.4 | 276.69112 | Titan: Fl
11481 | 15275 | CAJ05D30 | 318.3635 | 2024-03-04 | NA | 321.0832 | 0 | 321.0832 | 0 | 104.5168 | 0.3255131 | 4000 | 6319.2 | 276.69112 | Titan: Fl
11482 | 15272 | CAJ05D30 | 322.2557 | 2024-03-04 | NA | 325.0244 | 0 | 325.0244 | 0 | 101.5618 | 0.3124744 | 4000 | 6672.6 | 276.69112 | Titan: Fl
11483 | 15273 | CAJ05D30 | 324.3237 | 2024-03-04 | NA | 327.2238 | 0 | 327.2238 | 0 | 101.5618 | 0.3103741 | 4000 | 6191.9 | 276.69112 | Titan: Fl
11484 | 15278 | CAJ05D30 | 319.2711 | 2024-03-04 | NA | 322.0503 | 0 | 322.0503 | 0 | 104.5168 | 0.3245356 | 4000 | 6088.9 | 276.69112 | Titan: Fl
11485 | 25617 | SSG09533 | 306.4937 | 2024-03-04 | NA | 304.2672 | 0 | 304.2672 | 0 | 70.44649 | 0.2315284 | 5500 | 5832.2 | NA | Titan: Fl
11486 | 16766 | CAJB5R30 | 218.8106 | 2024-03-04 | Fly.ash | 212.0517 | 52.75229 | 264.804 | 0.1992126 | 84.56562 | 0.3193517 | 4000 | 4582.1 | 276.69112 | Titan: Fl
11487 | 16768 | CAJB5R30 | 220.2104 | 2024-03-04 | Fly.ash | 213.5113 | 52.9608 | 266.4721 | 0.198748 | 84.56562 | 0.3173527 | 4000 | 4653.7 | 276.69112 | Titan: Fl
11488 | 16765 | CAJB5R30 | 218.6964 | 2024-03-04 | Fly.ash | 211.8432 | 52.9608 | 264.804 | 0.2 | 84.56562 | 0.3193517 | 4000 | 4655.7 | 276.69112 | Titan: Fl
11489 | 25618 | SSG09533 | 304.1558 | 2024-03-04 | NA | 301.8825 | 0 | 301.8825 | 0 | 70.50123 | 0.2335387 | 5500 | 5914.6 | NA | Titan: Fl
11490 | 17624 | CAL06P30 | 313.2233 | 2024-03-04 | NA | 314.8148 | 0 | 314.8148 | 0 | 92.37321 | 0.2934208 | 5000 | 6106.4 | 319.78236 | Titan: Fl
11491 | 17625 | CAL06P30 | 310.5175 | 2024-03-04 | NA | 312.1351 | 0 | 312.1351 | 0 | 98.13788 | 0.3144083 | 5000 | 6276.7 | 319.78236 | Titan: Fl
11492 | 25628 | SSG09533 | 303.8474 | 2024-03-04 | NA | 301.6529 | 0 | 301.6529 | 0 | 73.94966 | 0.2451482 | 5500 | 6300.9 | NA | Titan: Fl
11493 | 16660 | CAJB5R30 | 219.7983 | 2024-03-04 | Fly.ash | 212.6033 | 52.47934 | 265.0826 | 0.1979735 | 75.17577 | 0.2835937 | 4000 | 4686.7 | 276.69112 | Titan: Fl
11494 | 16734 | CAJB5R30 | 219.2624 | 2024-03-04 | Fly.ash | 212.4687 | 53.58632 | 266.055 | 0.2014107 | 81.43356 | 0.3060779 | 4000 | 4352.1 | 276.69112 | Titan: Fl
11495 | 16735 | CAJB5R30 | 219.8467 | 2024-03-04 | Fly.ash | 213.0942 | 53.37781 | 266.4721 | 0.200313 | 81.43356 | 0.3055989 | 4000 | 4352.5 | 276.69112 | Titan: Fl
11496 | 25630 | SSG09533 | 306.2104 | 2024-03-04 | NA | 304.0352 | 0 | 304.0352 | 0 | 74.70425 | 0.2457092 | 5500 | 7218.9 | NA | Titan: Fl
11497 | 18359 | CAMB5R30 | 293.0202 | 2024-03-04 | Fly.ash | 292.5354 | 72.97748 | 365.5129 | 0.1996577 | 88.39369 | 0.2418347 | 5500 | 5532.2 | NA | Titan: Fl
11498 | 18360 | CAMB5R30 | 293.0223 | 2024-03-04 | Fly.ash | 292.5354 | 73.18599 | 365.7214 | 0.200114 | 88.39369 | 0.2416968 | 5500 | 5436.3 | NA | Titan: Fl
11499 | 25633 | SSG09533 | 303.8249 | 2024-03-04 | NA | 301.6529 | 0 | 301.6529 | 0 | 75.86545 | 0.2514992 | 5500 | 6898.2 | NA | Titan: Fl
11500 | 16748 | CAJB5R30 | 221.4489 | 2024-03-04 | Fly.ash | 214.6465 | 53.24074 | 267.8872 | 0.1987431 | 83.24126 | 0.3107325 | 4000 | 4258.2 | 276.69112 | Titan: Fl
11501 | 25636 | SSG09533 | 304.0032 | 2024-03-04 | NA | 301.8825 | 0 | 301.8825 | 0 | 77.01493 | 0.2551156 | 5500 | 7108.3 | NA | Titan: Fl
11502 | 27216 | SW6B9511 | 214.2338 | 2024-03-04 | Fly.ash | 206.382 | 51.42332 | 257.8053 | 0.1994657 | 82.76231 | 0.3210264 | 4000 | 6396.4 | 276.69112 | Titan: Fl
11503 | 27215 | SW6B9511 | 214.6648 | 2024-03-04 | Fly.ash | 206.839 | 51.29274 | 258.1318 | 0.1987076 | 82.47758 | 0.3195174 | 4000 | 6213 | 276.69112 | Titan: Fl
11504 | 13119 | CAFB5R30 | 171.6088 | 2024-03-04 | Fly.ash | 161.3845 | 40.65888 | 202.0434 | 0.2012384 | 76.21346 | 0.3772134 | 2500 | 3134.6 | 213.18824 | Titan: Fl
11505 | 13139 | CAFB5R30 | 171.0403 | 2024-03-04 | Fly.ash | 160.9504 | 39.87603 | 200.8264 | 0.1985597 | 79.31388 | 0.3949374 | 2500 | 3427 | 213.18824 | Titan: Fl
11506 | 18091 | CALB5R30 | 268.7885 | 2024-03-04 | Fly.ash | 266.1157 | 66.94215 | 333.0578 | 0.2009926 | 89.31433 | 0.2681646 | 5000 | 6304.1 | 319.78236 | Titan: Fl
11507 | 18048 | CALB5R30 | 270.6395 | 2024-03-04 | Fly.ash | 267.9316 | 67.34779 | 335.2794 | 0.2008706 | 86.30565 | 0.2574141 | 5000 | 6398.8 | 319.78236 | Titan: Fl
11508 | 26406 | SW4B5R30 | 261.0681 | 2024-03-04 | Fly.ash | 258.7236 | 64.73829 | 323.4619 | 0.2001419 | 88.12654 | 0.272448 | 5500 | 7544.7 | NA | Titan: Fl
11509 | 13182 | CAFB5R30 | 172.0471 | 2024-03-04 | Fly.ash | 162.01 | 40.03336 | 202.0434 | 0.1981424 | 83.17359 | 0.4116621 | 2500 | 3723.8 | 213.18824 | Titan: Fl
11510 | 13215 | CAFB5R30 | 171.8918 | 2024-03-04 | Fly.ash | 161.8015 | 39.82485 | 201.6264 | 0.1975181 | 87.34967 | 0.4332255 | 2500 | 3759.2 | 213.18824 | Titan: Fl
11511 | 13214 | CAFB5R30 | 171.4694 | 2024-03-04 | Fly.ash | 161.3845 | 39.82485 | 201.2093 | 0.1979275 | 87.34967 | 0.4341234 | 2500 | 3411.9 | 213.18824 | Titan: Fl
11512 | 13212 | CAFB5R30 | 171.2569 | 2024-03-04 | Fly.ash | 161.157 | 40.63361 | 201.7906 | 0.2013652 | 86.5939 | 0.4291275 | 2500 | 3713.9 | 213.18824 | Titan: Fl
11513 | 13209 | CAFB5R30 | 171.499 | 2024-03-04 | Fly.ash | 161.3866 | 40.86318 | 202.2498 | 0.2020431 | 86.21074 | 0.4262588 | 2500 | 3454.1 | 213.18824 | Titan: Fl
11514 | 13104 | CAFB5R30 | 174.5584 | 2024-03-04 | Fly.ash | 164.4249 | 40.81633 | 205.2412 | 0.1988701 | 73.54304 | 0.358325 | 2500 | 3343 | 213.18824 | Titan: Fl
11515 | 13184 | CAFB5R30 | 172.9693 | 2024-03-04 | Fly.ash | 162.8015 | 40.3525 | 203.154 | 0.1986301 | 83.21976 | 0.4096388 | 2500 | 3828.9 | 213.18824 | Titan: Fl
11516 | 13185 | CAFB5R30 | 174.2725 | 2024-03-04 | Fly.ash | 164.1929 | 40.3525 | 204.5454525 | 0.1972789 | 83.21976 | 0.4068522 | 2500 | 3679.7 | 213.18824 | Titan: Fl
11517 | 16758 | CAJB5R30 | 219.3332 | 2024-03-04 | Fly.ash | 212.8857 | 52.54379 | 265.4295 | 0.1979576 | 83.86961 | 0.3159769 | 4000 | 4698.7 | 276.69112 | Titan: Fl
11518 | 16757 | CAJB5R30 | 218.9167 | 2024-03-04 | Fly.ash | 212.4687 | 52.75229 | 265.221 | 0.1988994 | 83.86961 | 0.3162253 | 4000 | 4884.1 | 276.69112 | Titan: Fl
11519 | 18228 | CALB8P30 | 293.7429 | 2024-03-04 | Fly.ash | 293.1589 | 73.23232 | 366.3912 | 0.1998747 | 94.25708 | 0.257258 | 5000 | 6300.5 | 319.78236 | Titan: Fl
11520 | 23038 | E2HB5R32 | 255.4393 | 2024-03-04 | Fly.ash | 249.7446 | 62.30848 | 312.0531 | 0.1996727 | 80.12756 | 0.2567754 | 5000 | 6910.1 | 319.78236 | Titan: Fl
11521 | 13193 | CAFB5R30 | 172.7983 | 2024-03-04 | Fly.ash | 162.5696 | 40.81633 | 203.3859 | 0.2006842 | 83.60683 | 0.4110748 | 2500 | 4022.2 | 213.18824 | Titan: Fl
11522 | 23034 | E2HB5R32 | 256.2019 | 2024-03-04 | Fly.ash | 250.5107 | 62.8192 | 313.3299 | 0.200489 | 73.7344 | 0.2353251 | 5000 | 7097.1 | 319.78236 | Titan: Fl
11523 | 23027 | E2HB5R32 | 258.368 | 2024-03-04 | Fly.ash | 252.5826 | 62.75826 | 315.3409 | 0.1990172 | 71.12386 | 0.2255459 | 5000 | 6848.8 | 319.78236 | Titan: Fl
11524 | 23036 | E2HB5R32 | 255.7442 | 2024-03-04 | Fly.ash | 249.9999975 | 62.05311 | 312.0531 | 0.1988543 | 78.42272 | 0.2513121 | 5000 | 7226.8 | 319.78236 | Titan: Fl
11525 | 14553 | CAGB5R30 | 209.2 | 2024-03-04 | Fly.ash | 201.3889 | 49.87374 | 251.2626 | 0.1984925 | 70.59702 | 0.280969 | 3000 | 3484.7 | 235.86784 | Titan: Fl
11526 | 14554 | CAGB5R30 | 209.5656 | 2024-03-04 | Fly.ash | 201.8098 | 49.6633 | 251.4731 | 0.1974895 | 70.59702 | 0.2807339 | 3000 | 3666.5 | 235.86784 | Titan: Fl
11527 | 13132 | CAFB5R30 | 171.1858 | 2024-03-04 | Fly.ash | 160.9275 | 39.2562 | 200.1837 | 0.1961009 | 78.16441 | 0.3904635 | 2500 | 3709.1 | 213.18824 | Titan: Fl
11528 | 15238 | CAHB5R31 | 213.6415 | 2024-03-04 | Fly.ash | 206.6116 | 50.50505 | 257.1166 | 0.1964286 | 76.63177 | 0.2980429 | 3500 | 4374.8 | 256.27948 | Titan: Fl
11529 | 14678 | CAGB5R30 | 208.0256 | 2024-03-04 | Fly.ash | 200.4132 | 49.12764 | 249.5409 | 0.1968721 | 78.93072 | 0.3163038 | 3000 | 3744.1 | 235.86784 | Titan: Fl
11530 | 19083 | CANB6R30 | 263.9165 | 2024-03-04 | Fly.ash | 261.3636 | 65.22727 | 326.5909 | 0.1997216 | 91.03854 | 0.2787541 | 6000 | 7320.3 | NA | Titan: Fl
11531 | 14751 | CAGB5R30 | 207.6144 | 2024-03-04 | Fly.ash | 199.9541 | 48.43893 | 248.393 | 0.1950092 | 82.76231 | 0.333191 | 3000 | 3622.4 | 235.86784 | Titan: Fl
11532 | 14745 | CAGB5R30 | 207.1992 | 2024-03-04 | Fly.ash | 199.7245 | 49.35721 | 249.0817 | 0.1981567 | 82.37915 | 0.3307314 | 3000 | 3772.8 | 235.86784 | Titan: Fl
11533 | 25157 | SSE05R30 | 263.5642 | 2024-03-04 | NA | 260.436 | 0 | 260.436 | 0 | 85.54217 | 0.3284576 | 4500 | 4826.8 | NA | Titan: Fl
11534 | 25159 | SSE05R30 | 266.7823 | 2024-03-04 | NA | 263.9147 | 0 | 263.9147 | 0 | 85.92924 | 0.3255948 | 4500 | 4700.6 | NA | Titan: Fl
11535 | 25158 | SSE05R30 | 263.7331 | 2024-03-04 | NA | 260.7323 | 0 | 260.7323 | 0 | 85.69986 | 0.3286891 | 4500 | 4777.4 | NA | Titan: Fl
11536 | 26543 | SW506R30 | 304.6231 | 2024-03-04 | NA | 304.2118 | 0 | 304.2118 | 0 | 91.52575 | 0.3008619 | 5500 | 7461.6 | NA | Titan: Fl
11537 | 26544 | SW506R30 | 305.4375 | 2024-03-04 | NA | 305.0459 | 0 | 305.0459 | 0 | 91.52575 | 0.3000393 | 5500 | 7541.6 | NA | Titan: Fl
11538 | 26542 | SW506R30 | 304.8797 | 2024-03-04 | NA | 304.4077 | 0 | 304.4077 | 0 | 89.27601 | 0.2932778 | 5500 | 7165.6 | NA | Titan: Fl
11539 | 24042 | HASB8R32 | 374.2454 | 2024-03-04 | Fly.ash | 375.2583 | 81.86983 | 457.1281 | 0.179096 | 68.10649 | 0.1489878 | 8000 | 11089.5 | NA | Titan: Fl
11540 | 24039 | HASB8R32 | 375.4481 | 2024-03-04 | Fly.ash | 376.5496 | 82.38636 | 458.9359 | 0.179516 | 62.50279 | 0.1361907 | 8000 | 10370.9 | NA | Titan: Fl
11541 | 24038 | HASB8R32 | 375.2204 | 2024-03-04 | Fly.ash | 376.2913 | 82.90289 | 459.1942 | 0.1805399 | 62.07173 | 0.1351753 | 8000 | 10959.8 | NA | Titan: Fl
11542 | 15496 | CAJ05R16 | 263.1107 | 2024-03-04 | NA | 258.494 | 0 | 258.494 | 0 | 74.33282 | 0.2875611 | 4000 | 5196.4 | 276.69112 | Titan: Fl
11543 | 24037 | HASB8R32 | 374.2683 | 2024-03-04 | Fly.ash | 375.2583 | 82.64463 | 457.9029 | 0.1804851 | 62.07173 | 0.1355565 | 8000 | 11838.7 | NA | Titan: Fl
11544 | 23164 | E3HB5R32 | 294.7375 | 2024-03-04 | Fly.ash | 291.3223 | 49.58678 | 340.9090875 | 0.1454545 | 64.227 | 0.1883992 | 5000 | 7765.6 | 319.78236 | Titan: Fl
11545 | 26400 | SW4B5R30 | 277.1215 | 2024-03-04 | Fly.ash | 274.7934 | 67.49311 | 342.2865 | 0.1971831 | 79.31388 | 0.2317178 | 5500 | 7056.5 | NA | Titan: Fl
11546 | 23162 | E3HB5R32 | 292.4868 | 2024-03-04 | Fly.ash | 288.9979 | 49.32851 | 338.3264 | 0.1458015 | 64.227 | 0.1898374 | 5000 | 7943.4 | 319.78236 | Titan: Fl
11547 | 18031 | CALB5R30 | 274.782 | 2024-03-04 | Fly.ash | 272.3103 | 67.13928 | 339.4495 | 0.1977887 | 85.26163 | 0.2511762 | 5000 | 6531.3 | 319.78236 | Titan: Fl
11548 | 26402 | SW4B5R30 | 270.8097 | 2024-03-04 | Fly.ash | 268.1359 | 66.34527 | 334.4812 | 0.1983528 | 85.44443 | 0.2554536 | 5500 | 7089.6 | NA | Titan: Fl
11549 | 19134 | CANF5R32 | 228.2032 | 2024-03-04 | Fly.ash | 220.3779 | 135.5975 | 355.9755 | 0.3809182 | 69.89851 | 0.1963576 | 6000 | 7750.4 | NA | Titan: Fl
11550 | 18946 | CANB5R30 | 296.8707 | 2024-03-04 | Fly.ash | 295.9137 | 56.47383 | 352.3875 | 0.1602606 | 91.19181 | 0.2587827 | 6000 | 7161.6 | NA | Titan: Fl
11551 | 26405 | SW4B5R30 | 284.3774 | 2024-03-04 | Fly.ash | 282.3691 | 52.80073 | 335.1699 | 0.1575342 | 86.5939 | 0.2583582 | 5500 | 7141.3 | NA | Titan: Fl
11552 | 26404 | SW4B5R30 | 283.4896 | 2024-03-04 | Fly.ash | 281.4509 | 51.88246 | 333.3333 | 0.1556474 | 86.5939 | 0.2597817 | 5500 | 7041.8 | NA | Titan: Fl
11553 | 24040 | HASB8R32 | 413.5841 | 2024-03-04 | Fly.ash | 417.1891 | 45.97701 | 463.1661 | 0.09926678 | 64.52924 | 0.139322 | 8000 | 12595.9 | NA | Titan: Fl
11554 | 24041 | HASB8R32 | 410.8387 | 2024-03-04 | Fly.ash | 414.5145 | 47.77893 | 462.2934 | 0.103352 | 67.24438 | 0.1454582 | 8000 | 12351.6 | NA | Titan: Fl
11555 | 24044 | HASB8R32 | 408.4159 | 2024-03-04 | Fly.ash | 411.9318 | 45.97107 | 457.9029 | 0.1003948 | 75.00335 | 0.1637975 | 8000 | 12884.4 | NA | Titan: Fl
11556 | 23167 | E3HB5R32 | 310.4263 | 2024-03-04 | Fly.ash | 308.3678 | 33.31612 | 341.6839 | 0.09750567 | 67.24438 | 0.1968029 | 5000 | 8356.4 | 319.78236 | Titan: Fl
11557 | 23168 | E3HB5R32 | 305.0172 | 2024-03-04 | Fly.ash | 302.8601 | 32.94178 | 335.8018 | 0.09809886 | 70.32472 | 0.2094233 | 5000 | 8328.2 | 319.78236 | Titan: Fl
11558 | 26229 | SW405R30 | 350.9049 | 2024-03-04 | NA | 353.3058 | 0 | 353.3058 | 0 | 98.85499 | 0.2798001 | 6000 | 7419.8 | NA | Titan: Fl
11559 | 13576 | CAG05R30 | 234.299 | 2024-03-04 | NA | 227.6936 | 0 | 227.6936 | 0 | 86.05109 | 0.377925 | 3000 | 4369.2 | 235.86784 | Titan: Fl
11560 | 13575 | CAG05R30 | 233.9218 | 2024-03-04 | NA | 227.272725 | 0 | 227.272725 | 0 | 85.92924 | 0.378088653 | 3000 | 4308.3 | 235.86784 | Titan: Fl
11561 | 24921 | SSD05R30 | 244.6792 | 2024-03-04 | NA | 239.0572 | 0 | 239.0572 | 0 | 86.40232 | 0.3614294 | 4000 | 4861.8 | 276.69112 | Titan: Fl
11562 | 24922 | SSD05R30 | 243.9108 | 2024-03-04 | NA | 238.2155 | 0 | 238.2155 | 0 | 88.15847 | 0.3700787 | 4000 | 5078.6 | 276.69112 | Titan: Fl
11563 | 24923 | SSD05R30 | 244.5413 | 2024-03-04 | NA | 238.8683 | 0 | 238.8683 | 0 | 90.18699 | 0.3775595 | 4000 | 4693.9 | 276.69112 | Titan: Fl
11564 | 25434 | SSF05R31 | 282.0427 | 2024-03-04 | NA | 279.8165 | 0 | 279.8165 | 0 | 93.26579 | 0.3333105 | 5000 | 5966.7 | 319.78236 | Titan: Fl
11565 | 25435 | SSF05R31 | 282.9265 | 2024-03-04 | NA | 280.7622 | 0 | 280.7622 | 0 | 93.49076 | 0.3329892 | 5000 | 5998.6 | 319.78236 | Titan: Fl
11566 | 25430 | SSF05R31 | 284.0446 | 2024-03-04 | NA | 281.7761 | 0 | 281.7761 | 0 | 88.5097 | 0.3141136 | 5000 | 6476 | 319.78236 | Titan: Fl
11567 | 25432 | SSF05R31 | 287.988 | 2024-03-04 | NA | 285.9462 | 0 | 285.9462 | 0 | 88.63872 | 0.3099839 | 5000 | 5749.1 | 319.78236 | Titan: Fl
11568 | 25431 | SSF05R31 | 286.8443 | 2024-03-04 | NA | 284.7222 | 0 | 284.7222 | 0 | 88.5097 | 0.3108633 | 5000 | 5899.1 | 319.78236 | Titan: Fl
11569 | 25433 | SSF05R31 | 285.0128 | 2024-03-04 | NA | 282.6994 | 0 | 282.6994 | 0 | 89.02579 | 0.3149132 | 5000 | 5944.4 | 319.78236 | Titan: Fl
11570 | 26214 | SW405R30 | 351.1226 | 2024-03-04 | NA | 353.9945 | 0 | 353.9945 | 0 | 95.0234 | 0.2684319 | 6000 | 7696.3 | NA | Titan: Fl
11571 | 17626 | CAL06R30 | 311.0476 | 2024-03-04 | NA | 311.0652 | 0 | 311.0652 | 0 | 85.82758 | 0.2759151 | 5000 | 6556.8 | 319.78236 | Titan: Fl
11572 | 17631 | CAL06R30 | 312.5056 | 2024-03-04 | NA | 312.6722 | 0 | 312.6722 | 0 | 88.5097 | 0.2830751 | 5000 | 6129.9 | 319.78236 | Titan: Fl
11573 | 17627 | CAL06R30 | 310.707 | 2024-03-04 | NA | 310.9090878 | 0 | 310.9090878 | 0 | 87.6246 | 0.2818335 | 5000 | 6991.3 | 319.78236 | Titan: Fl
11574 | 17628 | CAL06R30 | 313.9646 | 2024-03-04 | NA | 314.2792 | 0 | 314.2792 | 0 | 88.12654 | 0.2804085 | 5000 | 7060.9 | 319.78236 | Titan: Fl
11575 | 22434 | E1G06R30 | 364.6937 | 2024-03-04 | NA | 368.432 | 0 | 368.432 | 0 | 95.70183 | 0.2597544 | 6000 | 8652.9 | NA | Titan: Fl
11576 | 26206 | SW405R30 | 349.6321 | 2024-03-04 | NA | 352.1579 | 0 | 352.1579 | 0 | 90.42549 | 0.2567754 | 6000 | 7492.2 | NA | Titan: Fl
11577 | 17633 | CAL06R30 | 311.142 | 2024-03-04 | NA | 311.3636 | 0 | 311.3636 | 0 | 88.96949 | 0.28574142 | 5000 | 6967.4 | 319.78236 | Titan: Fl
11578 | 17634 | CAL06R30 | 310.9506 | 2024-03-04 | NA | 311.0652 | 0 | 311.0652 | 0 | 90.04233 | 0.2894645 | 5000 | 7053 | 319.78236 | Titan: Fl
11579 | 17632 | CAL06R30 | 314.1936 | 2024-03-04 | NA | 314.4712 | 0 | 314.4712 | 0 | 88.63872 | 0.2818659 | 5000 | 6560 | 319.78236 | Titan: Fl
11580 | 17629 | CAL06R30 | 314.4351 | 2024-03-04 | NA | 314.7032 | 0 | 314.7032 | 0 | 88.25165 | 0.2804282 | 5000 | 6830.9 | 319.78236 | Titan: Fl
11581 | 17630 | CAL06R30 | 316.9935 | 2024-03-04 | NA | 317.4861 | 0 | 317.4861 | 0 | 88.25165 | 0.2779701 | 5000 | 6797.9 | 319.78236 | Titan: Fl
11582 | 16921 | CAJB6P30 | 233.2485 | 2024-03-04 | Fly.ash | 228.8961 | 57.05009 | 285.9462 | 0.1995134 | 85.1551 | 0.2978011 | 4000 | 5247.3 | 276.69112 | Titan: Fl
11583 | 16922 | CAJB6P30 | 234.166 | 2024-03-04 | Fly.ash | 229.85 | 57.63824 | 287.4883 | 0.200489 | 96.98264 | 0.3373447 | 4000 | 5465 | 276.69112 | Titan: Fl
11584 | 19142 | CANN5R30 | 180.3241 | 2024-03-04 | NA | 170.9184 | 0 | 170.9184 | 0 | 88.25165 | 0.516338 | 6000 | 7088 | NA | Titan: Fl
11585 | 22770 | E1GB6P32 | 284.3156 | 2024-03-04 | Fly.ash | 281.1542 | 69.45863 | 350.6129 | 0.1981063 | 81.8324 | 0.2333982 | 6000 | 7137 | NA | Titan: Fl
11586 | 22769 | E1GB6P32 | 282.552 | 2024-03-04 | Fly.ash | 279.1113 | 69.20327 | 348.3146 | 0.1986804 | 81.40619 | 0.2337145 | 6000 | 7014.7 | NA | Titan: Fl
11587 | 22850 | E1GB6R32 | 265.4789 | 2024-03-04 | Fly.ash | 260.4699 | 65.11747 | 325.5873 | 0.2 | 79.70135 | 0.2447925 | 6000 | 6897.7 | NA | Titan: Fl
11588 | 13608 | CAG05R31 | 233.3047 | 2024-03-04 | NA | 226.577 | 0 | 226.577 | 0 | 83.9939 | 0.370708 | 3000 | 4233.5 | 235.86784 | Titan: Fl
11589 | 15117 | CAH05R31 | 235.2011 | 2024-03-04 | NA | 228.8797 | 0 | 228.8797 | 0 | 93.49076 | 0.4084712 | 3500 | 4481.8 | 256.27948 | Titan: Fl
11590 | 15116 | CAH05R31 | 233.1601 | 2024-03-04 | NA | 226.8182 | 0 | 226.8182 | 0 | 92.93518 | 0.4097343 | 3500 | 4251 | 256.27948 | Titan: Fl
11591 | 15118 | CAH05R31 | 234.957 | 2024-03-04 | NA | 228.6501 | 0 | 228.6501 | 0 | 95.0234 | 0.4155843 | 3500 | 4048.9 | 256.27948 | Titan: Fl
11592 | 26227 | SW405R30 | 350.0437 | 2024-03-04 | NA | 352.3875 | 0 | 352.3875 | 0 | 97.70551 | 0.2772672 | 6000 | NA | NA | Titan: Fl
11593 | 15880 | CAJ05R31 | 237.7829 | 2024-03-04 | NA | 231.4471 | 0 | 231.4471 | 0 | 85.1551 | 0.3679246 | 4000 | NA | 276.69112 | Titan: Fl
11594 | 15113 | CAH05R31 | 234.5087 | 2024-03-04 | NA | 228.4206 | 0 | 228.4206 | 0 | 89.27601 | 0.3908405 | 3500 | NA | 256.27948 | Titan: Fl
11595 | 15112 | CAH05R31 | 235.0365 | 2024-03-04 | NA | 228.8797 | 0 | 228.8797 | 0 | 83.14547 | 0.3632715 | 3500 | NA | 256.27948 | Titan: Fl
11596 | 16013 | CAJ08P30 | 314.5896 | 2024-03-04 | NA | 315.6566 | 0 | 315.6566 | 0 | 90.80865 | 0.2876818 | 4000 | NA | 276.69112 | Titan: Fl
11597 | 13603 | CAG05R31 | 222.5069 | 2024-03-04 | NA | 215.1056 | 0 | 215.1056 | 0 | 80.84652 | 0.3758457 | 3000 | 3964.2 | 235.86784 | Titan: Fl
11598 | 13610 | CAG05R31 | 222.2606 | 2024-03-04 | NA | 214.876 | 0 | 214.876 | 0 | 86.97706 | 0.4047779 | 3000 | 4070.8 | 235.86784 | Titan: Fl
11599 | 13616 | CAG05R31 | 221.5935 | 2024-03-04 | NA | 214.3182 | 0 | 214.3182 | 0 | 91.7972 | 0.428322 | 3000 | 3393.6 | 235.86784 | Titan: Fl
11600 | 18990 | CANB5R30 | 284.6525 | 2024-03-04 | Fly.ash | 283.1818 | 71.13636 | 354.3182 | 0.2007697 | 109.2463 | 0.3083281 | 6000 | 6930.4 | NA | Titan: Fl
11601 | 18988 | CANB5R30 | 284.9083 | 2024-03-04 | Fly.ash | 283.4091 | 71.13636 | 354.545451 | 0.200641 | 104.315 | 0.2942218 | 6000 | 6803.1 | NA | Titan: Fl
11602 | 24023 | HAS05R32 | 382.478 | 2024-03-04 | NA | 384.8485 | 0 | 384.8485 | 0 | 89.35265 | 0.2321762 | 8000 | 11221.2 | NA | Titan: Fl
11603 | 24603 | JAG08C30 | 294.8826 | 2024-03-08 | NA | 295.202 | 0 | 295.202 | 0 | 96.93919 | 0.3283825 | 3000 | 4994.3 | 256.27948 | Titan: Fl
11604 | 22305 | E1G05R32 | 322.5328 | 2024-03-04 | NA | 321.7569 | 0 | 321.7569 | 0 | 72.02956 | 0.2238633 | 6000 | 8634.2 | NA | Titan: Fl
11605 | 17481 | CAL05R30 | 308.3152 | 2024-03-04 | NA | 308.4091 | 0 | 308.4091 | 0 | 92.17653 | 0.2988775 | 5000 | 5528.6 | 319.78236 | Titan: Fl
11606 | 17493 | CAL05R30 | 308.9131 | 2024-03-04 | NA | 309.090906 | 0 | 309.090906 | 0 | 96.34913 | 0.3117178 | 5000 | 5635.3 | 319.78236 | Titan: Fl
11607 | 17476 | CAL05R30 | 308.715 | 2024-03-04 | NA | 308.8636 | 0 | 308.8636 | 0 | 91.7972 | 0.2972095 | 5000 | 5445.9 | 319.78236 | Titan: Fl
11608 | 22290 | E1G05R32 | 321.8732 | 2024-03-04 | NA | 320.9908 | 0 | 320.9908 | 0 | 70.75093 | 0.2204142 | 6000 | 6659.4 | NA | Titan: Fl
11609 | 22257 | E1G05R32 | 322.684 | 2024-03-04 | NA | 321.7569 | 0 | 321.7569 | 0 | 67.34125 | 0.2092923 | 6000 | 6413.1 | NA | Titan: Fl
11610 | 22148 | E1G05R30 | 380.1502 | 2024-03-04 | NA | 386.5932 | 0 | 386.5932 | 0 | 100.3876 | 0.2596725 | 6000 | 8301.5 | NA | Titan: Fl
11611 | 22066 | E1G05P32 | 348.1671 | 2024-03-04 | NA | 349.4949 | 0 | 349.4949 | 0 | 81.34463 | 0.2327491 | 6000 | 8467 | NA | Titan: Fl
11612 | 22065 | E1G05P32 | 347.1759 | 2024-03-04 | NA | 348.4848 | 0 | 348.4848 | 0 | 81.34463 | 0.2334237 | 6000 | 8864.5 | NA | Titan: Fl
11613 | 22153 | E1G05R30 | 378.2193 | 2024-03-04 | NA | 384.7727 | 0 | 384.7727 | 0 | 105.8323 | 0.2750515 | 6000 | 7681.2 | NA | Titan: Fl
11614 | 17497 | CAL05R30 | 311.0736 | 2024-03-04 | NA | 311.2948 | 0 | 311.2948 | 0 | 99.23814 | 0.3187916 | 5000 | 6820.2 | 319.78236 | Titan: Fl
11615 | 17483 | CAL05R30 | 311.3595 | 2024-03-04 | NA | 311.5243 | 0 | 311.5243 | 0 | 93.1076 | 0.2988775 | 5000 | 6957.5 | 319.78236 | Titan: Fl
11616 | 17430 | CAL05R30 | 311.6862 | 2024-03-04 | NA | 311.7539 | 0 | 311.7539 | 0 | 79.69704 | 0.2556409 | 5000 | 9622.9 | 319.78236 | Titan: Fl
11617 | 17474 | CAL05R30 | 316.0807 | 2024-03-04 | NA | 316.5748 | 0 | 316.5748 | 0 | 91.19181 | 0.2880577 | 5000 | 9392.5 | 319.78236 | Titan: Fl
11618 | 22125 | E1G05R30 | 384.2561 | 2024-03-04 | NA | 390.7699 | 0 | 390.7699 | 0 | 89.79992 | 0.2298025 | 6000 | 7805.8 | NA | Titan: Fl
11619 | 22145 | E1G05R30 | 384.8853 | 2024-03-04 | NA | 391.6437 | 0 | 391.6437 | 0 | 97.32235 | 0.2484972 | 6000 | 7872.6 | NA | Titan: Fl
11620 | 22154 | E1G05R30 | 380.2803 | 2024-03-04 | NA | 386.8228 | 0 | 386.8228 | 0 | 106.9013 | 0.2763574 | 6000 | 7635.1 | NA | Titan: Fl
11621 | 22155 | E1G05R30 | 376.7331 | 2024-03-04 | NA | 383.1818 | 0 | 383.1818 | 0 | 110.3842 | 0.2880727 | 6000 | 7785.5 | NA | Titan: Fl
11622 | 22371 | E1G05R32 | 335.7756 | 2024-03-04 | NA | 335.8586 | 0 | 335.8586 | 0 | 80.0802 | 0.2384343 | 6000 | 9603.8 | NA | Titan: Fl
11623 | 22361 | E1G05R32 | 336.2451 | 2024-03-04 | NA | 336.363633 | 0 | 336.363633 | 0 | 77.97283 | 0.2318111 | 6000 | 9731.1 | NA | Titan: Fl
11624 | 22354 | E1G05R32 | 336.4472 | 2024-03-04 | NA | 336.363633 | 0 | 336.363633 | 0 | 77.55135 | 0.2305581 | 6000 | 9316.1 | NA | Titan: Fl
11625 | 22375 | E1G05R32 | 335.2834 | 2024-03-04 | NA | 335.3535 | 0 | 335.3535 | 0 | 81.7661 | 0.2438206 | 6000 | 9513.1 | NA | Titan: Fl
11626 | 22309 | E1G05R32 | 339.5628 | 2024-03-04 | NA | 339.6323 | 0 | 339.6323 | 0 | 72.45577 | 0.2133359 | 6000 | 9272.8 | NA | Titan: Fl
11627 | 22348 | E1G05R32 | 338.906 | 2024-03-04 | NA | 339.1414 | 0 | 339.1414 | 0 | 76.7084 | 0.2261841 | 6000 | 9929.7 | NA | Titan: Fl
11628 | 22347 | E1G05R32 | 337.4372 | 2024-03-04 | NA | 337.6263 | 0 | 337.6263 | 0 | 76.7084 | 0.2271992 | 6000 | 10249.6 | NA | Titan: Fl
11629 | 22299 | E1G05R32 | 335.4458 | 2024-03-04 | NA | 335.101 | 0 | 335.101 | 0 | 71.22923 | 0.2125605 | 6000 | 9872 | NA | Titan: Fl
11630 | 22334 | E1G05R32 | 336.1247 | 2024-03-04 | NA | 335.8586 | 0 | 335.8586 | 0 | 75.44398 | 0.2246302 | 6000 | 9559.2 | NA | Titan: Fl
11631 | 22848 | E1GB6R32 | 296.9042 | 2024-03-04 | Fly.ash | 293.667 | 51.58325 | 345.2503 | 0.1494083 | 73.30819 | 0.2123335 | 6000 | 9058.3 | NA | Titan: Fl
11632 | 22840 | E1GB6R32 | 299.1358 | 2024-03-04 | Fly.ash | 295.9653 | 52.86006 | 348.8253 | 0.1515373 | 67.34125 | 0.1930515 | 6000 | 9305 | NA | Titan: Fl
11633 | 22391 | E1G05R32 | 336.0332 | 2024-03-04 | NA | 335.8586 | 0 | 335.8586 | 0 | 95.25329 | 0.2836113 | 6000 | 9617.7 | NA | Titan: Fl
11634 | 22390 | E1G05R32 | 338.9053 | 2024-03-04 | NA | 338.6108 | 0 | 338.6108 | 0 | 90.78282 | 0.2681037 | 6000 | 9832.6 | NA | Titan: Fl
11635 | 22335 | E1G05R32 | 336.8363 | 2024-03-04 | NA | 336.363633 | 0 | 336.363633 | 0 | 75.44398 | 0.2242929 | 6000 | 9357.1 | NA | Titan: Fl
11636 | 22374 | E1G05R32 | 337.2476 | 2024-03-04 | NA | 336.8687 | 0 | 336.8687 | 0 | 81.34463 | 0.2414728 | 6000 | 9850.5 | NA | Titan: Fl
11637 | 22381 | E1G05R32 | 336.6708 | 2024-03-04 | NA | 336.363633 | 0 | 336.363633 | 0 | 83.03052 | 0.2468475 | 6000 | 9930.9 | NA | Titan: Fl
11638 | 22384 | E1G05R32 | 335.2711 | 2024-03-04 | NA | 334.8485 | 0 | 334.8485 | 0 | 84.29495 | 0.2517406 | 6000 | 8178.2 | NA | Titan: Fl
11639 | 22389 | E1G05R32 | 336.8535 | 2024-03-04 | NA | 336.6162 | 0 | 336.6162 | 0 | 88.5097 | 0.2629395 | 6000 | 8776.6 | NA | Titan: Fl
11640 | 22379 | E1G05R32 | 336.4395 | 2024-03-04 | NA | 336.1111 | 0 | 336.1111 | 0 | 82.60905 | 0.245779 | 6000 | 8800.9 | NA | Titan: Fl
11641 | 22336 | E1G05R32 | 336.7597 | 2024-03-04 | NA | 336.6162 | 0 | 336.6162 | 0 | 75.44398 | 0.2241247 | 6000 | 8794.5 | NA | Titan: Fl
11642 | 22368 | E1G05R32 | 336.6006 | 2024-03-04 | NA | 336.363633 | 0 | 336.363633 | 0 | 78.81578 | 0.2343172 | 6000 | 8257.4 | NA | Titan: Fl
11643 | 15911 | CAJ05R31 | 245.2221 | 2024-03-04 | NA | 239.4399 | 0 | 239.4399 | 0 | 92.34128 | 0.3856555 | 4000 | 5219.5 | 276.69112 | Titan: Fl
11644 | 22376 | E1G05R32 | 339.5109 | 2024-03-04 | NA | 339.3769 | 0 | 339.3769 | 0 | 81.8324 | 0.2411254 | 6000 | 7752.8 | NA | Titan: Fl
11645 | 22275 | E1G05R32 | 339.1848 | 2024-03-04 | NA | 338.8662 | 0 | 338.8662 | 0 | 69.4723 | 0.205014 | 6000 | 9229.8 | NA | Titan: Fl
11646 | 22387 | E1G05R32 | 339.0011 | 2024-03-04 | NA | 338.8662 | 0 | 338.8662 | 0 | 86.0945 | 0.2540664 | 6000 | 9155.8 | NA | Titan: Fl
11647 | 15817 | CAJ05R31 | 243.7036 | 2024-03-04 | NA | 237.6033 | 0 | 237.6033 | 0 | 74.33282 | 0.3128442 | 4000 | 4967.2 | 276.69112 | Titan: Fl
11648 | 15781 | CAJ05R31 | 245.8561 | 2024-03-04 | NA | 239.899 | 0 | 239.899 | 0 | 68.58544 | 0.285893 | 4000 | 5113.6 | 276.69112 | Titan: Fl
11649 | 15791 | CAJ05R31 | 243.986 | 2024-03-04 | NA | 237.8329 | 0 | 237.8329 | 0 | 70.88439 | 0.2980429 | 4000 | 4950.1 | 276.69112 | Titan: Fl
11650 | 15812 | CAJ05R31 | 244.3815 | 2024-03-04 | NA | 238.292 | 0 | 238.292 | 0 | 73.94966 | 0.3103321 | 4000 | 4676.4 | 276.69112 | Titan: Fl
11651 | 15998 | CAJ08P30 | 319.5898 | 2024-03-04 | NA | 318.8775 | 0 | 318.8775 | 0 | 72.38184 | 0.2269894 | 4000 | 4631 | 276.69112 | Titan: Fl
11652 | 15999 | CAJ08P30 | 317.6302 | 2024-03-04 | NA | 317.034 | 0 | 317.034 | 0 | 72.80018 | 0.229629 | 4000 | 4520.8 | 276.69112 | Titan: Fl
11653 | 22304 | E1G05R32 | 336.392 | 2024-03-04 | NA | 336.1111 | 0 | 336.1111 | 0 | 71.65071 | 0.2131757 | 6000 | 8987.5 | NA | Titan: Fl
11654 | 22373 | E1G05R32 | 336.0548 | 2024-03-04 | NA | 335.8586 | 0 | 335.8586 | 0 | 81.34463 | 0.242199 | 6000 | 9153.8 | NA | Titan: Fl
11655 | 22318 | E1G05R32 | 335.9003 | 2024-03-04 | NA | 335.6061 | 0 | 335.6061 | 0 | 74.17955 | 0.2210316 | 6000 | 8784.6 | NA | Titan: Fl
11656 | 22353 | E1G05R32 | 336.5123 | 2024-03-04 | NA | 336.363633 | 0 | 336.363633 | 0 | 77.12988 | 0.229305045 | 6000 | 9840.9 | NA | Titan: Fl
11657 | 22272 | E1G05R32 | 336.3925 | 2024-03-04 | NA | 336.1111 | 0 | 336.1111 | 0 | 68.70038 | 0.2043978 | 6000 | 9649.2 | NA | Titan: Fl
11658 | 22302 | E1G05R32 | 339.3547 | 2024-03-04 | NA | 339.1215 | 0 | 339.1215 | 0 | 71.60335 | 0.2111436 | 6000 | 9356.3 | NA | Titan: Fl
11659 | 22263 | E1G05R32 | 336.3671 | 2024-03-04 | NA | 336.1111 | 0 | 336.1111 | 0 | 67.43596 | 0.2006359 | 6000 | 8804.5 | NA | Titan: Fl
11660 | 22369 | E1G05R32 | 336.9778 | 2024-03-04 | NA | 336.8687 | 0 | 336.8687 | 0 | 79.65873 | 0.2364682 | 6000 | 8733.6 | NA | Titan: Fl
11661 | 22287 | E1G05R32 | 336.0886 | 2024-03-04 | NA | 335.8586 | 0 | 335.8586 | 0 | 70.38628 | 0.2095712 | 6000 | 8761.5 | NA | Titan: Fl
11662 | 22234 | E1G05R32 | 335.9331 | 2024-03-04 | NA | 335.6061 | 0 | 335.6061 | 0 | 65.32859 | 0.1946585 | 6000 | 8547.8 | NA | Titan: Fl
11663 | 22322 | E1G05R32 | 335.862 | 2024-03-04 | NA | 335.6061 | 0 | 335.6061 | 0 | 74.60103 | 0.2222875 | 6000 | 8107 | NA | Titan: Fl
11664 | 22388 | E1G05R32 | 335.9111 | 2024-03-04 | NA | 335.8586 | 0 | 335.8586 | 0 | 88.08822 | 0.2622777 | 6000 | 8057.6 | NA | Titan: Fl
11665 | 22378 | E1G05R32 | 336.0332 | 2024-03-04 | NA | 335.8586 | 0 | 335.8586 | 0 | 82.60905 | 0.2459638 | 6000 | 8411.7 | NA | Titan: Fl
11666 | 22385 | E1G05R32 | 336.2051 | 2024-03-04 | NA | 336.1111 | 0 | 336.1111 | 0 | 85.1379 | 0.2533028 | 6000 | 8243.4 | NA | Titan: Fl
11667 | 22343 | E1G05R32 | 336.5687 | 2024-03-04 | NA | 336.363633 | 0 | 336.363633 | 0 | 75.86545 | 0.2255459 | 6000 | 8768.2 | NA | Titan: Fl
11668 | 22370 | E1G05R32 | 335.0706 | 2024-03-04 | NA | 334.8485 | 0 | 334.8485 | 0 | 80.0802 | 0.2391535 | 6000 | 8399 | NA | Titan: Fl
11669 | 22280 | E1G05R32 | 340.0366 | 2024-03-04 | NA | 339.8876 | 0 | 339.8876 | 0 | 69.89851 | 0.2056518 | 6000 | 8713.7 | NA | Titan: Fl
11670 | 22382 | E1G05R32 | 340.169 | 2024-03-04 | NA | 340.143 | 0 | 340.143 | 0 | 83.11103 | 0.2443414 | 6000 | 9720 | NA | Titan: Fl
11671 | 22303 | E1G05R32 | 335.161 | 2024-03-04 | NA | 334.8485 | 0 | 334.8485 | 0 | 71.65071 | 0.2139795 | 6000 | 9369.8 | NA | Titan: Fl
11672 | 22214 | E1G05R32 | 336.1981 | 2024-03-04 | NA | 335.8586 | 0 | 335.8586 | 0 | 63.64269 | 0.1894925 | 6000 | 9564.4 | NA | Titan: Fl
11673 | 22345 | E1G05R32 | 339.3417 | 2024-03-04 | NA | 339.1215 | 0 | 339.1215 | 0 | 75.86545 | 0.2237117 | 6000 | 9309 | NA | Titan: Fl
11674 | 22362 | E1G05R32 | 336.7246 | 2024-03-04 | NA | 336.6162 | 0 | 336.6162 | 0 | 77.97283 | 0.2316372 | 6000 | 9152.6 | NA | Titan: Fl
11675 | 22169 | E1G05R32 | 339.7467 | 2024-03-04 | NA | 339.3769 | 0 | 339.3769 | 0 | 55.83356 | 0.1645179 | 6000 | 8769.4 | NA | Titan: Fl
11676 | 22241 | E1G05R32 | 339.1723 | 2024-03-04 | NA | 338.8662 | 0 | 338.8662 | 0 | 65.6364 | 0.1936942 | 6000 | 9768.1 | NA | Titan: Fl
11677 | 22184 | E1G05R32 | 335.743 | 2024-03-04 | NA | 335.3535 | 0 | 335.3535 | 0 | 59.00646 | 0.175953 | 6000 | 9607.4 | NA | Titan: Fl
11678 | 22253 | E1G05R32 | 338.9834 | 2024-03-04 | NA | 338.6108 | 0 | 338.6108 | 0 | 66.48882 | 0.1963576 | 6000 | 9650 | NA | Titan: Fl
11679 | 25451 | SSF05R3B | 283.1319 | 2024-03-04 | NA | 279.1552 | 0 | 279.1552 | 0 | 86.97706 | 0.3115724 | 5000 | 7609.2 | 319.78236 | Titan: Fl
11680 | 25446 | SSF05R3B | 283.4332 | 2024-03-04 | NA | 279.3848 | 0 | 279.3848 | 0 | 75.09914 | 0.2688018 | 5000 | 7540.4 | 319.78236 | Titan: Fl
11681 | 22363 | E1G05R32 | 337.4141 | 2024-03-04 | NA | 337.3737 | 0 | 337.3737 | 0 | 77.97283 | 0.2311171 | 6000 | 7965.3 | NA | Titan: Fl
11682 | 22277 | E1G05R32 | 335.8557 | 2024-03-04 | NA | 335.6061 | 0 | 335.6061 | 0 | 69.54333 | 0.2072172 | 6000 | 8660.8 | NA | Titan: Fl
11683 | 22195 | E1G05R32 | 339.265 | 2024-03-04 | NA | 338.6108 | 0 | 338.6108 | 0 | 60.09567 | 0.1774771 | 6000 | 9176.5 | NA | Titan: Fl
11684 | 22158 | E1G05R32 | 339.3417 | 2024-03-04 | NA | 338.6108 | 0 | 338.6108 | 0 | 49.86662 | 0.1472682 | 6000 | 8487.3 | NA | Titan: Fl
11685 | 22221 | E1G05R32 | 336.6442 | 2024-03-04 | NA | 336.1111 | 0 | 336.1111 | 0 | 64.06416 | 0.1906041 | 6000 | 8653.7 | NA | Titan: Fl
11686 | 22314 | E1G05R32 | 335.6218 | 2024-03-04 | NA | 335.101 | 0 | 335.101 | 0 | 73.75808 | 0.220107 | 6000 | 8303.5 | NA | Titan: Fl
11687 | 22168 | E1G05R32 | 336.1746 | 2024-03-04 | NA | 335.3535 | 0 | 335.3535 | 0 | 54.79172 | 0.1633849 | 6000 | 8440 | NA | Titan: Fl
11688 | 22372 | E1G05R32 | 335.5557 | 2024-03-04 | NA | 335.101 | 0 | 335.101 | 0 | 81.34463 | 0.2427466 | 6000 | 8422.1 | NA | Titan: Fl
11689 | 22356 | E1G05R32 | 339.0679 | 2024-03-04 | NA | 338.6108 | 0 | 338.6108 | 0 | 77.5703 | 0.2290839 | 6000 | 8723.7 | NA | Titan: Fl
11690 | 22333 | E1G05R32 | 336.1076 | 2024-03-04 | NA | 335.6061 | 0 | 335.6061 | 0 | 75.44398 | 0.2247992 | 6000 | 8682.3 | NA | Titan: Fl
11691 | 22319 | E1G05R32 | 339.093 | 2024-03-04 | NA | 338.6108 | 0 | 338.6108 | 0 | 74.58682 | 0.220273 | 6000 | 8766.7 | NA | Titan: Fl
11692 | 17620 | CAL05R3H | 276.4389 | 2024-03-04 | NA | 271.4646 | 0 | 271.4646 | 0 | 74.17955 | 0.2732568 | 5000 | 7745.3 | 319.78236 | Titan: Fl
11693 | 17622 | CAL05R3H | 276.4353 | 2024-03-04 | NA | 271.4646 | 0 | 271.4646 | 0 | 78.81578 | 0.2903353 | 5000 | 7142.1 | 319.78236 | Titan: Fl
11694 | 17618 | CAL05R3H | 280.4958 | 2024-03-04 | NA | 275.5363 | 0 | 275.5363 | 0 | 70.32472 | 0.2552285 | 5000 | 7186.2 | 319.78236 | Titan: Fl
11695 | 17619 | CAL05R3H | 279.4991 | 2024-03-04 | NA | 274.5148 | 0 | 274.5148 | 0 | 71.17714 | 0.2592834 | 5000 | 7886.5 | 319.78236 | Titan: Fl
11696 | 22344 | E1G05R32 | 339.2429 | 2024-03-04 | NA | 338.8662 | 0 | 338.8662 | 0 | 75.86545 | 0.2238803 | 6000 | 8072.7 | NA | Titan: Fl
11697 | 22199 | E1G05R32 | 339.5029 | 2024-03-04 | NA | 338.8662 | 0 | 338.8662 | 0 | 60.94809 | 0.1798589 | 6000 | 8659.2 | NA | Titan: Fl
11698 | 22181 | E1G05R32 | 341.2194 | 2024-03-04 | NA | 340.6537 | 0 | 340.6537 | 0 | 58.39083 | 0.1714082 | 6000 | 8560.1 | NA | Titan: Fl
11699 | 17609 | CAL05R3H | 280.1834 | 2024-03-04 | NA | 275.0255 | 0 | 275.0255 | 0 | 55.83356 | 0.2030123 | 5000 | 7476.7 | 319.78236 | Titan: Fl
11700 | 17621 | CAL05R3H | 280.4661 | 2024-03-04 | NA | 275.5363 | 0 | 275.5363 | 0 | 74.58682 | 0.2706969 | 5000 | 7056.9 | 319.78236 | Titan: Fl
11701 | 17623 | CAL05R3H | 278.452 | 2024-03-04 | NA | 273.7374 | 0 | 273.7374 | 0 | 80.0802 | 0.2925439 | 5000 | 7460.4 | 319.78236 | Titan: Fl
11702 | 18172 | CALB5R3A | 271.78 | 2024-03-04 | Fly.ash | 267.2176 | 66.80441 | 334.022 | 0.2 | 85.82758 | 0.2569519 | 5000 | 6832.5 | 319.78236 | Titan: Fl
11703 | 18166 | CALB5R3A | 271.5327 | 2024-03-04 | Fly.ash | 266.9881 | 66.80441 | 333.7925 | 0.2001376 | 82.37915 | 0.2467975 | 5000 | 6493.1 | 319.78236 | Titan: Fl
11704 | 22351 | E1G05R32 | 335.445 | 2024-03-04 | NA | 334.8485 | 0 | 334.8485 | 0 | 77.12988 | 0.2303426 | 6000 | 8214 | NA | Titan: Fl
11705 | 22312 | E1G05R32 | 336.3141 | 2024-03-04 | NA | 335.8586 | 0 | 335.8586 | 0 | 73.33661 | 0.2183556 | 6000 | 8424.9 | NA | Titan: Fl
11706 | 22326 | E1G05R32 | 339.5736 | 2024-03-04 | NA | 339.1215 | 0 | 339.1215 | 0 | 75.01303 | 0.2211981 | 6000 | 8442.8 | NA | Titan: Fl
11707 | 22220 | E1G05R32 | 339.9402 | 2024-03-04 | NA | 339.3769 | 0 | 339.3769 | 0 | 63.93156 | 0.1883792 | 6000 | 8308.7 | NA | Titan: Fl
11708 | 22352 | E1G05R32 | 336.0651 | 2024-03-04 | NA | 335.6061 | 0 | 335.6061 | 0 | 77.12988 | 0.2298227 | 6000 | 8951.3 | NA | Titan: Fl
11709 | 22298 | E1G05R32 | 339.9075 | 2024-03-04 | NA | 339.3769 | 0 | 339.3769 | 0 | 71.17714 | 0.2097289 | 6000 | 9043.6 | NA | Titan: Fl
11710 | 22357 | E1G05R32 | 339.0727 | 2024-03-04 | NA | 338.6108 | 0 | 338.6108 | 0 | 77.5703 | 0.2290839 | 6000 | 8986.3 | NA | Titan: Fl
11711 | 18174 | CALB5R3A | 272.121 | 2024-03-04 | Fly.ash | 267.6768 | 67.03398 | 334.7107 | 0.2002743 | 85.82758 | 0.2564232 | 5000 | 6869.1 | 319.78236 | Titan: Fl
11712 | 18170 | CALB5R3A | 272.795 | 2024-03-04 | Fly.ash | 268.3655 | 66.80441 | 335.1699 | 0.1993151 | 84.29495 | 0.2514992 | 5000 | 6840.5 | 319.78236 | Titan: Fl
11713 | 18171 | CALB5R3A | 275.4974 | 2024-03-04 | Fly.ash | 271.1039 | 67.25417 | 338.3581 | 0.1987663 | 84.38096 | 0.2493836 | 5000 | 6901.4 | 319.78236 | Titan: Fl
11714 | 17614 | CAL05R3H | 280.5276 | 2024-03-04 | NA | 275.5363 | 0 | 275.5363 | 0 | 63.50535 | 0.2304791 | 5000 | 7577.4 | 319.78236 | Titan: Fl
11715 | 17617 | CAL05R3H | 281.27 | 2024-03-04 | NA | 276.3023 | 0 | 276.3023 | 0 | 67.76746 | 0.2452656 | 5000 | 7548.7 | 319.78236 | Titan: Fl
11716 | 22286 | E1G05R32 | 335.6466 | 2024-03-04 | NA | 335.101 | 0 | 335.101 | 0 | 70.38628 | 0.210045 | 6000 | 9020.1 | NA | Titan: Fl
11717 | 22380 | E1G05R32 | 336.0507 | 2024-03-04 | NA | 335.6061 | 0 | 335.6061 | 0 | 83.03052 | 0.2474047 | 6000 | 9144.6 | NA | Titan: Fl
11718 | 22311 | E1G05R32 | 335.9789 | 2024-03-04 | NA | 335.3535 | 0 | 335.3535 | 0 | 73.33661 | 0.2186845 | 6000 | 8967.2 | NA | Titan: Fl
11719 | 13661 | CAG05R3A | 220.024 | 2024-03-04 | NA | 211.4325 | 0 | 211.4325 | 0 | 76.63177 | 0.3624408 | 3000 | 4932.6 | 235.86784 | Titan: Fl
11720 | 13668 | CAG05R3A | 219.9174 | 2024-03-04 | NA | 211.4325 | 0 | 211.4325 | 0 | 83.52863 | 0.3950605 | 3000 | 4900 | 235.86784 | Titan: Fl
11721 | 13657 | CAG05R3A | 220.0347 | 2024-03-04 | NA | 211.4325 | 0 | 211.4325 | 0 | 76.24861 | 0.3606286 | 3000 | 5024.9 | 235.86784 | Titan: Fl
11722 | 13647 | CAG05R3A | 220.9608 | 2024-03-04 | NA | 212.3508 | 0 | 212.3508 | 0 | 70.50123 | 0.3320036 | 3000 | 4991.1 | 235.86784 | Titan: Fl
11723 | 22180 | E1G05R32 | 340.0379 | 2024-03-04 | NA | 339.3769 | 0 | 339.3769 | 0 | 57.96462 | 0.1707972 | 6000 | 8483.4 | NA | Titan: Fl
11724 | 22190 | E1G05R32 | 339.7627 | 2024-03-04 | NA | 339.1215 | 0 | 339.1215 | 0 | 59.66946 | 0.175953 | 6000 | 8430 | NA | Titan: Fl
11725 | 22242 | E1G05R32 | 339.4057 | 2024-03-04 | NA | 338.8662 | 0 | 338.8662 | 0 | 65.6364 | 0.1936942 | 6000 | 8442.8 | NA | Titan: Fl
11726 | 15987 | CAJ06R30 | 235.4227 | 2024-03-04 | NA | 229.1093 | 0 | 229.1093 | 0 | 73.94966 | 0.3227703 | 4000 | 4508.5 | 276.69112 | Titan: Fl
11727 | 15989 | CAJ06R30 | 235.1411 | 2024-03-04 | NA | 228.8797 | 0 | 228.8797 | 0 | 79.69704 | 0.3482049 | 4000 | 4490.2 | 276.69112 | Titan: Fl
11728 | 15990 | CAJ06R30 | 235.1205 | 2024-03-04 | NA | 228.8797 | 0 | 228.8797 | 0 | 81.22968 | 0.3549012 | 4000 | 4657.7 | 276.69112 | Titan: Fl
11729 | 22255 | E1G05R32 | 335.4576 | 2024-03-04 | NA | 334.8485 | 0 | 334.8485 | 0 | 67.01448 | 0.2001338 | 6000 | 8563.3 | NA | Titan: Fl
11730 | 22246 | E1G05R32 | 335.5279 | 2024-03-04 | NA | 334.8485 | 0 | 334.8485 | 0 | 66.17153 | 0.1976163 | 6000 | 8305.5 | NA | Titan: Fl
11731 | 13669 | CAG05R3A | 221.6073 | 2024-03-04 | NA | 213.2691 | 0 | 213.2691 | 0 | 83.91179 | 0.3934551 | 3000 | 3979.3 | 235.86784 | Titan: Fl
11732 | 13654 | CAG05R3A | 216.8781 | 2024-03-04 | NA | 208.1818161 | 0 | 208.1818161 | 0 | 74.72747 | 0.3589529 | 3000 | 4387.5 | 235.86784 | Titan: Fl
11733 | 13663 | CAG05R3A | 222.6152 | 2024-03-04 | NA | 214.0538 | 0 | 214.0538 | 0 | 77.02666 | 0.3598472 | 3000 | 4288 | 235.86784 | Titan: Fl
11734 | 13658 | CAG05R3A | 221.3021 | 2024-03-04 | NA | 212.6623 | 0 | 212.6623 | 0 | 76.25252 | 0.3585615 | 3000 | 4675.6 | 235.86784 | Titan: Fl
11735 | 22360 | E1G05R32 | 332.6825 | 2024-03-04 | NA | 332.5758 | 0 | 332.5758 | 0 | 77.97283 | 0.2344513 | 6000 | 8215.2 | NA | Titan: Fl
11736 | 22383 | E1G05R32 | 330.9605 | 2024-03-04 | NA | 330.8081 | 0 | 330.8081 | 0 | 83.452 | 0.2522671 | 6000 | 8039.3 | NA | Titan: Fl
11737 | 22349 | E1G05R32 | 333.3923 | 2024-03-04 | NA | 333.3333 | 0 | 333.3333 | 0 | 77.12988 | 0.2313896 | 6000 | 8140.4 | NA | Titan: Fl
11738 | 22307 | E1G05R32 | 336.4393 | 2024-03-04 | NA | 336.3126 | 0 | 336.3126 | 0 | 72.45577 | 0.2154418 | 6000 | 8227.5 | NA | Titan: Fl
11739 | 22306 | E1G05R32 | 334.2725 | 2024-03-04 | NA | 334.0143 | 0 | 334.0143 | 0 | 72.02956 | 0.2156481 | 6000 | 8197.7 | NA | Titan: Fl
11740 | 22252 | E1G05R32 | 337.9226 | 2024-03-04 | NA | 337.8447 | 0 | 337.8447 | 0 | 66.48882 | 0.1968029 | 6000 | 8192.9 | NA | Titan: Fl
11741 | 22310 | E1G05R32 | 334.5741 | 2024-03-04 | NA | 334.2697 | 0 | 334.2697 | 0 | 73.30819 | 0.2193085 | 6000 | 7991.6 | NA | Titan: Fl
11742 | 22276 | E1G05R32 | 333.0882 | 2024-03-04 | NA | 332.8283 | 0 | 332.8283 | 0 | 69.54333 | 0.2089466 | 6000 | 8227.9 | NA | Titan: Fl
11743 | 22285 | E1G05R32 | 332.8107 | 2024-03-04 | NA | 332.5758 | 0 | 332.5758 | 0 | 70.38628 | 0.2116398 | 6000 | 9443.1 | NA | Titan: Fl
11744 | 22259 | E1G05R32 | 334.8132 | 2024-03-04 | NA | 334.525 | 0 | 334.525 | 0 | 67.34125 | 0.2013041 | 6000 | 9526.2 | NA | Titan: Fl
11745 | 18159 | CALB5R3A | 276.4891 | 2024-03-04 | Fly.ash | 272.0315 | 67.718 | 339.7495 | 0.1993174 | 79.73614 | 0.2346909 | 5000 | 7108.7 | 319.78236 | Titan: Fl
11746 | 17615 | CAL05R3H | 280.0219 | 2024-03-04 | NA | 275.023 | 0 | 275.023 | 0 | 63.60437 | 0.2312693 | 5000 | 7309.6 | 319.78236 | Titan: Fl
11747 | 17616 | CAL05R3H | 286.4758 | 2024-03-04 | NA | 281.7718 | 0 | 281.7718 | 0 | 64.25339 | 0.2280334 | 5000 | 7243.9 | 319.78236 | Titan: Fl
11748 | 22308 | E1G05R32 | 338.1033 | 2024-03-04 | NA | 338.1001 | 0 | 338.1001 | 0 | 72.45577 | 0.2143027 | 6000 | 8233.1 | NA | Titan: Fl
11749 | 22332 | E1G05R32 | 332.304 | 2024-03-04 | NA | 332.0707 | 0 | 332.0707 | 0 | 75.44398 | 0.2271925 | 6000 | 8143.2 | NA | Titan: Fl
11750 | 22331 | E1G05R32 | 330.6951 | 2024-03-04 | NA | 330.303 | 0 | 330.303 | 0 | 75.44398 | 0.2284084 | 6000 | 8360.8 | NA | Titan: Fl
11751 | 24948 | SSD05R31 | 244.1055 | 2024-03-04 | NA | 238.5216 | 0 | 238.5216 | 0 | 82.76231 | 0.3469804 | 4000 | 5009 | 276.69112 | Titan: Fl
11752 | 24961 | SSD05R31 | 242.1123 | 2024-03-04 | NA | 236.5909 | 0 | 236.5909 | 0 | 89.52124 | 0.3783799 | 4000 | 5190.8 | 276.69112 | Titan: Fl
11753 | 14622 | CAGB5R30 | 207.5964 | 2024-03-04 | Fly.ash | 199.4949 | 51.19376 | 250.6887 | 0.2042125 | 75.48229 | 0.3010997 | 3000 | 5204.8 | 235.86784 | Titan: Fl
11754 | 14601 | CAGB5R30 | 207.8575 | 2024-03-04 | Fly.ash | 199.7245 | 51.19376 | 250.9183 | 0.2040256 | 74.33282 | 0.2962431 | 3000 | 5056 | 235.86784 | Titan: Fl
11755 | 14755 | CAGB5R30 | 207.8314 | 2024-03-04 | Fly.ash | 199.999998 | 50.45454495 | 250.4545 | 0.2014519 | 83.452 | 0.3332022 | 3000 | 4194.5 | 235.86784 | Titan: Fl
11756 | 14698 | CAGB5R30 | 207.4372 | 2024-03-04 | Fly.ash | 199.5455 | 49.54545405 | 249.0909066 | 0.1989051 | 79.65873 | 0.3197978 | 3000 | 4185.8 | 235.86784 | Titan: Fl
11757 | 18179 | CALB5R3A | 273.4267 | 2024-03-04 | Fly.ash | 269.0542 | 66.80441 | 335.8586 | 0.1989064 | 86.97706 | 0.2589693 | 5000 | 7101.9 | 319.78236 | Titan: Fl
11758 | 18178 | CALB5R3A | 273.4287 | 2024-03-04 | Fly.ash | 269.0542 | 66.57484 | 335.629 | 0.1983584 | 86.97706 | 0.2591464 | 5000 | 7148.8 | 319.78236 | Titan: Fl
11759 | 18164 | CALB5R3A | 274.4702 | 2024-03-04 | Fly.ash | 269.9443 | 69.34137 | 339.2857 | 0.2043746 | 82.05855 | 0.2418568 | 5000 | 7031.9 | 319.78236 | Titan: Fl
11760 | 22320 | E1G05R32 | 377.6936 | 2024-03-04 | NA | 381.001 | 0 | 381.001 | 0 | 74.58682 | 0.1957654 | 6000 | 8266.1 | NA | Titan: Fl
11761 | 18175 | CALB5R3A | 272.3622 | 2024-03-04 | Fly.ash | 267.9063 | 67.03398 | 334.9403 | 0.2001371 | 85.82758 | 0.2562474 | 5000 | 7192.6 | 319.78236 | Titan: Fl
11762 | 18173 | CALB5R3A | 271.7181 | 2024-03-04 | Fly.ash | 267.2176 | 67.03398 | 334.2516 | 0.2005495 | 85.82758 | 0.2567754 | 5000 | 7189 | 319.78236 | Titan: Fl
11763 | 22359 | E1G05R32 | 332.6799 | 2024-03-04 | NA | 332.5758 | 0 | 332.5758 | 0 | 77.97283 | 0.2344513 | 6000 | 8266.5 | NA | Titan: Fl
11764 | 22358 | E1G05R32 | 332.2824 | 2024-03-04 | NA | 332.0707 | 0 | 332.0707 | 0 | 77.97283 | 0.2348079 | 6000 | 8471.4 | NA | Titan: Fl
11765 | 18177 | CALB5R3A | 273.0217 | 2024-03-04 | Fly.ash | 268.595 | 67.03398 | 335.629 | 0.1997264 | 86.5939 | 0.2580048 | 5000 | 6545.2 | 319.78236 | Titan: Fl
11766 | 18176 | CALB5R3A | 272.1206 | 2024-03-04 | Fly.ash | 267.6768 | 67.26354 | 334.9403 | 0.2008225 | 86.5939 | 0.2585353 | 5000 | 6873.5 | 319.78236 | Titan: Fl
11767 | 22297 | E1G05R32 | 336.2603 | 2024-03-04 | NA | 336.0572 | 0 | 336.0572 | 0 | 71.17714 | 0.2118007 | 6000 | 8348.5 | NA | Titan: Fl
11768 | 22293 | E1G05R32 | 336.7372 | 2024-03-04 | NA | 336.5679 | 0 | 336.5679 | 0 | 70.75093 | 0.2102129 | 6000 | 8358 | NA | Titan: Fl
11769 | 22291 | E1G05R32 | 334.5285 | 2024-03-04 | NA | 334.2697 | 0 | 334.2697 | 0 | 70.75093 | 0.2116582 | 6000 | 8243.8 | NA | Titan: Fl
11770 | 22377 | E1G05R32 | 327.9066 | 2024-03-04 | NA | 327.6723 | 0 | 327.6723 | 0 | 82.1181 | 0.2506104 | 6000 | 8976.7 | NA | Titan: Fl
11771 | 17750 | CAL25R3A | 274.456 | 2024-03-04 | Fly.ash | 269.9443 | 67.48608 | 337.4304 | 0.2 | 85.1551 | 0.2523634 | 5000 | 7239.6 | 319.78236 | Titan: Fl
11772 | 24874 | SSC0953B | 225.101 | 2024-03-04 | NA | 217.9963 | 0 | 217.9963 | 0 | 77.41373 | 0.3551149 | 3000 | 4249 | 235.86784 | Titan: Fl
11773 | 16164 | CAJ25R3B | 222.0112 | 2024-03-04 | Fly.ash | 213.9578 | 52.11203 | 266.0698 | 0.1958585 | 80.46336 | 0.3024145 | 4000 | 4382.3 | 276.69112 | Titan: Fl
11774 | 16163 | CAJ25R3B | 221.9536 | 2024-03-04 | Fly.ash | 214.0909 | 51.36363585 | 265.4545428 | 0.1934932 | 80.03805 | 0.3015132 | 4000 | 4563.8 | 276.69112 | Titan: Fl
11775 | 16161 | CAJ25R3B | 221.5304 | 2024-03-04 | Fly.ash | 213.4986 | 51.65289 | 265.1515 | 0.1948052 | 78.54757 | 0.2962365 | 4000 | 4438.8 | 276.69112 | Titan: Fl
11776 | 22283 | E1G05R32 | 335.7493 | 2024-03-04 | NA | 335.5465 | 0 | 335.5465 | 0 | 70.32472 | 0.2095826 | 6000 | 8344.9 | NA | Titan: Fl
11777 | 22292 | E1G05R32 | 335.5013 | 2024-03-04 | NA | 335.2911 | 0 | 335.2911 | 0 | 70.75093 | 0.2110134 | 6000 | 8551.8 | NA | Titan: Fl
11778 | 22284 | E1G05R32 | 338.8211 | 2024-03-04 | NA | 338.8662 | 0 | 338.8662 | 0 | 70.32472 | 0.2075295 | 6000 | 8421.3 | NA | Titan: Fl
11779 | 24602 | JAG08C30 | 298.4907 | 2024-03-04 | NA | 298.2955 | 0 | 298.2955 | 0 | 93.8835 | 0.3147333 | 3000 | 5009 | 235.86784 | Titan: Fl
11780 | 24621 | JAGB8C30 | 258.3878 | 2024-03-04 | Fly.ash | 256.0606 | 64.01515 | 320.0758 | 0.2 | 79.65873 | 0.2488746 | 3000 | 3685.6 | 235.86784 | Titan: Fl
11781 | 16144 | CAJ25R3B | 225.0779 | 2024-03-04 | Fly.ash | 217.1717 | 52.11203 | 269.2837 | 0.1935209 | 71.26755 | 0.264656 | 4000 | 5553.7 | 276.69112 | Titan: Fl
11782 | 14542 | CAGB5R30 | 208.6612 | 2024-03-04 | Fly.ash | 200.3711 | 51.02041 | 251.3915 | 0.202952 | 69.28529 | 0.2756072 | 3000 | 4580.9 | 235.86784 | Titan: Fl
11783 | 14541 | CAGB5R30 | 208.4581 | 2024-03-04 | Fly.ash | 200.1391 | 49.62894 | 249.7681 | 0.1987001 | 69.28529 | 0.2773985 | 3000 | 4464.7 | 235.86784 | Titan: Fl
11784 | 14535 | CAGB5R30 | 208.3041 | 2024-03-04 | Fly.ash | 200.1837 | 50.50505 | 250.6887 | 0.2014652 | 68.58544 | 0.2735881 | 3000 | 4534.7 | 235.86784 | Titan: Fl
11785 | 22355 | E1G05R32 | 334.9195 | 2024-03-04 | NA | 334.7804 | 0 | 334.7804 | 0 | 77.5703 | 0.231705 | 6000 | 9661.1 | NA | Titan: Fl
11786 | 13853 | CAG25R3A | 200.1091 | 2024-03-04 | Fly.ash | 190.3989 | 47.77365 | 238.1725 | 0.2005842 | 65.80167 | 0.2762773 | 3000 | 4642.5 | 235.86784 | Titan: Fl
11787 | 13852 | CAG25R3A | 200.1588 | 2024-03-04 | Fly.ash | 190.3989 | 47.54174 | 237.9406 | 0.1998051 | 65.80167 | 0.2765466 | 3000 | 4613.5 | 235.86784 | Titan: Fl
11788 | 13251 | CAG05H32 | 234.9925 | 2024-03-04 | NA | 228.8049 | 0 | 228.8049 | 0 | 65.6364 | 0.2868663 | 3000 | 6262.3 | 235.86784 | Titan: Fl
11789 | 13250 | CAG05H32 | 239.5633 | 2024-03-04 | NA | 233.6568 | 0 | 233.6568 | 0 | 65.21019 | 0.2790854 | 3000 | 6397.6 | 235.86784 | Titan: Fl
11790 | 13729 | CAG0963H | 217.9819 | 2024-03-04 | NA | 208.4194 | 0 | 208.4194 | 0 | 60.34752 | 0.2895485 | 3000 | 4637 | 235.86784 | Titan: Fl
11791 | 22260 | E1G05R32 | 334.9722 | 2024-03-04 | NA | 334.7804 | 0 | 334.7804 | 0 | 67.34125 | 0.2011505 | 6000 | 8443.6 | NA | Titan: Fl
11792 | 13728 | CAG0963H | 217.0273 | 2024-03-04 | NA | 207.3864 | 0 | 207.3864 | 0 | 60.34752 | 0.2909908 | 3000 | 4393.1 | 235.86784 | Titan: Fl
11793 | 22163 | E1G05R32 | 342.9744 | 2024-03-04 | NA | 342.7377 | 0 | 342.7377 | 0 | 51.88499 | 0.151384 | 6000 | 8560.9 | NA | Titan: Fl
11794 | 22296 | E1G05R32 | 334.5032 | 2024-03-04 | NA | 334.2697 | 0 | 334.2697 | 0 | 71.17714 | 0.2129333 | 6000 | 8591.2 | NA | Titan: Fl
11795 | 17607 | CAL05R3H | 278.6645 | 2024-03-04 | NA | 273.4934 | 0 | 273.4934 | 0 | 55.40735 | 0.2025912 | 5000 | 8096.2 | 319.78236 | Titan: Fl
11796 | 17608 | CAL05R3H | 282.5215 | 2024-03-04 | NA | 277.5792 | 0 | 277.5792 | 0 | 55.40735 | 0.1996092 | 5000 | 8198.5 | 319.78236 | Titan: Fl
11797 | 17612 | CAL05R3H | 279.6596 | 2024-03-04 | NA | 274.5148 | 0 | 274.5148 | 0 | 59.66946 | 0.2173633 | 5000 | 7986.8 | 319.78236 | Titan: Fl
11798 | 17611 | CAL05R3H | 282.5141 | 2024-03-04 | NA | 277.5792 | 0 | 277.5792 | 0 | 59.24325 | 0.2134283 | 5000 | 8059.2 | 319.78236 | Titan: Fl
11799 | 22269 | E1G05R32 | 335.2464 | 2024-03-04 | NA | 335.0357 | 0 | 335.0357 | 0 | 68.61988 | 0.2048136 | 6000 | 8227.5 | NA | Titan: Fl
11800 | 22270 | E1G05R32 | 335.952 | 2024-03-04 | NA | 335.8018 | 0 | 335.8018 | 0 | 68.61988 | 0.2043463 | 6000 | 8181.4 | NA | Titan: Fl
11801 | 22268 | E1G05R32 | 334.2486 | 2024-03-04 | NA | 334.0143 | 0 | 334.0143 | 0 | 68.61988 | 0.2054399 | 6000 | 8125.7 | NA | Titan: Fl
11802 | 14597 | CAGB5R30 | 207.5898 | 2024-03-04 | Fly.ash | 199.4949 | 49.58678 | 249.0817 | 0.1990783 | 74.33282 | 0.2984274 | 3000 | 4317.1 | 235.86784 | Titan: Fl
11803 | 14600 | CAGB5R30 | 207.7973 | 2024-03-04 | Fly.ash | 199.7245 | 50.96419 | 250.6887 | 0.2032967 | 74.33282 | 0.2965144 | 3000 | 4288.4 | 235.86784 | Titan: Fl
11804 | 14598 | CAGB5R30 | 207.6123 | 2024-03-04 | Fly.ash | 199.4949 | 49.58678 | 249.0817 | 0.1990783 | 74.33282 | 0.2984274 | 3000 | 3901.3 | 235.86784 | Titan: Fl
11805 | 14596 | CAGB5R30 | 206.5326 | 2024-03-04 | Fly.ash | 198.3471 | 50.27548 | 248.6226 | 0.2022161 | 74.33282 | 0.2989785 | 3000 | 3816.5 | 235.86784 | Titan: Fl
11806 | 13253 | CAG05H32 | 236.2174 | 2024-03-04 | NA | 230.0817 | 0 | 230.0817 | 0 | 70.75093 | 0.3075035 | 3000 | 4575.7 | 235.86784 | Titan: Fl
11807 | 22364 | E1G05R32 | 334.7091 | 2024-03-04 | NA | 334.525 | 0 | 334.525 | 0 | 77.99651 | 0.233156 | 6000 | 9993.7 | NA | Titan: Fl
11808 | 13252 | CAG05H32 | 236.4415 | 2024-03-04 | NA | 230.3371 | 0 | 230.3371 | 0 | 66.91504 | 0.2905092 | 3000 | 4609.5 | 235.86784 | Titan: Fl
11809 | 22365 | E1G05R32 | 337.2925 | 2024-03-04 | NA | 337.334 | 0 | 337.334 | 0 | 78.42272 | 0.2324779 | 6000 | 9867.8 | NA | Titan: Fl
11810 | 22350 | E1G05R32 | 333.3889 | 2024-03-04 | NA | 333.3333 | 0 | 333.3333 | 0 | 77.12988 | 0.2313896 | 6000 | 9271.2 | NA | Titan: Fl
11811 | 17603 | CAL05R3H | 271.6112 | 2024-03-04 | NA | 266.7872 | 0 | 266.7872 | 0 | 51.29539 | 0.1922708 | 5000 | 7547.9 | 319.78236 | Titan: Fl
11812 | 17604 | CAL05R3H | 268.9418 | 2024-03-04 | NA | 263.9463 | 0 | 263.9463 | 0 | 53.45066 | 0.2025058 | 5000 | 7849.5 | 319.78236 | Titan: Fl
11813 | 17605 | CAL05R3H | 270.4084 | 2024-03-04 | NA | 265.4959 | 0 | 265.4959 | 0 | 53.45066 | 0.2013239 | 5000 | 7941.2 | 319.78236 | Titan: Fl
11814 | 22468 | E1G25R3G | 306.8925 | 2024-03-04 | Fly.ash | 304.6476 | 57.96731 | 362.6149 | 0.1598592 | 58.81704 | 0.1622025 | 6000 | 8585 | NA | Titan: Fl
11815 | 22467 | E1G25R3G | 305.8772 | 2024-03-04 | Fly.ash | 303.6261 | 58.22268 | 361.8488 | 0.1609033 | 58.81704 | 0.1625459 | 6000 | 8487.1 | NA | Titan: Fl
11816 | 16185 | CAJ28P30 | 268.7 | 2024-03-08 | Fly.ash | 266.9881 | 65.65656 | 332.6446 | 0.1973775 | 78.54757 | 0.2361306 | 4000 | 5182.5 | 299.37072 | Titan: Fl
11817 | 16186 | CAJ28P30 | 265.8097 | 2024-03-08 | Fly.ash | 264.0909 | 66.3636357 | 330.4545 | 0.2008253 | 81.55536 | 0.2467975 | 4000 | 5264.1 | 299.37072 | Titan: Fl
11818 | 22194 | E1G05R32 | 335.0293 | 2024-03-04 | NA | 335.0357 | 0 | 335.0357 | 0 | 60.09567 | 0.1793709 | 6000 | 9013.7 | NA | Titan: Fl
11819 | 22197 | E1G05R32 | 334.0902 | 2024-03-04 | NA | 334.0143 | 0 | 334.0143 | 0 | 60.52188 | 0.1811955 | 6000 | 9072.2 | NA | Titan: Fl
11820 | 22193 | E1G05R32 | 334.0886 | 2024-03-04 | NA | 334.0143 | 0 | 334.0143 | 0 | 60.09567 | 0.1799194 | 6000 | 9228.2 | NA | Titan: Fl
11821 | 13249 | CAG05H32 | 238.4635 | 2024-03-04 | NA | 232.6353 | 0 | 232.6353 | 0 | 54.98114 | 0.2363405 | 3000 | 5349.2 | 235.86784 | Titan: Fl
11822 | 13248 | CAG05H32 | 235.8371 | 2024-03-04 | NA | 229.8264 | 0 | 229.8264 | 0 | 54.55493 | 0.2373746 | 3000 | 5020.9 | 235.86784 | Titan: Fl
11823 | 17741 | CAL25R3A | 253.8311 | 2024-03-04 | Fly.ash | 249.7704 | 62.90174 | 312.6722 | 0.2011747 | 78.16441 | 0.2499884 | 5000 | 7498.2 | 319.78236 | Titan: Fl
11824 | 17729 | CAL25R3A | 256.2056 | 2024-03-04 | Fly.ash | 252.0872 | 63.07978 | 315.167 | 0.2001472 | 71.22063 | 0.2259775 | 5000 | 7217.7 | 319.78236 | Titan: Fl
11825 | 17727 | CAL25R3A | 255.7325 | 2024-03-04 | Fly.ash | 251.6234 | 63.07978 | 314.7032 | 0.2004422 | 70.83356 | 0.2250806 | 5000 | 5899.5 | 319.78236 | Titan: Fl
11826 | 17728 | CAL25R3A | 255.3534 | 2024-03-04 | Fly.ash | 251.1596 | 64.23933 | 315.3989 | 0.2036765 | 71.22063 | 0.2258113 | 5000 | 6218.6 | 319.78236 | Titan: Fl
11827 | 17725 | CAL25R3A | 255.9683 | 2024-03-04 | Fly.ash | 251.8553 | 62.61595 | 314.4712 | 0.199115 | 66.96288 | 0.212938 | 5000 | 6228.1 | 319.78236 | Titan: Fl
11828 | 18686 | CAN08P30 | 397.0894 | 2024-03-08 | NA | 404.27 | 0 | 404.27 | 0 | 109.2003 | 0.2701172 | 6000 | 7702.7 | NA | Titan: Fl
11829 | 22341 | E1G05R32 | 334.1436 | 2024-03-04 | NA | 334.2697 | 0 | 334.2697 | 0 | 75.86545 | 0.2269588 | 6000 | 9068.3 | NA | Titan: Fl
11830 | 22342 | E1G05R32 | 334.8455 | 2024-03-04 | NA | 335.0357 | 0 | 335.0357 | 0 | 75.86545 | 0.2264399 | 6000 | 9028.9 | NA | Titan: Fl
11831 | 22325 | E1G05R32 | 335.5596 | 2024-03-04 | NA | 335.8018 | 0 | 335.8018 | 0 | 75.01303 | 0.2233848 | 6000 | 9104.9 | NA | Titan: Fl
11832 | 25065 | SSD0953H | 243.1692 | 2024-03-04 | NA | 237.2319 | 0 | 237.2319 | 0 | 74.58682 | 0.3144047 | 4000 | 5773.3 | 276.69112 | Titan: Fl
11833 | 25064 | SSD0953H | 240.9415 | 2024-03-04 | NA | 235.101 | 0 | 235.101 | 0 | 74.17955 | 0.3155221 | 4000 | 5897.1 | 276.69112 | Titan: Fl
11834 | 25542 | SSF95R3B | 283.3212 | 2024-03-04 | NA | 280.7622 | 0 | 280.7622 | 0 | 90.42549 | 0.3220715 | 5000 | 6247.8 | 319.78236 | Titan: Fl
11835 | 25543 | SSF95R3B | 282.8643 | 2024-03-04 | NA | 280.303 | 0 | 280.303 | 0 | 93.49076 | 0.3335346 | 5000 | 6556.8 | 319.78236 | Titan: Fl
11836 | 22367 | E1G05R32 | 330.7967 | 2024-03-04 | NA | 330.5556 | 0 | 330.5556 | 0 | 78.81578 | 0.2384343 | 6000 | 9128.3 | NA | Titan: Fl
11837 | 22340 | E1G05R32 | 334.2423 | 2024-03-04 | NA | 334.0143 | 0 | 334.0143 | 0 | 75.86545 | 0.2271324 | 6000 | 9160.6 | NA | Titan: Fl
11838 | 22346 | E1G05R32 | 335.0077 | 2024-03-04 | NA | 334.7804 | 0 | 334.7804 | 0 | 76.29166 | 0.2278857 | 6000 | 9166.5 | NA | Titan: Fl
11839 | 26009 | SSK0953G | 355.4027 | 2024-03-04 | NA | 357.6963 | 0 | 357.6963 | 0 | 76.29651 | 0.2132997 | 7500 | 9338.7 | NA | Titan: Fl
11840 | 13243 | CAFB9530 | 171.5103 | 2024-03-04 | Fly.ash | 161.3866 | 40.40404 | 201.7906 | 0.2002275 | 78.93072 | 0.3911516 | 2500 | 2933.2 | 213.18824 | Titan: Fl
11841 | 13244 | CAFB9530 | 171.5358 | 2024-03-04 | Fly.ash | 161.3866 | 40.40404 | 201.7906 | 0.2002275 | 79.31388 | 0.3930504 | 2500 | 2843.3 | 213.18824 | Titan: Fl
11842 | 13245 | CAFB9530 | 171.7643 | 2024-03-04 | Fly.ash | 161.6162 | 40.40404 | 202.0202 | 0.2 | 79.31388 | 0.3926037 | 2500 | 3138.5 | 213.18824 | Titan: Fl
11843 | 25274 | SSE09536 | 253.5303 | 2024-03-04 | NA | 249.9999975 | 0 | 249.9999975 | 0 | 72.38184 | 0.2895273 | 4000 | 5283.9 | 276.69112 | Titan: Fl
11844 | 24978 | SSD05R33 | 245.7188 | 2024-03-04 | NA | 239.5301 | 0 | 239.5301 | 0 | 59.24325 | 0.2473311 | 4000 | 5323.8 | 276.69112 | Titan: Fl
11845 | 24972 | SSD05R33 | 247.1162 | 2024-03-04 | NA | 240.7025 | 0 | 240.7025 | 0 | 51.72645 | 0.2148979 | 4000 | 5350.4 | 276.69112 | Titan: Fl
11846 | 22187 | E1G05R32 | 331.9361 | 2024-03-04 | NA | 332.4821 | 0 | 332.4821 | 0 | 59.24325 | 0.1781848 | 6000 | 7872.6 | NA | Titan: Fl
11847 | 22167 | E1G05R32 | 339.5947 | 2024-03-04 | NA | 340.3926 | 0 | 340.3926 | 0 | 54.31277 | 0.1595592 | 6000 | 7910 | NA | Titan: Fl
11848 | 17787 | CAL95R31 | 306.5743 | 2024-03-04 | NA | 305.7851 | 0 | 305.7851 | 0 | 77.39809 | 0.2531127 | 5000 | 6025.2 | 319.78236 | Titan: Fl
11849 | 17804 | CAL95R31 | 298.897 | 2024-03-04 | NA | 297.9298 | 0 | 297.9298 | 0 | 87.1326 | 0.2924602 | 5000 | 5954.8 | 319.78236 | Titan: Fl
11850 | 17776 | CAL95R31 | 305.8419 | 2024-03-04 | NA | 304.8668 | 0 | 304.8668 | 0 | 73.18334 | 0.2400502 | 5000 | 5972.3 | 319.78236 | Titan: Fl
11851 | 17777 | CAL95R31 | 305.8877 | 2024-03-04 | NA | 305 | 0 | 305 | 0 | 74.34814 | 0.2437644 | 5000 | 6079.3 | 319.78236 | Titan: Fl
11852 | 27233 | SW705R31 | 258.0938 | 2024-03-04 | NA | 253.2468 | 0 | 253.2468 | 0 | 69.28529 | 0.2735881 | 4500 | 5500.4 | NA | Titan: Fl
11853 | 27255 | SW705R31 | 254.1237 | 2024-03-04 | NA | 249.5455 | 0 | 249.5455 | 0 | 88.00393 | 0.3526569 | 4500 | 5907.4 | NA | Titan: Fl
11854 | 26205 | SW405R30 | 352.1792 | 2024-03-04 | NA | 354.9128 | 0 | 354.9128 | 0 | 90.04233 | 0.2537027 | 6000 | 7568.2 | NA | Titan: Fl
11855 | 26213 | SW405R30 | 353.4876 | 2024-03-04 | NA | 356.2902 | 0 | 356.2902 | 0 | 93.87392 | 0.263476 | 6000 | 7632.3 | NA | Titan: Fl
11856 | 13848 | CAG25R31 | 208.6694 | 2024-03-04 | Fly.ash | 201.2987 | 51.94805 | 253.2468 | 0.2051282 | 78.57493 | 0.3102703 | 3000 | 5100.5 | 235.86784 | Titan: Fl
11857 | 13849 | CAG25R31 | 209.5541 | 2024-03-04 | Fly.ash | 202.2263 | 50.09276 | 252.3191 | 0.1985294 | 78.962 | 0.312945 | 3000 | 5162.2 | 235.86784 | Titan: Fl
11858 | 13846 | CAG25R31 | 208.2735 | 2024-03-04 | Fly.ash | 200.8349 | 50.09276 | 250.9276 | 0.1996303 | 77.02666 | 0.3069676 | 3000 | 5071.9 | 235.86784 | Titan: Fl
11859 | 16449 | CAJB5P31 | 234.051 | 2024-03-04 | Fly.ash | 229.1093 | 58.76951 | 287.8788 | 0.2041467 | 67.0528 | 0.2329203 | 4000 | 6788.4 | 276.69112 | Titan: Fl
11860 | 17401 | CAL05P3B | 318.5165 | 2024-03-04 | NA | 319.1001 | 0 | 319.1001 | 0 | 79.69704 | 0.2497556 | 5000 | 6655.9 | 319.78236 | Titan: Fl
11861 | 17398 | CAL05P3B | 321.6819 | 2024-03-04 | NA | 322.314 | 0 | 322.314 | 0 | 60.15594 | 0.1866377 | 5000 | 6718.7 | 319.78236 | Titan: Fl
11862 | 17399 | CAL05P3B | 318.8915 | 2024-03-04 | NA | 319.1095 | 0 | 319.1095 | 0 | 60.76978 | 0.1904355 | 5000 | 6682.5 | 319.78236 | Titan: Fl
11863 | 25992 | SSK0953G | 347.5867 | 2024-03-04 | NA | 349.4949 | 0 | 349.4949 | 0 | 62.79974 | 0.1796871 | 7500 | 10590.6 | NA | Titan: Fl
11864 | 25990 | SSK0953G | 346.1175 | 2024-03-04 | NA | 347.9798 | 0 | 347.9798 | 0 | 62.79974 | 0.1804695 | 7500 | 10340.3 | NA | Titan: Fl
11865 | 25993 | SSK0953G | 348.8994 | 2024-03-04 | NA | 351.0101 | 0 | 351.0101 | 0 | 62.79974 | 0.1789115 | 7500 | 11640.2 | NA | Titan: Fl
11866 | 25991 | SSK0953G | 347.5586 | 2024-03-04 | NA | 349.4949 | 0 | 349.4949 | 0 | 62.79974 | 0.1796871 | 7500 | 10850.8 | NA | Titan: Fl
11867 | 17773 | CAL95R30 | 285.8408 | 2024-03-04 | NA | 283.2874 | 0 | 283.2874 | 0 | 87.36022 | 0.3083802 | 5000 | 5940.7 | 319.78236 | Titan: Fl
11868 | 26035 | SSK95R32 | 367.364 | 2024-03-04 | NA | 369.8347 | 0 | 369.8347 | 0 | 65.52016 | 0.1771607 | 7500 | 8980.9 | NA | Titan: Fl
11869 | 26034 | SSK95R32 | 367.9362 | 2024-03-04 | NA | 370.3512 | 0 | 370.3512 | 0 | 61.64068 | 0.1664384 | 7500 | 8595.4 | NA | Titan: Fl
11870 | 26033 | SSK95R32 | 368.3649 | 2024-03-04 | NA | 370.8678 | 0 | 370.8678 | 0 | 57.33014 | 0.1545838 | 7500 | 9825.2 | NA | Titan: Fl
11871 | 16150 | CAJ25R3B | 212.3606 | 2024-03-04 | Fly.ash | 204.5454525 | 49.54545405 | 254.0909 | 0.1949911 | 73.58949 | 0.2896187 | 4000 | 5630.9 | 276.69112 | Titan: Fl
11872 | 16151 | CAJ25R3B | 213.6371 | 2024-03-04 | Fly.ash | 205.9091 | 49.0909086 | 255 | 0.1925134 | 73.96882 | 0.2900738 | 4000 | 5655.2 | 276.69112 | Titan: Fl
11873 | 16152 | CAJ25R3B | 212.826 | 2024-03-04 | Fly.ash | 205.0505 | 49.49495 | 254.545452 | 0.1944444 | 74.17955 | 0.2914196825 | 4000 | 5622.5 | 276.69112 | Titan: Fl
11874 | 25646 | SSG99533 | 263.5105 | 2024-03-04 | NA | 258.5859 | 0 | 258.5859 | 0 | 77.12988 | 0.2982757 | 5500 | 6109.2 | NA | Titan: Fl
11875 | 25645 | SSG99533 | 264.9468 | 2024-03-04 | NA | 259.9591 | 0 | 259.9591 | 0 | 72.02956 | 0.2770803 | 5500 | 6089.7 | NA | Titan: Fl
11876 | 15724 | CAJ05R30 | 249.2583 | 2024-03-04 | NA | 244.0909 | 0 | 244.0909 | 0 | 87.6246 | 0.3589835 | 4000 | 5490.1 | 276.69112 | Titan: Fl
11877 | 15594 | CAJ05R30 | 252.258 | 2024-03-04 | NA | 247.0156 | 0 | 247.0156 | 0 | 75.48229 | 0.305577 | 4000 | 5410.9 | 276.69112 | Titan: Fl
11878 | 15585 | CAJ05R30 | 251.856 | 2024-03-04 | NA | 246.5565 | 0 | 246.5565 | 0 | 74.71598 | 0.303038 | 4000 | 5442.7 | 276.69112 | Titan: Fl
11879 | 13804 | CAG25R30 | 218.3966 | 2024-03-04 | Fly.ash | 210.9090888 | 11.36363625 | 222.2727 | 0.05112474 | 73.21016 | 0.3293709 | 3000 | 5208.7 | 235.86784 | Titan: Fl
11880 | 13825 | CAG25R30 | 218.7378 | 2024-03-04 | Fly.ash | 211.3636 | 10.9090908 | 222.2727 | 0.04907975 | 80.03805 | 0.3600894 | 3000 | 5245.7 | 235.86784 | Titan: Fl
11881 | 13826 | CAG25R30 | 219.6011 | 2024-03-04 | Fly.ash | 212.2727 | 10.9090908 | 223.1818 | 0.04887984 | 80.03805 | 0.3586226 | 3000 | 5160.2 | 235.86784 | Titan: Fl
11882 | 13816 | CAG25R30 | 218.3595 | 2024-03-04 | Fly.ash | 210.9090888 | 10.45454535 | 221.3636 | 0.04722793 | 77.00344 | 0.3478595 | 3000 | 4846.7 | 235.86784 | Titan: Fl
11883 | 16162 | CAJ25R3B | 213.9371 | 2024-03-04 | Fly.ash | 206.1524 | 49.58678 | 255.7392 | 0.1938959 | 79.31388 | 0.3101358 | 4000 | 4350.1 | 276.69112 | Titan: Fl
11884 | 16147 | CAJ25R3B | 215.2698 | 2024-03-04 | Fly.ash | 207.3284 | 50.09276 | 257.4211 | 0.1945946 | 71.99477 | 0.279677 | 4000 | 4484.2 | 276.69112 | Titan: Fl
11885 | 16148 | CAJ25R3B | 216.1398 | 2024-03-04 | Fly.ash | 208.256 | 51.02041 | 259.2764 | 0.19678 | 71.99477 | 0.2776757 | 4000 | 4397.5 | 276.69112 | Titan: Fl
11886 | 24939 | SSD05R31 | 242.318 | 2024-03-04 | NA | 236.4555 | 0 | 236.4555 | 0 | 76.63177 | 0.3240854 | 4000 | 5074.3 | 276.69112 | Titan: Fl
11887 | 24938 | SSD05R31 | 251.7901 | 2024-03-04 | NA | 246.8182 | 0 | 246.8182 | 0 | 75.86545 | 0.3073738 | 4000 | 5193.2 | 276.69112 | Titan: Fl
11888 | 24941 | SSD05R31 | 243.5601 | 2024-03-04 | NA | 237.8329 | 0 | 237.8329 | 0 | 76.63177 | 0.3222085 | 4000 | 5203.6 | 276.69112 | Titan: Fl
11889 | 24942 | SSD05R31 | 242.2931 | 2024-03-04 | NA | 236.4555 | 0 | 236.4555 | 0 | 78.54757 | 0.3321876 | 4000 | 5270 | 276.69112 | Titan: Fl
11890 | 24936 | SSD05R31 | 242.3088 | 2024-03-04 | NA | 236.4555 | 0 | 236.4555 | 0 | 72.80018 | 0.3078812 | 4000 | 5178.9 | 276.69112 | Titan: Fl
11891 | 24940 | SSD05R31 | 242.7045 | 2024-03-04 | NA | 236.9146 | 0 | 236.9146 | 0 | 76.63177 | 0.3234574 | 4000 | 5132.3 | 276.69112 | Titan: Fl
11892 | 24601 | JAG08C30 | 283.8404 | 2024-03-04 | NA | 283.9632 | 0 | 283.9632 | 0 | 79.70135 | 0.2806749 | 3000 | 4999.5 | 235.86784 | Titan: Fl
11893 | 16137 | CAJ25R3B | 216.2392 | 2024-03-04 | Fly.ash | 208.256 | 50.55659 | 258.8126 | 0.1953405 | 63.09219 | 0.2437756 | 4000 | 4488.6 | 276.69112 | Titan: Fl
11894 | 16138 | CAJ25R3B | 218.813 | 2024-03-04 | Fly.ash | 211.039 | 50.55659 | 261.5955 | 0.1932624 | 63.09219 | 0.2411822 | 4000 | 4480.2 | 276.69112 | Titan: Fl
11895 | 25641 | SSG99531 | 304.2358 | 2024-03-04 | NA | 303.0303 | 0 | 303.0303 | 0 | 70.50123 | 0.2326541 | 5000 | 6144.6 | 319.78236 | Titan: Fl
11896 | 25642 | SSG99531 | 302.093 | 2024-03-04 | NA | 300.7346 | 0 | 300.7346 | 0 | 70.88439 | 0.2357041 | 5000 | 6152.9 | 319.78236 | Titan: Fl
11897 | 25644 | SSG99531 | 303.1058 | 2024-03-04 | NA | 302.112 | 0 | 302.112 | 0 | 84.29495 | 0.2790188 | 5000 | 6107.2 | 319.78236 | Titan: Fl
11898 | 25643 | SSG99531 | 301.7966 | 2024-03-04 | NA | 300.7346 | 0 | 300.7346 | 0 | 81.996 | 0.2726523 | 5000 | 6202.3 | 319.78236 | Titan: Fl
11899 | 13803 | CAG25R30 | 217.9242 | 2024-03-04 | Fly.ash | 210.4545 | 10.9090908 | 221.3636 | 0.04928131 | 73.21016 | 0.3307235 | 3000 | 5283.5 | 235.86784 | Titan: Fl
11900 | 13805 | CAG25R30 | 219.1904 | 2024-03-04 | Fly.ash | 211.8181797 | 10.9090908 | 222.7272705 | 0.04897959 | 73.21016 | 0.3286987 | 3000 | 5155 | 235.86784 | Titan: Fl
11901 | 13793 | CAG25R30 | 220.5287 | 2024-03-04 | Fly.ash | 213.0395 | 11.47842 | 224.5179 | 0.05112474 | 72.03387 | 0.320838 | 3000 | 5210.3 | 235.86784 | Titan: Fl
11902 | 13797 | CAG25R30 | 220.9722 | 2024-03-04 | Fly.ash | 213.4986 | 11.01928 | 224.5179 | 0.04907975 | 72.41702 | 0.3225445 | 3000 | 5266.4 | 235.86784 | Titan: Fl
11903 | 13809 | CAG25R30 | 218.1381 | 2024-03-04 | Fly.ash | 210.9090888 | 12.27272715 | 223.1818 | 0.05498982 | 74.34814 | 0.3331281 | 3000 | 4383.1 | 235.86784 | Titan: Fl
11904 | 13792 | CAG25R30 | 220.3263 | 2024-03-04 | Fly.ash | 213.0395 | 11.01928 | 224.0588 | 0.04918033 | 72.03387 | 0.3214954 | 3000 | 4417.7 | 235.86784 | Titan: Fl
11905 | 13762 | CAG25R30 | 220.2754 | 2024-03-04 | Fly.ash | 213.0395 | 11.93756 | 224.977 | 0.05306122 | 65.13701 | 0.2895273 | 3000 | 4425.3 | 235.86784 | Titan: Fl
11906 | 13777 | CAG25R30 | 220.2664 | 2024-03-04 | Fly.ash | 213.0395 | 11.01928 | 224.0588 | 0.04918033 | 68.96859 | 0.3078148 | 3000 | 4390.3 | 235.86784 | Titan: Fl
11907 | 13723 | CAG09530 | 252.018 | 2024-03-04 | NA | 247.4747 | 0 | 247.4747 | 0 | 73.5665 | 0.2972687 | 3000 | 4309.5 | 235.86784 | Titan: Fl
11908 | 13722 | CAG09530 | 255.8448 | 2024-03-04 | NA | 251.3915 | 0 | 251.3915 | 0 | 66.57581 | 0.2648292 | 3000 | 4333.4 | 235.86784 | Titan: Fl
11909 | 13795 | CAG25R30 | 218.1675 | 2024-03-04 | Fly.ash | 210.9090888 | 11.36363625 | 222.2727 | 0.05112474 | 72.07218 | 0.3242511 | 3000 | 4623.5 | 235.86784 | Titan: Fl
11910 | 13794 | CAG25R30 | 217.7616 | 2024-03-04 | Fly.ash | 210.4545 | 11.8181817 | 222.2727 | 0.05316973 | 72.07218 | 0.3242511 | 3000 | 4626.6 | 235.86784 | Titan: Fl
11911 | 13778 | CAG25R30 | 220.7699 | 2024-03-04 | Fly.ash | 213.4986 | 13.31497 | 226.8136 | 0.05870445 | 68.96859 | 0.3040761 | 3000 | 4698.7 | 235.86784 | Titan: Fl
11912 | 13796 | CAG25R30 | 218.4836 | 2024-03-04 | Fly.ash | 211.3636 | 11.36363625 | 222.7272705 | 0.05102041 | 72.07218 | 0.3235894 | 3000 | 4660.9 | 235.86784 | Titan: Fl
11913 | 16166 | CAJ25R3B | 214.9231 | 2024-03-04 | Fly.ash | 207.5298 | 50.50505 | 258.0349 | 0.1957295 | 81.61284 | 0.316286 | 4000 | 4840.3 | 276.69112 | Titan: Fl
11914 | 16165 | CAJ25R3B | 214.493 | 2024-03-04 | Fly.ash | 207.0707 | 49.58678 | 256.6575 | 0.1932021 | 81.22968 | 0.3164906 | 4000 | 4841.9 | 276.69112 | Titan: Fl
11915 | 16159 | CAJ25R3B | 213.6026 | 2024-03-04 | Fly.ash | 206.1524 | 49.58678 | 255.7392 | 0.1938959 | 77.39809 | 0.3026446 | 4000 | 4838.7 | 276.69112 | Titan: Fl
11916 | 13840 | CAG25R30 | 219.2988 | 2024-03-04 | Fly.ash | 212.2727 | 12.27272715 | 224.5454523 | 0.05465587 | 84.58998 | 0.3767165 | 3000 | 4502.5 | 235.86784 | Titan: Fl
11917 | 13761 | CAG25R30 | 220.023 | 2024-03-04 | Fly.ash | 212.5803 | 12.39669 | 224.977 | 0.05510204 | 65.13701 | 0.2895273 | 3000 | 4294 | 235.86784 | Titan: Fl
11918 | 13776 | CAG25R30 | 219.8595 | 2024-03-04 | Fly.ash | 212.5803 | 11.01928 | 223.5996 | 0.04928131 | 68.96859 | 0.3084468 | 3000 | 4346.5 | 235.86784 | Titan: Fl
11919 | 13774 | CAG25R30 | 219.9052 | 2024-03-04 | Fly.ash | 212.5803 | 11.93756 | 224.5179 | 0.05316973 | 68.58544 | 0.3054787 | 3000 | 4381.1 | 235.86784 | Titan: Fl
11920 | 13763 | CAG25R30 | 220.4453 | 2024-03-04 | Fly.ash | 213.0395 | 11.93756 | 224.977 | 0.05306122 | 65.13701 | 0.2895273 | 3000 | 4332.2 | 235.86784 | Titan: Fl
11921 | 13786 | CAG25R30 | 220.3617 | 2024-03-04 | Fly.ash | 213.0395 | 12.39669 | 225.4362 | 0.05498982 | 71.26755 | 0.3161318 | 3000 | 4371.2 | 235.86784 | Titan: Fl
11922 | 13872 | CAG28P30 | 236.175 | 2024-03-08 | Fly.ash | 231.405 | 58.76951 | 290.1745 | 0.2025316 | 84.29495 | 0.2904975 | 3000 | 3944.5 | 256.27948 | Titan: Fl
11923 | 15139 | CAH95P30 | 280.4437 | 2024-03-04 | NA | 279.1552 | 0 | 279.1552 | 0 | 71.26755 | 0.2552972 | 3500 | 4327.8 | 256.27948 | Titan: Fl
11924 | 15140 | CAH95P30 | 280.9316 | 2024-03-04 | NA | 279.6143 | 0 | 279.6143 | 0 | 71.26755 | 0.254878 | 3500 | 4369.2 | 256.27948 | Titan: Fl
11925 | 15138 | CAH95P30 | 278.7377 | 2024-03-04 | NA | 277.3186 | 0 | 277.3186 | 0 | 68.96859 | 0.248698 | 3500 | 4291.6 | 256.27948 | Titan: Fl
11926 | 24974 | SSD05R33 | 243.0042 | 2024-03-04 | NA | 236.4658 | 0 | 236.4658 | 0 | 52.85009 | 0.2235 | 4000 | 4888 | 276.69112 | Titan: Fl
11927 | 24969 | SSD05R33 | 243.3571 | 2024-03-04 | NA | 236.9765 | 0 | 236.9765 | 0 | 50.71904 | 0.2140256 | 4000 | 4929.4 | 276.69112 | Titan: Fl
11928 | 24970 | SSD05R33 | 244.8507 | 2024-03-04 | NA | 238.5087 | 0 | 238.5087 | 0 | 50.71904 | 0.2126507 | 4000 | 4916.3 | 276.69112 | Titan: Fl
11929 | 24977 | SSD05R33 | 240.7806 | 2024-03-04 | NA | 234.3434 | 0 | 234.3434 | 0 | 53.94877 | 0.2302124 | 4000 | 4853.8 | 276.69112 | Titan: Fl
11930 | 24979 | SSD05R33 | 244.3092 | 2024-03-04 | NA | 237.998 | 0 | 237.998 | 0 | 60.94809 | 0.2560866 | 4000 | 4895.6 | 276.69112 | Titan: Fl
11931 | 24988 | SSD05R33 | 239.874 | 2024-03-04 | NA | 233.3333 | 0 | 233.3333 | 0 | 71.22923 | 0.3052681 | 4000 | 4922.7 | 276.69112 | Titan: Fl
11932 | 13831 | CAG25R30 | 218.39 | 2024-03-04 | Fly.ash | 210.9090888 | 11.36363625 | 222.2727 | 0.05112474 | 80.79671 | 0.3635026 | 3000 | 4297.2 | 235.86784 | Titan: Fl
11933 | 24989 | SSD05R33 | 241.3422 | 2024-03-04 | NA | 234.8485 | 0 | 234.8485 | 0 | 71.22923 | 0.3032987 | 4000 | 4924.3 | 276.69112 | Titan: Fl
11934 | 13832 | CAG25R30 | 219.5949 | 2024-03-04 | Fly.ash | 212.2727 | 11.8181817 | 224.0909 | 0.05273834 | 81.17604 | 0.362246 | 3000 | 4333 | 235.86784 | Titan: Fl
11935 | 13830 | CAG25R30 | 217.9061 | 2024-03-04 | Fly.ash | 210.4545 | 11.36363625 | 221.8181796 | 0.05122951 | 80.79671 | 0.3642475 | 3000 | 4310.3 | 235.86784 | Titan: Fl
11936 | 24990 | SSD05R33 | 242.2109 | 2024-03-04 | NA | 235.8586 | 0 | 235.8586 | 0 | 71.22923 | 0.3019997 | 4000 | 4923.5 | 276.69112 | Titan: Fl
11937 | 24987 | SSD05R33 | 240.3992 | 2024-03-04 | NA | 233.8384 | 0 | 233.8384 | 0 | 70.38628 | 0.301004 | 4000 | 4851.8 | 276.69112 | Titan: Fl
11938 | 24992 | SSD05R33 | 244.3922 | 2024-03-04 | NA | 237.998 | 0 | 237.998 | 0 | 72.02956 | 0.3026478 | 4000 | 4943.4 | 276.69112 | Titan: Fl
11939 | 24994 | SSD05R33 | 243.9708 | 2024-03-04 | NA | 237.4872 | 0 | 237.4872 | 0 | 72.45577 | 0.3050933 | 4000 | 4881.3 | 276.69112 | Titan: Fl
11940 | 13829 | CAG25R30 | 207.9281 | 2024-03-04 | Fly.ash | 200.1837 | 49.12764 | 249.3113 | 0.1970534 | 80.46336 | 0.3227425 | 3000 | 4306.5 | 235.86784 | Titan: Fl
11941 | 13771 | CAG25R30 | 205.4734 | 2024-03-04 | Fly.ash | 197.4288 | 50.04591 | 247.4747 | 0.2022263 | 68.20228 | 0.2755929 | 3000 | 4254.8 | 235.86784 | Titan: Fl
11942 | 13767 | CAG25R30 | 206.3504 | 2024-03-04 | Fly.ash | 198.3471 | 49.12764 | 247.4747 | 0.1985158 | 67.43596 | 0.2724963 | 3000 | 4360.4 | 235.86784 | Titan: Fl
11943 | 13766 | CAG25R30 | 205.5312 | 2024-03-04 | Fly.ash | 197.4288 | 50.04591 | 247.4747 | 0.2022263 | 67.43596 | 0.2724963 | 3000 | 4388.1 | 235.86784 | Titan: Fl
11944 | 13810 | CAG25R30 | 205.4154 | 2024-03-04 | Fly.ash | 197.4288 | 49.12764 | 246.5565 | 0.1992551 | 75.09914 | 0.304592 | 3000 | 4453.6 | 235.86784 | Titan: Fl
11945 | 13811 | CAG25R30 | 206.7039 | 2024-03-04 | Fly.ash | 198.8062 | 49.12764 | 247.9339 | 0.1981481 | 75.09914 | 0.3028999 | 3000 | 4221.2 | 235.86784 | Titan: Fl
11946 | 13780 | CAG25R30 | 205.4525 | 2024-03-04 | Fly.ash | 197.4288 | 49.58678 | 247.0156 | 0.2007435 | 70.11807 | 0.2838609 | 3000 | 4296.2 | 235.86784 | Titan: Fl
11947 | 13779 | CAG25R30 | 205.7996 | 2024-03-04 | Fly.ash | 197.888 | 49.58678 | 247.4747 | 0.2003711 | 69.35175 | 0.2802377 | 3000 | 4058.5 | 235.86784 | Titan: Fl
11948 | 25471 | SSF09533 | 287.1828 | 2024-03-04 | NA | 284.0909 | 0 | 284.0909 | 0 | 62.50279 | 0.2200098 | 5000 | 6369.5 | 319.78236 | Titan: Fl
11949 | 18498 | CAN05R30 | 342.1332 | 2024-03-04 | NA | 344.3526 | 0 | 344.3526 | 0 | 87.36022 | 0.2536941 | 6000 | 7404.5 | NA | Titan: Fl
11950 | 25473 | SSF09533 | 283.5253 | 2024-03-04 | NA | 280.3881 | 0 | 280.3881 | 0 | 63.50535 | 0.2264909 | 5000 | 5917.8 | 319.78236 | Titan: Fl
11951 | 25472 | SSF09533 | 283.5237 | 2024-03-04 | NA | 280.3881 | 0 | 280.3881 | 0 | 63.50535 | 0.2264909 | 5000 | 5391 | 319.78236 | Titan: Fl
11952 | 13807 | CAG25R30 | 204.3037 | 2024-03-04 | Fly.ash | 196.3636344 | 49.0909086 | 245.454543 | 0.2 | 73.96882 | 0.3013544 | 3000 | 4008.1 | 235.86784 | Titan: Fl
11953 | 13808 | CAG25R30 | 205.441 | 2024-03-04 | Fly.ash | 197.4288 | 49.58678 | 247.0156 | 0.2007435 | 74.33282 | 0.3009236 | 3000 | 4114.4 | 235.86784 | Titan: Fl
11954 | 13799 | CAG25R30 | 206.8346 | 2024-03-04 | Fly.ash | 198.9158 | 50.45872 | 249.3745 | 0.2023411 | 72.73339 | 0.2916633 | 3000 | 4001.2 | 235.86784 | Titan: Fl
11955 | 13812 | CAG25R30 | 203.4891 | 2024-03-04 | Fly.ash | 195.4545435 | 51.8181813 | 247.2727248 | 0.2095588 | 75.1068 | 0.3037407 | 3000 | 4453.6 | 235.86784 | Titan: Fl
11956 | 13759 | CAG25R30 | 208.4266 | 2024-03-04 | Fly.ash | 200.3711 | 50.55659 | 250.9276 | 0.2014787 | 62.31805 | 0.2483507 | 3000 | 4335.2 | 235.86784 | Titan: Fl
11957 | 13758 | CAG25R30 | 205.2423 | 2024-03-04 | Fly.ash | 196.9697 | 49.12764 | 246.0973 | 0.1996269 | 56.32435 | 0.2288702 | 3000 | 4332.8 | 235.86784 | Titan: Fl
11958 | 13760 | CAG25R30 | 205.4619 | 2024-03-04 | Fly.ash | 197.4288 | 50.04591 | 247.4747 | 0.2022263 | 62.83805 | 0.253917 | 3000 | 4287.8 | 235.86784 | Titan: Fl
11959 | 13765 | CAG25R30 | 205.5754 | 2024-03-04 | Fly.ash | 197.4288 | 49.12764 | 246.5565 | 0.1992551 | 67.0528 | 0.2719572 | 3000 | 4376.2 | 235.86784 | Titan: Fl
11960 | 13813 | CAG25R30 | 205.4685 | 2024-03-04 | Fly.ash | 197.4288 | 49.58678 | 247.0156 | 0.2007435 | 75.86545 | 0.3071282 | 3000 | 4387.3 | 235.86784 | Titan: Fl
11961 | 17397 | CAL05P32 | 320.1963 | 2024-03-04 | NA | 320.202 | 0 | 320.202 | 0 | 53.94877 | 0.1684835 | 5000 | 6495.3 | 319.78236 | Titan: Fl
11962 | 17396 | CAL05P32 | 317.8936 | 2024-03-04 | NA | 317.6768 | 0 | 317.6768 | 0 | 53.94877 | 0.1698228 | 5000 | 6374.2 | 319.78236 | Titan: Fl
11963 | 13439 | CAG05R30 | 221.3679 | 2024-03-04 | NA | 213.8219 | 0 | 213.8219 | 0 | 58.83443 | 0.2751563 | 3000 | 3787.7 | 235.86784 | Titan: Fl
11964 | 13438 | CAG05R30 | 220.0606 | 2024-03-04 | NA | 212.4304 | 0 | 212.4304 | 0 | 58.83443 | 0.2769586 | 3000 | 3787.5 | 235.86784 | Titan: Fl
11965 | 13447 | CAG05R30 | 218.2262 | 2024-03-04 | NA | 210.7438 | 0 | 210.7438 | 0 | 65.52016 | 0.3108996 | 3000 | 3558.3 | 235.86784 | Titan: Fl
11966 | 13441 | CAG05R30 | 219.9621 | 2024-03-04 | NA | 212.4304 | 0 | 212.4304 | 0 | 62.31805 | 0.2933575 | 3000 | 3796.2 | 235.86784 | Titan: Fl
11967 | 13520 | CAG05R30 | 237.603 | 2024-03-04 | NA | 231.8181795 | 0 | 231.8181795 | 0 | 77.38276 | 0.333808 | 3000 | 3765.4 | 235.86784 | Titan: Fl
11968 | 13523 | CAG05R30 | 239.2784 | 2024-03-04 | NA | 233.6363613 | 0 | 233.6363613 | 0 | 77.76209 | 0.3328339 | 3000 | 3752.9 | 235.86784 | Titan: Fl
11969 | 15795 | CAJ05R31 | 244.2442 | 2024-03-04 | NA | 238.7511 | 0 | 238.7511 | 0 | 71.65071 | 0.3001062 | 4000 | 5738.3 | 276.69112 | Titan: Fl
11970 | 15787 | CAJ05R31 | 245.5026 | 2024-03-04 | NA | 240.1286 | 0 | 240.1286 | 0 | 70.11807 | 0.2920022 | 4000 | 5688.6 | 276.69112 | Titan: Fl
11971 | 15796 | CAJ05R31 | 246.0109 | 2024-03-04 | NA | 240.5877 | 0 | 240.5877 | 0 | 71.65071 | 0.2978153 | 4000 | 5878.8 | 276.69112 | Titan: Fl
11972 | 15799 | CAJ05R31 | 244.5107 | 2024-03-04 | NA | 239.0194 | 0 | 239.0194 | 0 | 72.45577 | 0.3031376 | 4000 | 5769.4 | 276.69112 | Titan: Fl
11973 | 15798 | CAJ05R31 | 243.8026 | 2024-03-04 | NA | 238.292 | 0 | 238.292 | 0 | 72.41702 | 0.3039003 | 4000 | 5777.7 | 276.69112 | Titan: Fl
11974 | 15801 | CAJ05R31 | 243.8479 | 2024-03-04 | NA | 238.292 | 0 | 238.292 | 0 | 72.80018 | 0.3055083 | 4000 | 5867.2 | 276.69112 | Titan: Fl
11975 | 15813 | CAJ05R31 | 244.2334 | 2024-03-04 | NA | 238.7511 | 0 | 238.7511 | 0 | 73.94966 | 0.3097353 | 4000 | 5692 | 276.69112 | Titan: Fl
11976 | 15814 | CAJ05R31 | 245.0419 | 2024-03-04 | NA | 239.6694 | 0 | 239.6694 | 0 | 73.94966 | 0.3085486 | 4000 | 5907.2 | 276.69112 | Titan: Fl
11977 | 15815 | CAJ05R31 | 246.3432 | 2024-03-04 | NA | 241.0468 | 0 | 241.0468 | 0 | 73.94966 | 0.3067854 | 4000 | 5621 | 276.69112 | Titan: Fl
11978 | 15832 | CAJ05R31 | 245.0357 | 2024-03-04 | NA | 239.6694 | 0 | 239.6694 | 0 | 77.78125 | 0.3245356 | 4000 | 5766.4 | 276.69112 | Titan: Fl
11979 | 15833 | CAJ05R31 | 245.0853 | 2024-03-04 | NA | 239.6694 | 0 | 239.6694 | 0 | 77.78125 | 0.3245356 | 4000 | 5885.2 | 276.69112 | Titan: Fl
11980 | 15828 | CAJ05R31 | 246.3451 | 2024-03-04 | NA | 241.0468 | 0 | 241.0468 | 0 | 77.39809 | 0.3210915 | 4000 | 5820.3 | 276.69112 | Titan: Fl
11981 | 15792 | CAJ05R31 | 244.8987 | 2024-03-04 | NA | 239.2103 | 0 | 239.2103 | 0 | 70.88439 | 0.2963267 | 4000 | 5749.3 | 276.69112 | Titan: Fl
11982 | 15816 | CAJ05R31 | 244.9679 | 2024-03-04 | NA | 239.5455 | 0 | 239.5455 | 0 | 73.96882 | 0.3087882 | 4000 | 5672.3 | 276.69112 | Titan: Fl
11983 | 22449 | E1G25R32 | 291.0712 | 2024-03-04 | Fly.ash | 290.8058 | 64.04959 | 354.8554 | 0.1804949 | 65.52016 | 0.1846391 | 6000 | NA | NA | Titan: Fl
11984 | 22453 | E1G25R32 | 288.2448 | 2024-03-04 | Fly.ash | 288.049 | 63.84065 | 351.8897 | 0.1814224 | 79.27514 | 0.2252841 | 6000 | 7649 | NA | Titan: Fl
11985 | 13460 | CAG05R30 | 220.3807 | 2024-03-04 | NA | 212.8942 | 0 | 212.8942 | 0 | 69.67236 | 0.3272627 | 3000 | 3737 | 235.86784 | Titan: Fl
11986 | 22203 | E1G05R32 | 333.9205 | 2024-03-04 | NA | 336.5679 | 0 | 336.5679 | 0 | 61.3743 | 0.1823534 | 6000 | 9280.5 | NA | Titan: Fl
11987 | 22392 | E1G05R35 | 335.0597 | 2024-03-04 | NA | 337.6623 | 0 | 337.6623 | 0 | 66.57581 | 0.1971668 | 6000 | 8757.3 | NA | Titan: Fl
11988 | 22231 | E1G05R32 | 332.9483 | 2024-03-04 | NA | 335.5465 | 0 | 335.5465 | 0 | 64.78398 | 0.1930701 | 6000 | 9239.9 | NA | Titan: Fl
11989 | 22236 | E1G05R32 | 334.181 | 2024-03-04 | NA | 336.7769 | 0 | 336.7769 | 0 | 65.52016 | 0.1945507 | 6000 | 9086.4 | NA | Titan: Fl
11990 | 22238 | E1G05R32 | 336.2274 | 2024-03-04 | NA | 338.843 | 0 | 338.843 | 0 | 65.52016 | 0.1933644 | 6000 | 9122.2 | NA | Titan: Fl
11991 | 26408 | SW4B5R30 | 284.904 | 2024-03-04 | Fly.ash | 282.9314 | 64.47124 | 347.4026 | 0.1855808 | 88.63872 | 0.255147 | 5500 | 7182.5 | NA | Titan: Fl
11992 | 26407 | SW4B5R30 | 283.5898 | 2024-03-04 | Fly.ash | 281.5399 | 62.15213 | 343.692 | 0.1808367 | 88.63872 | 0.2579016 | 5500 | 7295.1 | NA | Titan: Fl
11993 | 22196 | E1G05R32 | 335.2552 | 2024-03-04 | NA | 337.8099 | 0 | 337.8099 | 0 | 60.34752 | 0.1786434 | 6000 | 9108.2 | NA | Titan: Fl
11994 | 22198 | E1G05R32 | 333.7611 | 2024-03-04 | NA | 336.2603 | 0 | 336.2603 | 0 | 60.77857 | 0.1807486 | 6000 | 8984.3 | NA | Titan: Fl
11995 | 18105 | CALB5R30 | 267.4357 | 2024-03-04 | Fly.ash | 264.4628 | 67.35537 | 331.8181785 | 0.2029888 | 91.38339 | 0.275402 | 5000 | 6400.4 | 319.78236 | Titan: Fl
11996 | 18966 | CANB5R30 | 271.8991 | 2024-03-04 | Fly.ash | 268.9394 | 69.02357 | 337.963 | 0.2042341 | 95.8855 | 0.283716 | 6000 | 7099.1 | NA | Titan: Fl
11997 | 18131 | CALB5R30 | 267.9149 | 2024-03-04 | Fly.ash | 265.4545428 | 66.81818115 | 332.2727 | 0.2010944 | 132.7645 | 0.399565 | 5000 | 6359.167 | 319.78236 | Titan: Fl
11998 | 27678 | Z1GB5R32 | 270.5725 | 2024-03-04 | Fly.ash | 263.4508 | 66.32653 | 329.7774 | 0.2011252 | 66.96288 | 0.2030548 | 6000 | 8005.1 | NA | Titan: Fl
11999 | 18123 | CALB5R30 | 267.8854 | 2024-03-04 | Fly.ash | 265 | 66.3636357 | 331.3636 | 0.2002743 | 95.9698 | 0.2896208 | 5000 | 6262 | 319.78236 | Titan: Fl
12000 | 22904 | E1HB5R32 | 294.1559 | 2024-03-04 | Fly.ash | 291.1134 | 72.52298 | 363.63636 | 0.1994382 | 74.58682 | 0.205113764 | 8000 | 9541.3 | NA | Titan: Fl
12001 | 18963 | CANB5R30 | 280.5298 | 2024-03-04 | Fly.ash | 278.6364 | 68.63636295 | 347.2727238 | 0.197644 | 94.83182 | 0.2730759 | 6000 | 7395.9 | NA | Titan: Fl
12002 | 22898 | E1HB5R32 | 296.9956 | 2024-03-04 | Fly.ash | 293.905 | 74.38016 | 368.2851 | 0.2019635 | 68.10649 | 0.1849287 | 8000 | 8808.8 | NA | Titan: Fl
12003 | 16412 | CAJB5P30 | 245.8402 | 2024-03-04 | Fly.ash | 241.9651 | 61.0652 | 303.0303 | 0.2015152 | 83.14547 | 0.2743801 | 4000 | 5334.9 | 276.69112 | Titan: Fl
12004 | 18096 | CALB5R30 | 269.874 | 2024-03-04 | Fly.ash | 266.8891 | 67.5563 | 334.4454 | 0.201995 | 90.13373 | 0.2695021 | 5000 | 6287.8 | 319.78236 | Titan: Fl
12005 | 18126 | CALB5R30 | 271.5449 | 2024-03-04 | Fly.ash | 269.0083 | 67.35537 | 336.363633 | 0.2002457 | 99.31478 | 0.2952601 | 5000 | 6162.9 | 319.78236 | Titan: Fl
12006 | 18127 | CALB5R30 | 268.0424 | 2024-03-04 | Fly.ash | 265.2893 | 68.1818175 | 333.4711 | 0.204461 | 101.7287 | 0.30506 | 5000 | 6519.8 | 319.78236 | Titan: Fl
12007 | 18125 | CALB5R30 | 272.7798 | 2024-03-04 | Fly.ash | 270.2252 | 67.97331 | 338.1985 | 0.2009864 | 99.1819 | 0.2932654 | 5000 | 6524.6 | 319.78236 | Titan: Fl
12008 | 18119 | CALB5R30 | 269.7318 | 2024-03-04 | Fly.ash | 266.8891 | 66.72227 | 333.6113 | 0.2 | 95.00582 | 0.2847799 | 5000 | 6785.6 | 319.78236 | Titan: Fl
12009 | 17183 | CAJD5D30 | 241.9288 | 2024-03-04 | Fly.ash | 239.5301 | 103.6772 | 343.2074 | 0.3020833 | 111.6671 | 0.3253635 | 4000 | 4496.1 | 276.69112 | Titan: Fl
12010 | 17186 | CAJD5D30 | 241.8303 | 2024-03-04 | Fly.ash | 239.5301 | 101.6343 | 341.1645 | 0.2979042 | 114.2244 | 0.3348074 | 4000 | 5146.3 | 276.69112 | Titan: Fl
12011 | 17187 | CAJD5D30 | 243.7442 | 2024-03-04 | Fly.ash | 241.573 | 102.145 | 343.7181 | 0.2971768 | 116.3554 | 0.33852 | 4000 | 4967.2 | 276.69112 | Titan: Fl
12012 | 17184 | CAJD5D30 | 244.2353 | 2024-03-04 | Fly.ash | 242.0838 | 102.145 | 344.2288 | 0.2967359 | 112.0933 | 0.3256361 | 4000 | 5711.3 | 276.69112 | Titan: Fl
12013 | 17185 | CAJD5D30 | 243.8601 | 2024-03-04 | Fly.ash | 241.573 | 101.6343 | 343.2074 | 0.296131 | 112.5195 | 0.3278471 | 4000 | 5113.3 | 276.69112 | Titan: Fl
12014 | 18229 | CALB8P30 | 296.4964 | 2024-03-04 | Fly.ash | 296.1432 | 73.92103 | 370.0643 | 0.1997519 | 98.08867 | 0.2650585 | 5000 | 7163.6 | 319.78236 | Titan: Fl
12015 | 19086 | CANB6R30 | 268.9784 | 2024-03-04 | Fly.ash | 266.7585 | 65.19743 | 331.9559 | 0.1964039 | 96.55603 | 0.29087 | 6000 | 7164 | NA | Titan: Fl
12016 | 18097 | CALB5R30 | 268.6986 | 2024-03-04 | Fly.ash | 265.638 | 68.39032 | 334.0284 | 0.2047441 | 90.48173 | 0.2708804 | 5000 | 6803.9 | 319.78236 | Titan: Fl
12017 | 23930 | HAQB5R32 | 295.6763 | 2024-03-04 | Fly.ash | 293.3884 | 72.31405 | 365.7025 | 0.1977401 | 69.8307 | 0.1909495 | 7000 | 7946.2 | NA | Titan: Fl
12018 | 22893 | E1HB5R32 | 299.4444 | 2024-03-04 | Fly.ash | 296.2382 | 74.71264 | 370.9509 | 0.2014085 | 64.96524 | 0.1751317 | 8000 | 9466.1 | NA | Titan: Fl
12019 | 22892 | E1HB5R32 | 297.0385 | 2024-03-04 | Fly.ash | 293.905 | 74.89669 | 368.8016 | 0.2030812 | 64.227 | 0.1741505 | 8000 | 9490.4 | NA | Titan: Fl
12020 | 18037 | CALB5R30 | 269.6497 | 2024-03-04 | Fly.ash | 266.4721 | 68.39032 | 334.8624 | 0.2042341 | 85.60964 | 0.2556562 | 5000 | 5950 | 319.78236 | Titan: Fl
12021 | 18050 | CALB5R30 | 268.9732 | 2024-03-04 | Fly.ash | 265.8402 | 67.95225 | 333.7925 | 0.2035763 | 86.5939 | 0.2594244 | 5000 | 6230.1 | 319.78236 | Titan: Fl
12022 | 18881 | CANB5R30 | 287.5334 | 2024-03-04 | Fly.ash | 285.7143 | 70.50093 | 356.2152 | 0.1979167 | 80.12321 | 0.2249292 | 6000 | 7133.3 | NA | Titan: Fl
12023 | 18199 | CALB6R30 | 257.5107 | 2024-03-04 | Fly.ash | 254.4517 | 64.19869 | 318.6504 | 0.2014706 | 79.38499 | 0.2491288 | 5000 | 6445 | 319.78236 | Titan: Fl
12024 | 18197 | CALB6R30 | 270.7454 | 2024-03-04 | Fly.ash | 267.7231 | 67.13928 | 334.8624 | 0.2004981 | 77.95349 | 0.2327926 | 5000 | 6580.3 | 319.78236 | Titan: Fl
12025 | 18198 | CALB6R30 | 273.2381 | 2024-03-04 | Fly.ash | 270.202 | 67.76094 | 337.963 | 0.2004981 | 78.67529 | 0.2327926 | 5000 | 6681.7 | 319.78236 | Titan: Fl
12026 | 18195 | CALB6R30 | 270.4847 | 2024-03-04 | Fly.ash | 267.3344 | 68.56703 | 335.9014 | 0.2041284 | 74.5796 | 0.2220283 | 5000 | 6320.4 | 319.78236 | Titan: Fl
12027 | 18914 | CANB5R30 | 283.7995 | 2024-03-04 | Fly.ash | 281.91 | 70.70707 | 352.6171 | 0.2005208 | 86.5939 | 0.2455749 | 6000 | 7136.5 | NA | Titan: Fl
12028 | 22897 | E1HB5R32 | 296.009 | 2024-03-04 | Fly.ash | 292.8719 | 74.38016 | 367.2521 | 0.2025316 | 68.10649 | 0.1854489 | 8000 | 8909.5 | NA | Titan: Fl
12029 | 18906 | CANB5R30 | 286.2528 | 2024-03-04 | Fly.ash | 284.3228 | 70.03711 | 354.3599 | 0.197644 | 83.60683 | 0.2359376 | 6000 | 6790.3 | NA | Titan: Fl
12030 | 18035 | CALB5R30 | 268.2731 | 2024-03-04 | Fly.ash | 265.221 | 67.5563 | 332.7773 | 0.2030075 | 85.60964 | 0.257258 | 5000 | 5992.6 | 319.78236 | Titan: Fl
12031 | 18202 | CALB6R30 | 273.0857 | 2024-03-04 | Fly.ash | 270.2252 | 67.5563 | 337.7815 | 0.2 | 87.69768 | 0.2596284 | 5000 | 6386.1 | 319.78236 | Titan: Fl
12032 | 18192 | CALB6R30 | 273.1007 | 2024-03-04 | Fly.ash | 269.9724 | 67.49311 | 337.4656 | 0.2 | 63.60437 | 0.1884766 | 5000 | 6764.9 | 319.78236 | Titan: Fl
12033 | 18203 | CALB6R30 | 270.1718 | 2024-03-04 | Fly.ash | 267.2176 | 66.57484 | 333.7925 | 0.1994498 | 89.27601 | 0.2674596 | 5000 | 6496.7 | 319.78236 | Titan: Fl
12034 | 26438 | SW4B8P30 | 286.0401 | 2024-03-04 | Fly.ash | 285.2377 | 72.56047 | 357.7982 | 0.2027972 | 84.91363 | 0.2373227 | 5000 | 6066.2 | 319.78236 | Titan: Fl
12035 | 22899 | E1HB5R32 | 295.5989 | 2024-03-04 | Fly.ash | 292.3554 | 74.38016 | 366.7355 | 0.2028169 | 68.96859 | 0.1880608 | 8000 | 9039.6 | NA | Titan: Fl
12036 | 18043 | CALB5R30 | 272.4432 | 2024-03-04 | Fly.ash | 269.4805 | 68.1818175 | 337.6623 | 0.2019231 | 85.92924 | 0.2544827 | 5000 | 6411.2 | 319.78236 | Titan: Fl
12037 | 18940 | CANB5R30 | 283.3703 | 2024-03-04 | Fly.ash | 281.4509 | 71.16621 | 352.6171 | 0.2018229 | 90.80865 | 0.2575277 | 6000 | 7040.6 | NA | Titan: Fl
12038 | 18065 | CALB5R30 | 271.0047 | 2024-03-04 | Fly.ash | 268.1359 | 66.57484 | 334.7107 | 0.1989026 | 87.74338 | 0.2621469 | 5000 | 6339.5 | 319.78236 | Titan: Fl
12039 | 22903 | E1HB5R32 | 295.3823 | 2024-03-04 | Fly.ash | 292.2078 | 72.35621 | 364.564 | 0.1984733 | 74.31718 | 0.2038522 | 8000 | 9464.9 | NA | Titan: Fl
12040 | 17991 | CALB5R30 | 269.5096 | 2024-03-04 | Fly.ash | 266.2994 | 65.65656 | 331.9559 | 0.197787 | 81.61284 | 0.2458544 | 5000 | 6388.1 | 319.78236 | Titan: Fl
12041 | 22895 | E1HB5R32 | 327.7971 | 2024-03-04 | Fly.ash | 326.4463 | 63.01653 | 389.4628 | 0.1618037 | 67.24438 | 0.1726593 | 8000 | 9313.7 | NA | Titan: Fl
12042 | 26398 | SW4B5R30 | 263.5523 | 2024-03-04 | Fly.ash | 261.1317 | 64.93506 | 326.0668 | 0.1991465 | 73.93011 | 0.226733 | 5500 | 7351 | NA | Titan: Fl
12043 | 18996 | CANB5R32 | 250.4306 | 2024-03-04 | Fly.ash | 244.3182 | 61.46694 | 305.7851 | 0.2010135 | 58.19225 | 0.1903044 | 6000 | 7883.3 | NA | Titan: Fl
12044 | 22901 | E1HB5R32 | 325.1291 | 2024-03-04 | Fly.ash | 323.7998 | 62.30848 | 386.1083 | 0.1613757 | 71.17714 | 0.184345 | 8000 | 8884.8 | NA | Titan: Fl
12045 | 18005 | CALB5R30 | 269.4659 | 2024-03-04 | Fly.ash | 266.4721 | 67.5563 | 334.0284 | 0.2022472 | 83.17359 | 0.2490016 | 5000 | 6246.8 | 319.78236 | Titan: Fl
12046 | 18902 | CANB5R30 | 283.4477 | 2024-03-04 | Fly.ash | 281.4846 | 69.64137 | 351.1259 | 0.1983373 | 83.5216 | 0.2378679 | 6000 | 7017.5 | NA | Titan: Fl
12047 | 22894 | E1HB5R32 | 325.2073 | 2024-03-04 | Fly.ash | 323.7998 | 61.79775 | 385.5975 | 0.1602649 | 66.91504 | 0.1735359 | 8000 | 9293.5 | NA | Titan: Fl
12048 | 18004 | CALB5R30 | 268.3732 | 2024-03-04 | Fly.ash | 265.221 | 69.22435 | 334.4454 | 0.2069825 | 83.17359 | 0.2486911 | 5000 | 6434.2 | 319.78236 | Titan: Fl
12049 | 18922 | CANB5R30 | 281.8658 | 2024-03-04 | Fly.ash | 279.9999972 | 69.9999993 | 349.9999965 | 0.2 | 88.00393 | 0.2514398 | 6000 | 7114.2 | NA | Titan: Fl
12050 | 22896 | E1HB5R32 | 328.7231 | 2024-03-04 | Fly.ash | 327.4793 | 61.46694 | 388.9463 | 0.1580345 | 67.24438 | 0.1728886 | 8000 | 9350 | NA | Titan: Fl
12051 | 22578 | E1GB5R30 | 309.6644 | 2024-03-04 | Fly.ash | 310.2585 | 76.73061 | 386.9892 | 0.1982759 | 100.9219 | 0.2607875 | 6000 | 8834.7 | NA | Titan: Fl
12052 | 22594 | E1GB5R30 | 306.5451 | 2024-03-04 | Fly.ash | 307.0248 | 76.8595 | 383.8843 | 0.2002153 | 104.4874 | 0.2721847 | 6000 | 8656.8 | NA | Titan: Fl
12053 | 22902 | E1HB5R32 | 324.5908 | 2024-03-04 | Fly.ash | 323.2891 | 61.28703 | 384.5761 | 0.1593625 | 72.45577 | 0.1884042 | 8000 | 8790.9 | NA | Titan: Fl
12054 | 18094 | CALB5R30 | 270.4079 | 2024-03-04 | Fly.ash | 267.6768 | 67.03398 | 334.7107 | 0.2002743 | 90.04233 | 0.2690154 | 5000 | 6450.2 | 319.78236 | Titan: Fl
12055 | 18069 | CALB5R30 | 269.1047 | 2024-03-04 | Fly.ash | 266.2994 | 68.41139 | 334.7107 | 0.2043896 | 88.12654 | 0.2632916 | 5000 | 8326.6 | 319.78236 | Titan: Fl
12056 | 22891 | E1HB5R32 | 330.7561 | 2024-03-04 | Fly.ash | 329.5455 | 63.53306 | 393.0785 | 0.1616294 | 62.50279 | 0.1590084 | 8000 | 9484 | NA | Titan: Fl
12057 | 18918 | CANB5R30 | 285.1222 | 2024-03-04 | Fly.ash | 283.2874 | 70.70707 | 353.9945 | 0.1997406 | 87.36022 | 0.2467841 | 6000 | 7380.4 | NA | Titan: Fl
12058 | 18912 | CANB5R30 | 283.8111 | 2024-03-04 | Fly.ash | 281.91 | 70.24793 | 352.1579 | 0.1994785 | 86.21074 | 0.244807 | 6000 | 7481.9 | NA | Titan: Fl
12059 | 16694 | CAJB5R30 | 236.8173 | 2024-03-04 | Fly.ash | 231.405 | 57.85124 | 289.2562 | 0.2 | 78.93072 | 0.2728748 | 4000 | 4496.1 | 276.69112 | Titan: Fl
12060 | 22900 | E1HB5R32 | 328.2849 | 2024-03-04 | Fly.ash | 326.9628 | 61.46694 | 388.4297 | 0.1582447 | 69.8307 | 0.1797769 | 8000 | 9648.4 | NA | Titan: Fl
12061 | 22591 | E1GB5R30 | 307.5324 | 2024-03-04 | Fly.ash | 308.1818151 | 76.81818105 | 385 | 0.1995277 | 103.9357 | 0.2699628 | 6000 | 8367.2 | NA | Titan: Fl
12062 | 16649 | CAJB5R30 | 239.6758 | 2024-03-04 | Fly.ash | 234.2301 | 57.97774 | 292.2078 | 0.1984127 | 73.15597 | 0.250356 | 4000 | 5106.5 | 276.69112 | Titan: Fl
12063 | 19013 | CANB5R32 | 249.4476 | 2024-03-04 | Fly.ash | 243.5065 | 60.76067 | 304.2672 | 0.1996951 | 65.4146 | 0.2149907 | 6000 | 7996.7 | NA | Titan: Fl
12064 | 17460 | CAL05R30 | 312.235 | 2024-03-04 | NA | 311.6883 | 0 | 311.6883 | 0 | 88.25165 | 0.2831407 | 5000 | 5533.8 | 319.78236 | Titan: Fl
12065 | 17464 | CAL05R30 | 303.5529 | 2024-03-04 | NA | 302.4302 | 0 | 302.4302 | 0 | 89.38603 | 0.2955592 | 5000 | 5805.6 | 319.78236 | Titan: Fl
12066 | 19136 | CANF5R32 | 226.5087 | 2024-03-04 | Fly.ash | 218.5904 | 140.4494 | 359.0398 | 0.3911807 | 72.88198 | 0.2029914 | 6000 | 8080.7 | NA | Titan: Fl
12067 | 19129 | CANF5R32 | 230.9312 | 2024-03-04 | Fly.ash | 223.1405 | 136.363635 | 359.5041 | 0.3793103 | 62.07173 | 0.1726593 | 6000 | 8122.9 | NA | Titan: Fl
12068 | 19135 | CANF5R32 | 231.1729 | 2024-03-04 | Fly.ash | 223.6976 | 134.8315 | 358.5291 | 0.3760684 | 71.17714 | 0.1985254 | 6000 | 7785.5 | NA | Titan: Fl
12069 | 19139 | CANF5R32 | 224.8234 | 2024-03-04 | Fly.ash | 217.1717 | 133.8384 | 351.0101 | 0.381295 | 77.97283 | 0.2221384 | 6000 | 6655.9 | NA | Titan: Fl
12070 | 19131 | CANF5R32 | 231.9658 | 2024-03-04 | Fly.ash | 224.1736 | 136.8802 | 361.0537 | 0.379113 | 62.50279 | 0.1731122 | 6000 | 6788.4 | NA | Titan: Fl
12071 | 19128 | CANF5R32 | 230.1208 | 2024-03-04 | Fly.ash | 222.1074 | 137.3967 | 359.5041 | 0.3821839 | 59.91647 | 0.1666642 | 6000 | 7075.6 | NA | Titan: Fl
12072 | 19130 | CANF5R32 | 230.1048 | 2024-03-04 | Fly.ash | 222.1074 | 135.8471 | 357.9545 | 0.3795094 | 62.50279 | 0.174611 | 6000 | 6819 | NA | Titan: Fl
12073 | 19127 | CANF5R32 | 232.4504 | 2024-03-04 | Fly.ash | 224.7191 | 136.363635 | 361.0827 | 0.3776521 | 58.81704 | 0.1628907 | 6000 | 7097.1 | NA | Titan: Fl
12074 | 22532 | E1GB5R30 | 312.282 | 2024-03-04 | Fly.ash | 312.7104 | 78.28283 | 390.9933 | 0.2002153 | 86.75355 | 0.2218799 | 6000 | 8502.9 | NA | Titan: Fl
12075 | 22905 | E1HB5R32 | 327.6824 | 2024-03-04 | Fly.ash | 326.4463 | 60.95041 | 387.3967 | 0.1573333 | 75.00335 | 0.1936086 | 8000 | 9576.8 | NA | Titan: Fl
12076 | 25887 | SSJ2953G | 284.6737 | 2024-03-04 | Fly.ash | 281.6092 | 72.10031 | 353.7095 | 0.2038405 | 34.44466 | 0.09738121 | 6000 | 9236.2 | NA | Titan: Fl
12077 | 22771 | E1GB6R30 | 313.3479 | 2024-03-04 | Fly.ash | 313.0798 | 77.45826 | 390.538 | 0.1983373 | 70.44649 | 0.1803832 | 6000 | 7675.2 | NA | Titan: Fl
12078 | 19101 | CANB8P30 | 326.3278 | 2024-03-04 | Fly.ash | 329.3135 | 83.02412 | 412.3377 | 0.2013498 | 107.9922 | 0.2619022 | 6000 | 7399.1 | NA | Titan: Fl
12079 | 27732 | ZALB8P30 | 295.5166 | 2024-03-04 | Fly.ash | 294.0631 | 74.2115 | 368.2746 | 0.2015113 | 94.05768 | 0.255401 | 5000 | 6628.4 | 319.78236 | Titan: Fl
12080 | 17492 | CAL05R30 | 307.7564 | 2024-03-04 | NA | 307.1625 | 0 | 307.1625 | 0 | 95.78971 | 0.3118535 | 5000 | 5437.9 | 319.78236 | Titan: Fl
12081 | 22847 | E1GB6R32 | 267.3598 | 2024-03-04 | Fly.ash | 262.3967 | 66.1157 | 328.5124 | 0.2012579 | 72.41702 | 0.2204392 | 6000 | 8619.4 | NA | Titan: Fl
12082 | 22906 | E1HB5R32 | 329.7511 | 2024-03-04 | Fly.ash | 328.907 | 61.79775 | 390.7048 | 0.1581699 | 75.43924 | 0.193085 | 8000 | 9069 | NA | Titan: Fl
12083 | 22993 | E2HB5R32 | 276.1896 | 2024-03-04 | Fly.ash | 271.1416 | 52.85412 | 323.9958 | 0.1631321 | 45.43106 | 0.1402211 | 5000 | 8046.9 | 319.78236 | Titan: Fl
12084 | 22551 | E1GB5R30 | 320.7634 | 2024-03-04 | Fly.ash | 321.9008 | 62.39669 | 384.2975 | 0.1623656 | 97.24572 | 0.253048 | 6000 | 8772.2 | NA | Titan: Fl
12085 | 26411 | SW4B5R30 | 284.8785 | 2024-03-04 | Fly.ash | 282.9314 | 54.26716 | 337.1985 | 0.1609354 | 96.76716 | 0.2869739 | 5500 | 7051 | NA | Titan: Fl
12086 | 18124 | CALB5R30 | 271.3109 | 2024-03-04 | Fly.ash | 268.5529 | 68.1818175 | 336.7347 | 0.2024793 | 96.38009 | 0.2862197 | 5000 | 5732 | 319.78236 | Titan: Fl
12087 | 18058 | CALB5R30 | 269.7036 | 2024-03-04 | Fly.ash | 266.8891 | 67.5563 | 334.4454 | 0.201995 | 87.34967 | 0.2611777 | 5000 | 5685 | 319.78236 | Titan: Fl
12088 | 18000 | CALB5R30 | 272.9368 | 2024-03-04 | Fly.ash | 270.202 | 68.1818175 | 338.3838 | 0.2014925 | 82.18757 | 0.2428827 | 5000 | 6036.3 | 319.78236 | Titan: Fl
12089 | 18014 | CALB5R30 | 270.4778 | 2024-03-04 | Fly.ash | 267.6768 | 71.62534 | 339.3021 | 0.2110961 | 83.91179 | 0.247307 | 5000 | 5952.8 | 319.78236 | Titan: Fl
12090 | 18095 | CALB5R30 | 269.6009 | 2024-03-04 | Fly.ash | 266.8891 | 66.30525 | 333.1943 | 0.1989987 | 90.13373 | 0.270514 | 5000 | 5813.1 | 319.78236 | Titan: Fl
12091 | 18098 | CALB5R30 | 270.0194 | 2024-03-04 | Fly.ash | 267.3061 | 68.39032 | 335.6964 | 0.2037267 | 90.48173 | 0.2695344 | 5000 | 5951.6 | 319.78236 | Titan: Fl
12092 | 26342 | SW4B5P30 | 280.4881 | 2024-03-04 | Fly.ash | 280.5326 | 69.7888 | 350.3214 | 0.1992136 | 93.87392 | 0.2679651 | 5000 | 6746.6 | 319.78236 | Titan: Fl
12093 | 18109 | CALB5R30 | 270.4235 | 2024-03-04 | Fly.ash | 267.7231 | 67.13928 | 334.8624 | 0.2004981 | 91.52575 | 0.2733235 | 5000 | 6327.6 | 319.78236 | Titan: Fl
12094 | 22366 | E1G05R32 | 333.0802 | 2024-03-04 | NA | 333.1771 | 0 | 333.1771 | 0 | 78.60287 | 0.2359192 | 6000 | 7662.1 | NA | Titan: Fl
12095 | 25888 | SSJ2953G | 283.6667 | 2024-03-04 | Fly.ash | 280.5643 | 69.48798 | 350.0522 | 0.1985075 | 44.47285 | 0.1270463 | 6000 | 8746 | NA | Titan: Fl
12096 | 22883 | E1H05R32 | 347.8913 | 2024-03-04 | NA | 348.3302 | 0 | 348.3302 | 0 | 71.22063 | 0.204463 | 8000 | 8454.7 | NA | Titan: Fl
12097 | 23032 | E2HB5R32 | 274.1634 | 2024-03-04 | Fly.ash | 269.6281 | 50.10331 | 319.7314 | 0.1567044 | 71.98597 | 0.2251451 | 5000 | 7615.2 | 319.78236 | Titan: Fl
12098 | 22552 | E1GB5R30 | 350.3078 | 2024-03-04 | Fly.ash | 353.211 | 38.3653 | 391.5763 | 0.09797657 | 97.44187 | 0.2488452 | 6000 | 8677.1 | NA | Titan: Fl
12099 | 26403 | SW4B5R30 | 283.4262 | 2024-03-04 | Fly.ash | 281.4509 | 53.71901 | 335.1699 | 0.160274 | 85.82758 | 0.2560719 | 5500 | 6882.7 | NA | Titan: Fl
12100 | 19137 | CANF5R32 | 227.4788 | 2024-03-04 | Fly.ash | 219.6118 | 135.3422 | 354.954 | 0.381295 | 72.88198 | 0.2053279 | 6000 | 7436.9 | NA | Titan: Fl
12101 | 19141 | CANF5R32 | 233.8365 | 2024-03-04 | Fly.ash | 226.2278 | 140.0209 | 366.2487 | 0.382311 | 83.7136 | 0.2285704 | 6000 | 7223.2 | NA | Titan: Fl
12102 | 19133 | CANF5R32 | 227.4689 | 2024-03-04 | Fly.ash | 219.6118 | 135.8529 | 355.4648 | 0.3821839 | 69.4723 | 0.1954407 | 6000 | 7070.9 | NA | Titan: Fl
12103 | 19140 | CANF5R32 | 232.9671 | 2024-03-04 | Fly.ash | 225.7405 | 135.8529 | 361.5935 | 0.3757062 | 77.99651 | 0.2157022 | 6000 | 6716.95 | NA | Titan: Fl
12104 | 18687 | CAN08P30 | 399.7405 | 2024-03-04 | NA | 406.9865 | 0 | 406.9865 | 0 | 112.3933 | 0.2761597 | 6000 | 7435.7 | NA | Titan: Fl
12105 | 18688 | CAN08P30 | 394.2638 | 2024-03-04 | NA | 401.2856 | 0 | 401.2856 | 0 | 116.4803 | 0.2902678 | 6000 | 7553.5 | NA | Titan: Fl
12106 | 17496 | CAL05R30 | 290.4432 | 2024-03-04 | NA | 288.6364 | 0 | 288.6364 | 0 | 97.48711 | 0.3377506 | 5000 | 4826.8 | 319.78236 | Titan: Fl
12107 | 17502 | CAL05R30 | 290.6417 | 2024-03-04 | NA | 288.7971 | 0 | 288.7971 | 0 | 109.2003 | 0.3781211 | 5000 | 5006.2 | 319.78236 | Titan: Fl
12108 | 17500 | CAL05R30 | 291.3332 | 2024-03-04 | NA | 289.4078 | 0 | 289.4078 | 0 | 103.706 | 0.3583386 | 5000 | 5399.3 | 319.78236 | Titan: Fl
12109 | 17488 | CAL05R30 | 290.1616 | 2024-03-04 | NA | 288.1568 | 0 | 288.1568 | 0 | 94.65781 | 0.3284941 | 5000 | 5335.3 | 319.78236 | Titan: Fl
12110 | 17499 | CAL05R30 | 296.1147 | 2024-03-04 | NA | 294.5269 | 0 | 294.5269 | 0 | 103.3473 | 0.3508927 | 5000 | 5430.8 | 319.78236 | Titan: Fl
12111 | 23015 | E2HB5R32 | 270.4198 | 2024-03-04 | Fly.ash | 265.4959 | 51.13636 | 316.6322 | 0.1615008 | 61.64068 | 0.194676 | 5000 | 7446.9 | 319.78236 | Titan: Fl
12112 | 26414 | SW4B5R30 | 281.6518 | 2024-03-04 | Fly.ash | 279.6143 | 54.63728 | 334.2516 | 0.1634615 | 98.85499 | 0.2957502 | 5500 | 7075.6 | NA | Titan: Fl
12113 | 19072 | CANB5R3N | 292.3451 | 2024-03-04 | Fly.ash | 292.4086 | 73.10215 | 365.5108 | 0.2 | 77.82075 | 0.2129096 | 6000 | 7356.5 | NA | Titan: Fl
12114 | 22881 | E1H05R32 | 345.7672 | 2024-03-04 | NA | 346.2717 | 0 | 346.2717 | 0 | 69.04609 | 0.1993986 | 8000 | 8666 | NA | Titan: Fl
12115 | 22140 | E1G05R30 | 365.0199 | 2024-03-04 | NA | 368.266 | 0 | 368.266 | 0 | 93.07567 | 0.2527403 | 6000 | 8740.8 | NA | Titan: Fl
12116 | 23031 | E2HB5R32 | 269.953 | 2024-03-04 | Fly.ash | 264.9793 | 51.65289 | 316.6322 | 0.1631321 | 71.98597 | 0.2273488 | 5000 | 7158.4 | 319.78236 | Titan: Fl
12117 | 18707 | CAN25R30 | 281.059 | 2024-03-04 | Fly.ash | 278.696 | 78.5124 | 357.2084 | 0.2197943 | 70.50123 | 0.1973672 | 6000 | 6295.8 | NA | Titan: Fl
12118 | 26234 | SW405R30 | 342.4519 | 2024-03-04 | NA | 344.5454511 | 0 | 344.5454511 | 0 | 109.2463 | 0.3170736 | 6000 | 7191 | NA | Titan: Fl
12119 | 18695 | CAN08R32 | 352.5665 | 2024-03-04 | NA | 353.4219 | 0 | 353.4219 | 0 | 69.4723 | 0.1965705 | 6000 | 7631.9 | NA | Titan: Fl
12120 | 22879 | E1H05R32 | 348.0672 | 2024-03-04 | NA | 348.4848 | 0 | 348.4848 | 0 | 66.38227 | 0.1904883 | 8000 | 8943.3 | NA | Titan: Fl
12121 | 17498 | CAL05R30 | 291.9641 | 2024-03-04 | NA | 289.9832 | 0 | 289.9832 | 0 | 101.1539 | 0.3488269 | 5000 | 5367.9 | 319.78236 | Titan: Fl
12122 | 17459 | CAL05R30 | 292.501 | 2024-03-04 | NA | 290.404 | 0 | 290.404 | 0 | 88.15847 | 0.3035718 | 5000 | 5498 | 319.78236 | Titan: Fl
12123 | 23033 | E2HB5R32 | 271.101 | 2024-03-04 | Fly.ash | 266.3551 | 50.97706 | 317.3322 | 0.1606426 | 72.32034 | 0.227901 | 5000 | 6740.2 | 319.78236 | Titan: Fl
12124 | 15495 | CAJ05R16 | 271.507 | 2024-03-04 | NA | 266.572 | 0 | 266.572 | 0 | 52.55263 | 0.1971424 | 4000 | 5181.7 | 276.69112 | Titan: Fl
12125 | 22150 | E1G05R30 | 363.7083 | 2024-03-04 | NA | 367.0034 | 0 | 367.0034 | 0 | 102.5589 | 0.2794494 | 6000 | 7996.3 | NA | Titan: Fl
12126 | 23026 | E2HB5R32 | 270.2936 | 2024-03-04 | Fly.ash | 265.4959 | 51.13636 | 316.6322 | 0.1615008 | 70.26176 | 0.2219034 | 5000 | 6797.1 | 319.78236 | Titan: Fl
12127 | 22884 | E1H05R32 | 350.6417 | 2024-03-04 | NA | 351.2397 | 0 | 351.2397 | 0 | 75.00335 | 0.2135389 | 8000 | 9018.1 | NA | Titan: Fl
12128 | 19014 | CANB5R32 | 252.4742 | 2024-03-04 | Fly.ash | 246.604 | 62.69592 | 309.2999 | 0.2027027 | 66.70928 | 0.2156783 | 6000 | 7654.6 | NA | Titan: Fl
12129 | 18513 | CAN05R30 | 353.8901 | 2024-03-04 | NA | 356.2152 | 0 | 356.2152 | 0 | 92.12234 | 0.2586143 | 6000 | 7347.4 | NA | Titan: Fl
12130 | 19018 | CANB5R32 | 251.8127 | 2024-03-04 | Fly.ash | 246.0169 | 62.32427 | 308.3411 | 0.2021277 | 73.12804 | 0.237166 | 6000 | 7910.4 | NA | Titan: Fl
12131 | 17491 | CAL05R30 | 290.5461 | 2024-03-04 | NA | 288.5738 | 0 | 288.5738 | 0 | 95.70183 | 0.3316373 | 5000 | 5618.6 | 319.78236 | Titan: Fl
12132 | 23023 | E2HB5R32 | 270.8447 | 2024-03-04 | Fly.ash | 266.0124 | 50.61983 | 316.6322 | 0.1598695 | 65.08911 | 0.2055669 | 5000 | 6758.9 | 319.78236 | Titan: Fl
12133 | 17487 | CAL05R30 | 292.8285 | 2024-03-04 | NA | 290.8249 | 0 | 290.8249 | 0 | 94.48059 | 0.324871 | 5000 | 5489.7 | 319.78236 | Titan: Fl
12134 | 22885 | E1H05R32 | 346.1978 | 2024-03-04 | NA | 346.7824 | 0 | 346.7824 | 0 | 75.43924 | 0.2175406 | 8000 | 8789.7 | NA | Titan: Fl
12135 | 22151 | E1G05R30 | 364.0413 | 2024-03-04 | NA | 367.3469 | 0 | 367.3469 | 0 | 103.7344 | 0.2823881 | 6000 | 8390.3 | NA | Titan: Fl
12136 | 18549 | CAN05R30 | 353.7449 | 2024-03-04 | NA | 356.2152 | 0 | 356.2152 | 0 | 104.1215 | 0.2922993 | 6000 | 7162 | NA | Titan: Fl
12137 | 22436 | E1G06R30 | 362.2296 | 2024-03-04 | NA | 365.4729 | 0 | 365.4729 | 0 | 96.93919 | 0.2652432 | 6000 | 7536.8 | NA | Titan: Fl
12138 | 19132 | CANF5R32 | 230.0984 | 2024-03-04 | Fly.ash | 222.1074 | 136.8802 | 358.9876 | 0.381295 | 62.93384 | 0.1753092 | 6000 | 7704.7 | NA | Titan: Fl
12139 | 26201 | SW405R30 | 349.4758 | 2024-03-04 | NA | 351.6988 | 0 | 351.6988 | 0 | 88.89285 | 0.2527528 | 6000 | 7504.2 | NA | Titan: Fl
12140 | 23013 | E2HB5R32 | 270.4122 | 2024-03-04 | Fly.ash | 265.4959 | 50.10331 | 315.5992 | 0.1587561 | 59.91647 | 0.1898499 | 5000 | 6685.3 | 319.78236 | Titan: Fl
12141 | 22200 | E1G05R32 | 330.3013 | 2024-03-04 | NA | 330.062 | 0 | 330.062 | 0 | 61.20963 | 0.1854489 | 6000 | 7526.4 | NA | Titan: Fl
12142 | 22141 | E1G05R30 | 362.1258 | 2024-03-04 | NA | 365.3044 | 0 | 365.3044 | 0 | 95.00582 | 0.260073 | 6000 | 8436.4 | NA | Titan: Fl
12143 | 22887 | E1H05R32 | 343.7375 | 2024-03-04 | NA | 344.2288 | 0 | 344.2288 | 0 | 82.25861 | 0.2389649 | 8000 | 9050.7 | NA | Titan: Fl
12144 | 19138 | CANF5R32 | 232.2636 | 2024-03-04 | Fly.ash | 224.6901 | 137.3967 | 362.0868 | 0.3794579 | 75.00335 | 0.2071419 | 6000 | 7127.4 | NA | Titan: Fl
12145 | 22886 | E1H05R32 | 347.6112 | 2024-03-04 | NA | 348.1405 | 0 | 348.1405 | 0 | 81.90021 | 0.2352504 | 8000 | 8847.4 | NA | Titan: Fl
12146 | 18509 | CAN05R30 | 353.0305 | 2024-03-04 | NA | 355.2876 | 0 | 355.2876 | 0 | 90.96113 | 0.2560211 | 6000 | 7272.6 | NA | Titan: Fl
12147 | 23037 | E2HB5R32 | 262.446 | 2024-03-04 | Fly.ash | 257.0533 | 64.26332 | 321.3166 | 0.2 | 78.91751 | 0.2456067 | 5000 | 6941.5 | 319.78236 | Titan: Fl
12148 | 22201 | E1G05R32 | 333.1799 | 2024-03-04 | NA | 333.1612 | 0 | 333.1612 | 0 | 61.20963 | 0.1837238 | 6000 | 7455.6 | NA | Titan: Fl
12149 | 22877 | E1H05R32 | 348.7798 | 2024-03-04 | NA | 349.1736 | 0 | 349.1736 | 0 | 61.64068 | 0.1765331 | 8000 | 8901.9 | NA | Titan: Fl
12150 | 22135 | E1G05R30 | 366.3774 | 2024-03-04 | NA | 369.666 | 0 | 369.666 | 0 | 92.12234 | 0.2492042 | 6000 | 7996.3 | NA | Titan: Fl
12151 | 22888 | E1H05R32 | 346.0848 | 2024-03-04 | NA | 346.7824 | 0 | 346.7824 | 0 | 86.94692 | 0.2507247 | 8000 | 9534.6 | NA | Titan: Fl
12152 | 22127 | E1G05R30 | 365.9192 | 2024-03-04 | NA | 369.2022 | 0 | 369.2022 | 0 | 90.57406 | 0.2453237 | 6000 | 8223.1 | NA | Titan: Fl
12153 | 22431 | E1G06R30 | 363.1265 | 2024-03-04 | NA | 366.3912 | 0 | 366.3912 | 0 | 89.65917 | 0.2447089 | 6000 | 7909.6 | NA | Titan: Fl
12154 | 22186 | E1G05R32 | 327.1757 | 2024-03-04 | NA | 326.8641 | 0 | 326.8641 | 0 | 59.24325 | 0.1812473 | 6000 | 7485.1 | NA | Titan: Fl
12155 | 18427 | CAN05P30 | 361.0104 | 2024-03-04 | NA | 365.4729 | 0 | 365.4729 | 0 | 77.39809 | 0.2117752 | 6000 | 7193.4 | NA | Titan: Fl
12156 | 18550 | CAN05R30 | 351.0852 | 2024-03-04 | NA | 353.5354 | 0 | 353.5354 | 0 | 105.3687 | 0.2980429 | 6000 | 7489 | NA | Titan: Fl
12157 | 27716 | ZALB5R30 | 273.6973 | 2024-03-04 | Fly.ash | 270.4316 | 67.03398 | 337.4656 | 0.1986395 | 74.33282 | 0.2202679 | 5000 | 6317.7 | 319.78236 | Titan: Fl
12158 | 23025 | E2HB5R32 | 258.7045 | 2024-03-04 | Fly.ash | 253.1861 | 63.72132 | 316.9074 | 0.2010724 | 68.0662 | 0.2147826 | 5000 | 7071.7 | 319.78236 | Titan: Fl
12159 | 23028 | E2HB5R32 | 260.3972 | 2024-03-04 | Fly.ash | 254.9203 | 63.73008 | 318.6504 | 0.2 | 71.17275 | 0.2233568 | 5000 | 7160.8 | 319.78236 | Titan: Fl
12160 | 22300 | E1G05R32 | 333.3862 | 2024-03-04 | NA | 333.3333 | 0 | 333.3333 | 0 | 71.50537 | 0.2145161 | 6000 | 7440.9 | NA | Titan: Fl
12161 | 22876 | E1H05R32 | 348.8108 | 2024-03-04 | NA | 349.1736 | 0 | 349.1736 | 0 | 58.19225 | 0.1666571 | 8000 | 9660.7 | NA | Titan: Fl
12162 | 22119 | E1G05R30 | 367.6828 | 2024-03-04 | NA | 371.0575 | 0 | 371.0575 | 0 | 88.63872 | 0.2388814 | 6000 | 8020.6 | NA | Titan: Fl
12163 | 18575 | CAN05R32 | 324.0766 | 2024-03-04 | NA | 323.3365 | 0 | 323.3365 | 0 | 57.48568 | 0.177789 | 6000 | 7643.8 | NA | Titan: Fl
12164 | 22438 | E1G06R30 | 358.517 | 2024-03-04 | NA | 361.8181782 | 0 | 361.8181782 | 0 | 109.2463 | 0.3019369 | 6000 | 8117.3 | NA | Titan: Fl
12165 | 18551 | CAN05R30 | 350.0386 | 2024-03-04 | NA | 352.377 | 0 | 352.377 | 0 | 107.8821 | 0.3061553 | 6000 | 7561.5 | NA | Titan: Fl
12166 | 22146 | E1G05R30 | 362.8181 | 2024-03-04 | NA | 366.1384 | 0 | 366.1384 | 0 | 98.83389 | 0.2699359 | 6000 | 8249.8 | NA | Titan: Fl
12167 | 26233 | SW405R30 | 346.8372 | 2024-03-04 | NA | 349.0909056 | 0 | 349.0909056 | 0 | 105.8323 | 0.3031655 | 6000 | 7966.5 | NA | Titan: Fl
12168 | 18620 | CAN05R32 | 321.8288 | 2024-03-04 | NA | 321.281 | 0 | 321.281 | 0 | 84.05547 | 0.261626 | 6000 | 7150 | NA | Titan: Fl
12169 | 22117 | E1G05R30 | 362.9302 | 2024-03-04 | NA | 366.1384 | 0 | 366.1384 | 0 | 88.39369 | 0.2414215 | 6000 | 7792.2 | NA | Titan: Fl
12170 | 23035 | E2HB5R32 | 259.6086 | 2024-03-04 | Fly.ash | 254.1322 | 63.53306 | 317.6653 | 0.2 | 75.4344 | 0.237465 | 5000 | 6780 | 319.78236 | Titan: Fl
12171 | 13684 | CAG08P30 | 280.6815 | 2024-03-04 | NA | 278.6195 | 0 | 278.6195 | 0 | 85.34864 | 0.3063268 | 3000 | 5003.8 | 235.86784 | Titan: Fl
12172 | 22386 | E1G05R32 | 328.5905 | 2024-03-04 | NA | 328.5124 | 0 | 328.5124 | 0 | 85.34864 | 0.2598034 | 6000 | 7571.8 | NA | Titan: Fl
12173 | 26416 | SW4B5R30 | 281.2653 | 2024-03-04 | Fly.ash | 279.3995 | 53.79483 | 333.1943 | 0.1614518 | 102.662 | 0.3081144 | 5500 | 7241.2 | NA | Titan: Fl
12174 | 19098 | CANB8P30 | 324.7712 | 2024-03-04 | Fly.ash | 327.3646 | 81.26722 | 408.6318 | 0.1988764 | 92.34128 | 0.2259768 | 6000 | 7869.4 | NA | Titan: Fl
12175 | 18980 | CANB5R30 | 286.6583 | 2024-03-04 | Fly.ash | 285.124 | 72.08448 | 357.2084 | 0.2017995 | 97.70551 | 0.2735252 | 6000 | 7243.9 | NA | Titan: Fl
12176 | 22136 | E1G05R30 | 364.0488 | 2024-03-04 | NA | 367.3895 | 0 | 367.3895 | 0 | 92.22177 | 0.2510191 | 6000 | 7780.3 | NA | Titan: Fl
12177 | 22435 | E1G06R30 | 358.8996 | 2024-03-04 | NA | 361.8181782 | 0 | 361.8181782 | 0 | 96.72845 | 0.2673399 | 6000 | 7907.2 | NA | Titan: Fl
12178 | 22882 | E1H05R32 | 352.6091 | 2024-03-04 | NA | 353.187 | 0 | 353.187 | 0 | 69.32533 | 0.196285 | 8000 | 9211.5 | NA | Titan: Fl
12179 | 23017 | E2HB5R32 | 259.6304 | 2024-03-04 | Fly.ash | 253.9185 | 64.26332 | 318.181815 | 0.2019704 | 63.22121 | 0.1986952 | 5000 | 6647.9 | 319.78236 | Titan: Fl
12180 | 26212 | SW405R30 | 352.5048 | 2024-03-04 | NA | 354.8237 | 0 | 354.8237 | 0 | 92.89647 | 0.2618102 | 6000 | 7499 | NA | Titan: Fl
12181 | 18438 | CAN05P30 | 361.3008 | 2024-03-04 | NA | 365.932 | 0 | 365.932 | 0 | 92.72444 | 0.2533925 | 6000 | 7867.4 | NA | Titan: Fl
12182 | 18433 | CAN05P30 | 356.8215 | 2024-03-04 | NA | 360.9090873 | 0 | 360.9090873 | 0 | 83.07267 | 0.2301762 | 6000 | 7561.1 | NA | Titan: Fl
12183 | 22116 | E1G05R30 | 360.1516 | 2024-03-04 | NA | 363.1772 | 0 | 363.1772 | 0 | 88.12654 | 0.2426544 | 6000 | 7517.7 | NA | Titan: Fl
12184 | 18477 | CAN05R30 | 350.4382 | 2024-03-04 | NA | 352.6171 | 0 | 352.6171 | 0 | 82.76231 | 0.2347087 | 6000 | 7232.8 | NA | Titan: Fl
12185 | 22974 | E2H05R32 | 317.9811 | 2024-03-04 | NA | 316.3265 | 0 | 316.3265 | 0 | 59.60857 | 0.18844 | 5000 | 7111 | 319.78236 | Titan: Fl
12186 | 22156 | E1G05R30 | 354.7529 | 2024-03-04 | NA | 357.9034 | 0 | 357.9034 | 0 | 111.7478 | 0.3122289 | 6000 | 7907.2 | NA | Titan: Fl
12187 | 22295 | E1G05R32 | 333.1456 | 2024-03-04 | NA | 333.1612 | 0 | 333.1612 | 0 | 71.12386 | 0.2134819 | 6000 | 7868.6 | NA | Titan: Fl
12188 | 22880 | E1H05R32 | 350.5409 | 2024-03-04 | NA | 351.379 | 0 | 351.379 | 0 | 68.61988 | 0.1952874 | 8000 | 9136.7 | NA | Titan: Fl
12189 | 18528 | CAN05R30 | 347.7113 | 2024-03-04 | NA | 349.8623 | 0 | 349.8623 | 0 | 95.40656 | 0.2726975 | 6000 | 7182.3 | NA | Titan: Fl
12190 | 19100 | CANB8P30 | 323.4302 | 2024-03-04 | Fly.ash | 326.1051 | 82.98582 | 409.090905 | 0.2028542 | 107.5341 | 0.262861 | 6000 | 7713 | NA | Titan: Fl
12191 | 18968 | CANB5R30 | 284.7338 | 2024-03-04 | Fly.ash | 283.1818 | 71.8181811 | 355 | 0.2023047 | 96.34913 | 0.271406 | 6000 | 7107.5 | NA | Titan: Fl
12192 | 18696 | CAN08R32 | 356.2752 | 2024-03-04 | NA | 356.9215 | 0 | 356.9215 | 0 | 69.8307 | 0.1956472 | 6000 | 7133.7 | NA | Titan: Fl
12193 | 22980 | E2H05R32 | 314.4202 | 2024-03-04 | NA | 312.5 | 0 | 312.5 | 0 | 64.65806 | 0.2069058 | 5000 | 6827 | 319.78236 | Titan: Fl
12194 | 22281 | E1G05R32 | 332.6246 | 2024-03-04 | NA | 332.6446 | 0 | 332.6446 | 0 | 70.26176 | 0.2112217 | 6000 | 7983.6 | NA | Titan: Fl
12195 | 24962 | SSD05R31 | 241.5539 | 2024-03-04 | NA | 235.9963 | 0 | 235.9963 | 0 | 89.65917 | 0.3799177 | 4000 | 5198.4 | 276.69112 | Titan: Fl
12196 | 18115 | CALB5R30 | 304.1942 | 2024-03-04 | Fly.ash | 303.6363606 | 33.6363633 | 337.2727239 | 0.09973046 | 93.69384 | 0.2777984 | 5000 | 6609.7 | 319.78236 | Titan: Fl
12197 | 22972 | E2H05R32 | 324.074 | 2024-03-04 | NA | 322.4432 | 0 | 322.4432 | 0 | 57.29422 | 0.1776878 | 5000 | 6917.3 | 319.78236 | Titan: Fl
12198 | 17971 | CALB5R30 | 261.5767 | 2024-03-04 | Fly.ash | 257.4211 | 66.32653 | 323.7477 | 0.2048711 | 78.57493 | 0.2427042 | 5000 | 6761.3 | 319.78236 | Titan: Fl
12199 | 22152 | E1G05R30 | 359.9591 | 2024-03-04 | NA | 363.1818 | 0 | 363.1818 | 0 | 105.453 | 0.2903586 | 6000 | 7849.9 | NA | Titan: Fl
12200 | 22878 | E1H05R32 | 345.583 | 2024-03-04 | NA | 345.761 | 0 | 345.761 | 0 | 61.80051 | 0.1787377 | 8000 | 9490.8 | NA | Titan: Fl
12201 | 22159 | E1G05R32 | 340.0118 | 2024-03-04 | NA | 340.1254 | 0 | 340.1254 | 0 | 50.57697 | 0.148701 | 6000 | 8231.5 | NA | Titan: Fl
12202 | 22965 | E2H05R32 | 319.4128 | 2024-03-04 | NA | 317.6653 | 0 | 317.6653 | 0 | 44.39853 | 0.1397651 | 5000 | 6869.9 | 319.78236 | Titan: Fl
12203 | 27741 | ZANB5R30 | 269.2563 | 2024-03-04 | Fly.ash | 265.1515 | 67.34007 | 332.4916 | 0.2025316 | 68.48965 | 0.2059891 | 6000 | 7417.8 | NA | Titan: Fl
12204 | 18693 | CAN08R32 | 352.055 | 2024-03-04 | NA | 352.0408 | 0 | 352.0408 | 0 | 54.18961 | 0.1539299 | 6000 | 7119.8 | NA | Titan: Fl
12205 | 24931 | SSD05R31 | 245.5423 | 2024-03-04 | NA | 239.7959 | 0 | 239.7959 | 0 | 69.67236 | 0.2905485 | 4000 | 5001.8 | 276.69112 | Titan: Fl
12206 | 26397 | SW4B5R30 | 284.7624 | 2024-03-04 | Fly.ash | 282.8283 | 53.25987 | 336.0882 | 0.1584699 | 73.5665 | 0.2188905 | 5500 | 6850 | NA | Titan: Fl
12207 | 22429 | E1G06R30 | 363.4554 | 2024-03-04 | NA | 366.5555 | 0 | 366.5555 | 0 | 80.73755 | 0.2202601 | 6000 | 7850.7 | NA | Titan: Fl
12208 | 18488 | CAN05R30 | 351.6715 | 2024-03-04 | NA | 353.9945 | 0 | 353.9945 | 0 | 84.67811 | 0.2392074 | 6000 | 7319.1 | NA | Titan: Fl
12209 | 19097 | CANB8P30 | 330.2103 | 2024-03-04 | Fly.ash | 333.0241 | 83.95176 | 416.9759 | 0.2013348 | 89.02579 | 0.2135034 | 6000 | 7463.6 | NA | Titan: Fl
12210 | 22966 | E2H05R32 | 321.043 | 2024-03-04 | NA | 319.2267 | 0 | 319.2267 | 0 | 45.78088 | 0.1434118 | 5000 | 6913.7 | 319.78236 | Titan: Fl
12211 | 18479 | CAN05R30 | 350.9134 | 2024-03-04 | NA | 353.0762 | 0 | 353.0762 | 0 | 83.14547 | 0.2354887 | 6000 | 7423 | NA | Titan: Fl
12212 | 18430 | CAN05P30 | 361.4462 | 2024-03-04 | NA | 365.932 | 0 | 365.932 | 0 | 80.46336 | 0.2198861 | 6000 | 7580.2 | NA | Titan: Fl
12213 | 22189 | E1G05R32 | 333.2989 | 2024-03-04 | NA | 333.1612 | 0 | 333.1612 | 0 | 59.48541 | 0.1785485 | 6000 | 7980 | NA | Titan: Fl
12214 | 17429 | CAL05R30 | 310.5137 | 2024-03-04 | NA | 309.8415 | 0 | 309.8415 | 0 | 79.34552 | 0.2560842 | 5000 | 5546.9 | 319.78236 | Titan: Fl
12215 | 17447 | CAL05R30 | 311.6787 | 2024-03-04 | NA | 311.0926 | 0 | 311.0926 | 0 | 82.47758 | 0.2651223 | 5000 | 5763.8 | 319.78236 | Titan: Fl
12216 | 22967 | E2H05R32 | 320.561 | 2024-03-04 | NA | 318.7043 | 0 | 318.7043 | 0 | 51.88499 | 0.1627998 | 5000 | 6661.4 | 319.78236 | Titan: Fl
12217 | 22118 | E1G05R30 | 361.5357 | 2024-03-04 | NA | 364.5546 | 0 | 364.5546 | 0 | 88.5097 | 0.2427886 | 6000 | 7900.1 | NA | Titan: Fl
12218 | 26191 | SW405R30 | 348.8211 | 2024-03-04 | NA | 350.7805 | 0 | 350.7805 | 0 | 74.33282 | 0.2119069 | 6000 | 7819.7 | NA | Titan: Fl
12219 | 18446 | CAN05P30 | 361.6256 | 2024-03-04 | NA | 366.3912 | 0 | 366.3912 | 0 | 104.6024 | 0.2854937 | 6000 | 7389.6 | NA | Titan: Fl
12220 | 17666 | CAL08P30 | 357.434 | 2024-03-04 | NA | 361.7811 | 0 | 361.7811 | 0 | 86.70338 | 0.239657 | 5000 | 7317.5 | 319.78236 | Titan: Fl
12221 | 17454 | CAL05R30 | 306.8786 | 2024-03-04 | NA | 306.3636333 | 0 | 306.3636333 | 0 | 86.10729 | 0.2810624 | 5000 | 6005.7 | 319.78236 | Titan: Fl
12222 | 22784 | E1GB6R30 | 327.564 | 2024-03-04 | Fly.ash | 328.8497 | 63.07978 | 391.9295 | 0.1609467 | 95.21889 | 0.242949 | 6000 | 7379.6 | NA | Titan: Fl
12223 | 18531 | CAN05R30 | 346.0427 | 2024-03-04 | NA | 348.1818147 | 0 | 348.1818147 | 0 | 97.10778 | 0.2788996 | 6000 | 7311.6 | NA | Titan: Fl
12224 | 18052 | CALB5R30 | 274.2674 | 2024-03-04 | Fly.ash | 271.3358 | 66.79035 | 338.1262 | 0.1975309 | 86.70338 | 0.2564232 | 5000 | 5215.9 | 319.78236 | Titan: Fl
12225 | 22222 | E1G05R32 | 331.6751 | 2024-03-04 | NA | 331.6116 | 0 | 331.6116 | 0 | 64.227 | 0.1936814 | 6000 | 7892.1 | NA | Titan: Fl
12226 | 22982 | E2H05R32 | 319.2014 | 2024-03-04 | NA | 317.6653 | 0 | 317.6653 | 0 | 65.95122 | 0.2076123 | 5000 | 6541.3 | 319.78236 | Titan: Fl
12227 | 17443 | CAL05R30 | 314.7704 | 2024-03-04 | NA | 314.4712 | 0 | 314.4712 | 0 | 81.67148 | 0.2597105 | 5000 | 5998.6 | 319.78236 | Titan: Fl
12228 | 27738 | ZAMB5R30 | 284.4961 | 2024-03-04 | Fly.ash | 281.5399 | 71.42857 | 352.9685 | 0.2023653 | 75.09132 | 0.2127423 | 5500 | 6532.5 | NA | Titan: Fl
12229 | 22984 | E2H05R32 | 313.8439 | 2024-03-04 | NA | 312.0531 | 0 | 312.0531 | 0 | 66.48882 | 0.2130689 | 5000 | 6366.2 | 319.78236 | Titan: Fl
12230 | 18684 | CAN08P30 | 397.0909 | 2024-03-04 | NA | 403.5813 | 0 | 403.5813 | 0 | 95.0234 | 0.2354505 | 6000 | 7367.3 | NA | Titan: Fl
12231 | 22765 | E1GB6P32 | 284.7592 | 2024-03-04 | Fly.ash | 281.4096 | 68.94791 | 350.3575 | 0.196793 | 59.24325 | 0.1690937 | 6000 | 7316 | NA | Titan: Fl
12232 | 17423 | CAL05R30 | 313.9737 | 2024-03-04 | NA | 313.5436 | 0 | 313.5436 | 0 | 77.8008 | 0.2481339 | 5000 | 6154.1 | 319.78236 | Titan: Fl
12233 | 22835 | E1GB6R32 | 264.0911 | 2024-03-04 | Fly.ash | 258.9377 | 68.94791 | 327.8856 | 0.2102804 | 61.80051 | 0.1884819 | 6000 | 7179.1 | NA | Titan: Fl
12234 | 18694 | CAN08R32 | 344.4314 | 2024-03-04 | NA | 344.4444 | 0 | 344.4444 | 0 | 67.85743 | 0.1970055 | 6000 | 6952.3 | NA | Titan: Fl
12235 | 24937 | SSD05R31 | 243.7143 | 2024-03-04 | NA | 238.1151 | 0 | 238.1151 | 0 | 73.77741 | 0.3098393 | 4000 | 4770.7 | 276.69112 | Titan: Fl
12236 | 22282 | E1G05R32 | 330.434 | 2024-03-04 | NA | 330.4392 | 0 | 330.4392 | 0 | 70.32472 | 0.2128219 | 6000 | 8012.3 | NA | Titan: Fl
12237 | 18522 | CAN05R30 | 340.3971 | 2024-03-04 | NA | 342.0569 | 0 | 342.0569 | 0 | 94.25708 | 0.2755596 | 6000 | 7633.5 | NA | Titan: Fl
12238 | 18425 | CAN05P30 | 362.505 | 2024-03-04 | NA | 366.8503 | 0 | 366.8503 | 0 | 62.45489 | 0.1702463 | 6000 | 7658.9 | NA | Titan: Fl
12239 | 22122 | E1G05R30 | 360.849 | 2024-03-04 | NA | 364.0909 | 0 | 364.0909 | 0 | 89.52124 | 0.2458761 | 6000 | 7653.8 | NA | Titan: Fl
12240 | 18426 | CAN05P30 | 359.2482 | 2024-03-04 | NA | 363.63636 | 0 | 363.63636 | 0 | 72.07218 | 0.1981985 | 6000 | 7234.8 | NA | Titan: Fl
12241 | 22764 | E1GB6P32 | 282.3953 | 2024-03-04 | Fly.ash | 278.856 | 69.96936 | 348.8253 | 0.2005857 | 55.83356 | 0.1600617 | 6000 | 7242.7 | NA | Titan: Fl
12242 | 22964 | E2H05R32 | 314.6776 | 2024-03-04 | NA | 312.5638 | 0 | 312.5638 | 0 | 36.6541 | 0.1172692 | 5000 | 6640.3 | 319.78236 | Titan: Fl
12243 | 22830 | E1GB6R32 | 262.2176 | 2024-03-04 | Fly.ash | 256.8948 | 66.905 | 323.7998 | 0.2066246 | 60.52188 | 0.1869114 | 6000 | 6877.6 | NA | Titan: Fl
12244 | 15539 | CAJ05R30 | 231.4525 | 2024-03-04 | NA | 225 | 0 | 225 | 0 | 63.72698 | 0.283231 | 4000 | 5028.1 | 276.69112 | Titan: Fl
12245 | 22822 | E1GB6R32 | 261.4214 | 2024-03-04 | Fly.ash | 256.0606 | 64.64646 | 320.7071 | 0.2015748 | 57.74204 | 0.180046 | 6000 | 6863.5 | NA | Titan: Fl
12246 | 22842 | E1GB6R32 | 261.8194 | 2024-03-04 | Fly.ash | 256.5657 | 63.13131 | 319.697 | 0.1974724 | 68.27891 | 0.2135738 | 6000 | 7312 | NA | Titan: Fl
12247 | 22983 | E2H05R32 | 313.3721 | 2024-03-04 | NA | 311.5424 | 0 | 311.5424 | 0 | 66.06261 | 0.2120502 | 5000 | 6820.6 | 319.78236 | Titan: Fl
12248 | 18697 | CAN08R32 | 348.3442 | 2024-03-04 | NA | 348.8253 | 0 | 348.8253 | 0 | 80.12756 | 0.2297068 | 6000 | 7140.9 | NA | Titan: Fl
12249 | 24958 | SSD05R31 | 239.8976 | 2024-03-04 | NA | 234.1598 | 0 | 234.1598 | 0 | 88.89285 | 0.3796248 | 4000 | 4903.6 | 276.69112 | Titan: Fl
12250 | 22430 | E1G06R30 | 362.3601 | 2024-03-04 | NA | 365.4729 | 0 | 365.4729 | 0 | 88.12654 | 0.2411302 | 6000 | 7941 | NA | Titan: Fl
12251 | 18482 | CAN05R30 | 342.6722 | 2024-03-04 | NA | 344.3526 | 0 | 344.3526 | 0 | 83.52863 | 0.2425671 | 6000 | 7506.1 | NA | Titan: Fl
12252 | 22165 | E1G05R32 | 329.6978 | 2024-03-04 | NA | 329.4178 | 0 | 329.4178 | 0 | 51.99767 | 0.1578472 | 6000 | 7960.5 | NA | Titan: Fl
12253 | 22825 | E1GB6R32 | 260.8223 | 2024-03-04 | Fly.ash | 255.5556 | 65.15151 | 320.7071 | 0.2031496 | 59.00646 | 0.1839887 | 6000 | 7193 | NA | Titan: Fl
12254 | 22968 | E2H05R32 | 310.0152 | 2024-03-04 | NA | 308.0808 | 0 | 308.0808 | 0 | 53.94877 | 0.1751124 | 5000 | 6631.2 | 319.78236 | Titan: Fl
12255 | 22773 | E1GB6R30 | 321.6466 | 2024-03-04 | Fly.ash | 322.7272695 | 61.11111 | 383.8384 | 0.1592105 | 86.40232 | 0.2251008 | 6000 | 7477.9 | NA | Titan: Fl
12256 | 22126 | E1G05R30 | 363.6716 | 2024-03-04 | NA | 366.8503 | 0 | 366.8503 | 0 | 90.04233 | 0.2454471 | 6000 | 7787.8 | NA | Titan: Fl
12257 | 22768 | E1GB6P32 | 282.0827 | 2024-03-04 | Fly.ash | 278.856 | 71.50153 | 350.3575 | 0.2040816 | 66.91504 | 0.1909907 | 6000 | 7471.1 | NA | Titan: Fl
12258 | 22971 | E2H05R32 | 312.6645 | 2024-03-04 | NA | 311.0317 | 0 | 311.0317 | 0 | 55.83356 | 0.1795109 | 5000 | 6698 | 319.78236 | Titan: Fl
12259 | 17420 | CAL05R30 | 316.7478 | 2024-03-04 | NA | 316.9192 | 0 | 316.9192 | 0 | 76.91914 | 0.242709 | 5000 | 6237.7 | 319.78236 | Titan: Fl
12260 | 18496 | CAN05R30 | 341.9155 | 2024-03-04 | NA | 343.8935 | 0 | 343.8935 | 0 | 86.97706 | 0.2529186 | 6000 | 7272.6 | NA | Titan: Fl
12261 | 22767 | E1GB6P32 | 282.7914 | 2024-03-04 | Fly.ash | 279.798 | 73.23232 | 353.0303 | 0.2074392 | 63.22121 | 0.1790815 | 6000 | 7822.1 | NA | Titan: Fl
12262 | 22981 | E2H05R32 | 314.011 | 2024-03-04 | NA | 312.5638 | 0 | 312.5638 | 0 | 65.21019 | 0.20863 | 5000 | 6899.4 | 319.78236 | Titan: Fl
12263 | 18485 | CAN05R30 | 344.7415 | 2024-03-04 | NA | 346.0111 | 0 | 346.0111 | 0 | 83.9939 | 0.2427491 | 6000 | 7671.3 | NA | Titan: Fl
12264 | 25947 | SSK05R32 | 365.9716 | 2024-03-04 | NA | 368.2329 | 0 | 368.2329 | 0 | 70.32472 | 0.1909789 | 7500 | 8685.1 | NA | Titan: Fl
12265 | 18495 | CAN05R30 | 344.7394 | 2024-03-04 | NA | 346.1892 | 0 | 346.1892 | 0 | 86.5939 | 0.2501346 | 6000 | 7723 | NA | Titan: Fl
12266 | 22218 | E1G05R32 | 328.2672 | 2024-03-04 | NA | 328.3963 | 0 | 328.3963 | 0 | 63.93156 | 0.1946781 | 6000 | 9268.4 | NA | Titan: Fl
12267 | 22977 | E2H05R32 | 312.4567 | 2024-03-04 | NA | 311.0317 | 0 | 311.0317 | 0 | 60.94809 | 0.1959546 | 5000 | 6918.5 | 319.78236 | Titan: Fl
12268 | 22819 | E1GB6R32 | 262.4513 | 2024-03-04 | Fly.ash | 257.4055 | 65.88355 | 323.2891 | 0.2037915 | 56.25977 | 0.1740231 | 6000 | 7949.4 | NA | Titan: Fl
12269 | 22978 | E2H05R32 | 313.4423 | 2024-03-04 | NA | 312.0531 | 0 | 312.0531 | 0 | 61.80051 | 0.1980448 | 5000 | 6760.5 | 319.78236 | Titan: Fl
12270 | 18483 | CAN05R30 | 341.908 | 2024-03-04 | NA | 343.8935 | 0 | 343.8935 | 0 | 83.91179 | 0.2440052 | 6000 | 7336.6 | NA | Titan: Fl
12271 | 22831 | E1GB6R32 | 266.7175 | 2024-03-04 | Fly.ash | 262.002 | 64.8621 | 326.8641 | 0.1984375 | 60.94809 | 0.1864631 | 6000 | 8493.7 | NA | Titan: Fl
12272 | 22112 | E1G05R30 | 363.3353 | 2024-03-04 | NA | 366.8503 | 0 | 366.8503 | 0 | 85.06127 | 0.2318691 | 6000 | 9092.5 | NA | Titan: Fl
12273 | 26199 | SW405R30 | 348.2805 | 2024-03-04 | NA | 350.7805 | 0 | 350.7805 | 0 | 86.97706 | 0.2479529 | 6000 | 8346.9 | NA | Titan: Fl
12274 | 18484 | CAN05R30 | 344.9596 | 2024-03-04 | NA | 347.1074 | 0 | 347.1074 | 0 | 83.91179 | 0.2417459 | 6000 | 7081.2 | NA | Titan: Fl
12275 | 22973 | E2H05R32 | 318.445 | 2024-03-04 | NA | 317.1488 | 0 | 317.1488 | 0 | 57.33014 | 0.1807674 | 5000 | 6702 | 319.78236 | Titan: Fl
12276 | 22192 | E1G05R32 | 319.8234 | 2024-03-04 | NA | 318.6925 | 0 | 318.6925 | 0 | 60.09567 | 0.1885694 | 6000 | 8794.9 | NA | Titan: Fl
12277 | 17425 | CAL05R30 | 311.0458 | 2024-03-04 | NA | 310.8356 | 0 | 310.8356 | 0 | 78.16441 | 0.2514654 | 5000 | 6363.4 | 319.78236 | Titan: Fl
12278 | 17455 | CAL05R30 | 307.8966 | 2024-03-04 | NA | 307.7273 | 0 | 307.7273 | 0 | 86.10729 | 0.2798169 | 5000 | 6636.8 | 319.78236 | Titan: Fl
12279 | 18480 | CAN05R30 | 342.0479 | 2024-03-04 | NA | 344.0367 | 0 | 344.0367 | 0 | 83.17359 | 0.2417579 | 6000 | 7534.4 | NA | Titan: Fl
12280 | 27739 | ZAMB5R30 | 312.5835 | 2024-03-04 | Fly.ash | 311.2948 | 56.01469 | 367.3095 | 0.1525 | 88.5097 | 0.2409676 | 5500 | 6662.2 | NA | Titan: Fl
12281 | 27740 | ZAMB5R30 | 312.9695 | 2024-03-04 | Fly.ash | 311.7539 | 54.17814 | 365.932 | 0.1480552 | 89.65917 | 0.2450159 | 5500 | 6992.1 | NA | Titan: Fl
12282 | 18476 | CAN05R30 | 342.4216 | 2024-03-04 | NA | 344.3526 | 0 | 344.3526 | 0 | 82.76231 | 0.2403418 | 6000 | 7432.1 | NA | Titan: Fl
12283 | 17664 | CAL08P30 | 355.8828 | 2024-03-08 | NA | 359.9633 | 0 | 359.9633 | 0 | 83.14547 | 0.2309832 | 5000 | 7177.1 | 344.72992 | Titan: Fl
12284 | 17663 | CAL08P30 | 353.2741 | 2024-03-08 | NA | 357.2084 | 0 | 357.2084 | 0 | 83.14547 | 0.2327646 | 5000 | 7203 | 344.72992 | Titan: Fl
12285 | 17440 | CAL05R30 | 310.9822 | 2024-03-04 | NA | 310.8356 | 0 | 310.8356 | 0 | 81.22968 | 0.2613268 | 5000 | 7137.3 | 319.78236 | Titan: Fl
12286 | 17441 | CAL05R30 | 310.9959 | 2024-03-04 | NA | 310.8356 | 0 | 310.8356 | 0 | 81.22968 | 0.2613268 | 5000 | 7046.6 | 319.78236 | Titan: Fl
12287 | 17436 | CAL05R30 | 310.5589 | 2024-03-04 | NA | 310.3765 | 0 | 310.3765 | 0 | 80.46336 | 0.2592444 | 5000 | 7010 | 319.78236 | Titan: Fl
12288 | 22157 | E1G05R32 | 323.1823 | 2024-03-04 | NA | 321.7569 | 0 | 321.7569 | 0 | 23.44157 | 0.07285492 | 6000 | 8574.1 | NA | Titan: Fl
12289 | 22120 | E1G05R30 | 364.1585 | 2024-03-04 | NA | 367.7686 | 0 | 367.7686 | 0 | 88.89285 | 0.2417087 | 6000 | 8831.5 | NA | Titan: Fl
12290 | 22985 | E2H05R32 | 310.7517 | 2024-03-04 | NA | 308.5859 | 0 | 308.5859 | 0 | 126.5436 | 0.4100758 | 5000 | 6793.9 | 319.78236 | Titan: Fl
12291 | 26190 | SW405R30 | 356.0977 | 2024-03-04 | NA | 358.5343 | 0 | 358.5343 | 0 | 63.86633 | 0.1781317 | 6000 | 8668.4 | NA | Titan: Fl
12292 | 22969 | E2H05R32 | 320.3743 | 2024-03-04 | NA | 319.2149 | 0 | 319.2149 | 0 | 54.31277 | 0.1701449 | 5000 | 8089.3 | 319.78236 | Titan: Fl
12293 | 22843 | E1GB6R32 | 262.8131 | 2024-03-04 | Fly.ash | 257.9162 | 65.88355 | 323.7998 | 0.20347 | 68.61988 | 0.2119207 | 6000 | 7549.9 | NA | Titan: Fl
12294 | 25925 | SSK05R32 | 368.1227 | 2024-03-04 | NA | 370.3512 | 0 | 370.3512 | 0 | 62.93384 | 0.1699302 | 7500 | 7533.6 | NA | Titan: Fl
12295 | 25129 | SSE05P31 | 261.4069 | 2024-03-04 | NA | 257.7273 | 0 | 257.7273 | 0 | 72.83084 | 0.2825888 | 3000 | 5418.8 | 235.86784 | Titan: Fl
12296 | 22975 | E2H05R32 | 313.8337 | 2024-03-04 | NA | 312.5638 | 0 | 312.5638 | 0 | 60.09567 | 0.1922669 | 5000 | 8747.2 | 319.78236 | Titan: Fl
12297 | 22812 | E1GB6R32 | 265.1329 | 2024-03-04 | Fly.ash | 259.9591 | 65.88355 | 325.8427 | 0.2021944 | 38.35894 | 0.1177223 | 6000 | 7444.1 | NA | Titan: Fl
12298 | 26192 | SW405R30 | 351.5258 | 2024-03-04 | NA | 353.8961 | 0 | 353.8961 | 0 | 76.25252 | 0.2154658 | 6000 | 7269 | NA | Titan: Fl
12299 | 27759 | ZARB5R12 | 307.846 | 2024-03-04 | Fly.ash | 306.4351 | 76.60878 | 383.0439 | 0.2 | 75.43924 | 0.1969467 | 7500 | 9073.4 | NA | Titan: Fl
12300 | 27753 | ZARB5R12 | 314.9161 | 2024-03-04 | Fly.ash | 313.4796 | 80.98224 | 394.4619 | 0.205298 | 61.91319 | 0.1569561 | 7500 | 9978.6 | NA | Titan: Fl
12301 | 13445 | CAG05R30 | 219.3222 | 2024-03-04 | NA | 211.9666 | 0 | 211.9666 | 0 | 65.02753 | 0.306782 | 3000 | 4306.7 | 235.86784 | Titan: Fl
12302 | 13449 | CAG05R30 | 215.8671 | 2024-03-04 | NA | 208.256 | 0 | 208.256 | 0 | 65.80167 | 0.3159653 | 3000 | 4343.7 | 235.86784 | Titan: Fl
12303 | 18583 | CAN05R32 | 324.578 | 2024-03-04 | NA | 323.8636 | 0 | 323.8636 | 0 | 59.05436 | 0.1823433 | 6000 | 7310.4 | NA | Titan: Fl
12304 | 22131 | E1G05R30 | 354.0428 | 2024-03-04 | NA | 357.2084 | 0 | 357.2084 | 0 | 91.57497 | 0.2563628 | 6000 | 8094.6 | NA | Titan: Fl
12305 | 25960 | SSK05R32 | 369.733 | 2024-03-04 | NA | 371.9008 | 0 | 371.9008 | 0 | 74.57229 | 0.2005166 | 7500 | 8808.4 | NA | Titan: Fl
12306 | 18615 | CAN05R32 | 320.1257 | 2024-03-04 | NA | 319.2149 | 0 | 319.2149 | 0 | 72.41702 | 0.2268598 | 6000 | 7830.8 | NA | Titan: Fl
12307 | 22123 | E1G05R30 | 362.6244 | 2024-03-04 | NA | 365.9794 | 0 | 365.9794 | 0 | 89.55252 | 0.2446928 | 6000 | 8276.5 | NA | Titan: Fl
12308 | 27781 | ZSK05R32 | 371.7628 | 2024-03-04 | NA | 375 | 0 | 375 | 0 | 82.76231 | 0.2206995 | 7500 | 8749.9 | NA | Titan: Fl
12309 | 22775 | E1GB6R30 | 327.9989 | 2024-03-04 | Fly.ash | 329.3135 | 63.5436 | 392.8571 | 0.1617473 | 87.09044 | 0.2216848 | 6000 | 7958.5 | NA | Titan: Fl
12310 | 22777 | E1GB6R30 | 329.5335 | 2024-03-04 | Fly.ash | 330.705 | 63.5436 | 394.2486 | 0.1611765 | 88.25165 | 0.2238477 | 6000 | 7789.4 | NA | Titan: Fl
12311 | 27743 | ZANB5R32 | 251.9209 | 2024-03-04 | Fly.ash | 244.8347 | 60.43388 | 305.2686 | 0.1979695 | 68.10649 | 0.2231035 | 6000 | 8063.2 | NA | Titan: Fl
12312 | 24014 | HAS05R32 | 388.9248 | 2024-03-04 | NA | 392.4731 | 0 | 392.4731 | 0 | 68.93151 | 0.1756337 | 8000 | 10335.9 | NA | Titan: Fl
12313 | 24015 | HAS05R32 | 389.8033 | 2024-03-04 | NA | 393.4506 | 0 | 393.4506 | 0 | 69.33939 | 0.176234 | 8000 | 9774.9 | NA | Titan: Fl
12314 | 24016 | HAS05R32 | 394.3321 | 2024-03-04 | NA | 398.3382 | 0 | 398.3382 | 0 | 73.41818 | 0.1843112 | 8000 | 9873.2 | NA | Titan: Fl
12315 | 24007 | HAS05R32 | 388.1908 | 2024-03-04 | NA | 391.4956 | 0 | 391.4956 | 0 | 63.22121 | 0.1614864 | 8000 | 8175.4 | NA | Titan: Fl
12316 | 24009 | HAS05R32 | 390.4783 | 2024-03-04 | NA | 393.9394 | 0 | 393.9394 | 0 | 63.62909 | 0.16152 | 8000 | 9157 | NA | Titan: Fl
12317 | 24010 | HAS05R32 | 392.3178 | 2024-03-04 | NA | 395.8944 | 0 | 395.8944 | 0 | 63.62909 | 0.1607224 | 8000 | 9505.5 | NA | Titan: Fl
12318 | 25955 | SSK05R32 | 369.2618 | 2024-03-04 | NA | 371.3843 | 0 | 371.3843 | 0 | 73.27913 | 0.1973135 | 7500 | 8569.3 | NA | Titan: Fl
12319 | 22113 | E1G05R30 | 353.0536 | 2024-03-04 | NA | 355.9091 | 0 | 355.9091 | 0 | 85.34864 | 0.2398046 | 6000 | 7899.7 | NA | Titan: Fl
12320 | 27757 | ZARB5R12 | 314.6848 | 2024-03-04 | Fly.ash | 313.5331 | 77.99587 | 391.5289 | 0.1992084 | 71.98597 | 0.1838586 | 7500 | 8209.6 | NA | Titan: Fl
12321 | 27754 | ZARB5R12 | 314.2045 | 2024-03-04 | Fly.ash | 313.0165 | 81.61157 | 394.6281 | 0.2068063 | 64.65806 | 0.1638455 | 7500 | 8364.4 | NA | Titan: Fl
12322 | 22817 | E1GB6R32 | 286.5167 | 2024-03-04 | Fly.ash | 282.5413 | 69.21488 | 351.7562 | 0.1967695 | 52.1575 | 0.1482774 | 6000 | 7764.4 | NA | Titan: Fl
12323 | 22134 | E1G05R30 | 354.789 | 2024-03-04 | NA | 358.1818146 | 0 | 358.1818146 | 0 | 91.7972 | 0.2562866 | 6000 | 7847.1 | NA | Titan: Fl
12324 | 22832 | E1GB6R32 | 280.8455 | 2024-03-04 | Fly.ash | 276.8131 | 68.43718 | 345.2503 | 0.1982249 | 60.94809 | 0.1765331 | 6000 | 7927.9 | NA | Titan: Fl
12325 | 18585 | CAN05R32 | 323.3316 | 2024-03-04 | NA | 322.3992 | 0 | 322.3992 | 0 | 59.44097 | 0.1843707 | 6000 | 7905.2 | NA | Titan: Fl
12326 | 20133 | D4110200 | 181.0387 | 2024-03-04 | Fly.ash | 168.3673 | 168.8312 | 337.1985 | 0.5006878 | 42.96462 | 0.1274164 | 5500 | 8713.7 | NA | Titan: Fl
12327 | 23929 | HAQB5R32 | 289.5664 | 2024-03-04 | Fly.ash | 286.5169 | 73.54443 | 360.0613 | 0.2042553 | 66.91504 | 0.1858435 | 7000 | 7964.9 | NA | Titan: Fl
12328 | 22149 | E1G05R30 | 350.5576 | 2024-03-04 | NA | 353.6363601 | 0 | 353.6363601 | 0 | 100.5217 | 0.2842517 | 6000 | 7970.1 | NA | Titan: Fl
12329 | 17535 | CAL05R31 | 310.2312 | 2024-03-04 | NA | 309.9999969 | 0 | 309.9999969 | 0 | 91.41787 | 0.2948964 | 5000 | 7127 | 319.78236 | Titan: Fl
12330 | 27760 | ZARB5R12 | 306.7667 | 2024-03-04 | Fly.ash | 305.5556 | 77.77778 | 383.3333 | 0.2028986 | 77.97283 | 0.2034074 | 7500 | 8487.3 | NA | Titan: Fl
12331 | 15193 | CAHB5R30 | 217.6216 | 2024-03-04 | Fly.ash | 210.5751 | 49.16512 | 259.7403 | 0.1892857 | 55.73788 | 0.2145909 | 3500 | 4440.4 | 256.27948 | Titan: Fl
12332 | 22816 | E1GB6R32 | 283.7135 | 2024-03-04 | Fly.ash | 279.4421 | 66.63223 | 346.0744 | 0.1925373 | 50.00223 | 0.1444841 | 6000 | 8015.8 | NA | Titan: Fl
12333 | 18566 | CAN05R32 | 322.2413 | 2024-03-04 | NA | 321.281 | 0 | 321.281 | 0 | 54.31277 | 0.1690507 | 6000 | 7990 | NA | Titan: Fl
12334 | 15153 | CAHB5P30 | 229.5186 | 2024-03-04 | Fly.ash | 224.4898 | 57.05009 | 281.5399 | 0.2026359 | 62.70512 | 0.222722 | 3500 | 4710.2 | 256.27948 | Titan: Fl
12335 | 22827 | E1GB6R32 | 296.5149 | 2024-03-04 | Fly.ash | 293.3884 | 55.26859 | 348.657 | 0.1585185 | 59.91647 | 0.1718493 | 6000 | 7840 | NA | Titan: Fl
12336 | 22132 | E1G05R30 | 354.0927 | 2024-03-04 | NA | 357.2084 | 0 | 357.2084 | 0 | 91.57497 | 0.2563628 | 6000 | 8115.3 | NA | Titan: Fl
12337 | 26198 | SW405R30 | 354.8876 | 2024-03-04 | NA | 357.6067 | 0 | 357.6067 | 0 | 85.54217 | 0.2392074 | 6000 | 7555.5 | NA | Titan: Fl
12338 | 15654 | CAJ05R30 | 238.0991 | 2024-03-04 | NA | 232.3748 | 0 | 232.3748 | 0 | 80.89735 | 0.3481331 | 4000 | 5044.8 | 276.69112 | Titan: Fl
12339 | 18683 | CAN08P30 | 402.6873 | 2024-03-08 | NA | 410.0185 | 0 | 410.0185 | 0 | 92.12234 | 0.2246785 | 6000 | 7442.1 | NA | Titan: Fl
12340 | 22114 | E1G05R30 | 353.6896 | 2024-03-04 | NA | 356.7493 | 0 | 356.7493 | 0 | 86.97706 | 0.2438044 | 6000 | 8090.6 | NA | Titan: Fl
12341 | 22818 | E1GB6R32 | 283.3554 | 2024-03-04 | Fly.ash | 279.4421 | 72.31405 | 351.7562 | 0.20558 | 55.60593 | 0.1580809 | 6000 | 8112.1 | NA | Titan: Fl
12342 | 22837 | E1GB6R32 | 282.7604 | 2024-03-04 | Fly.ash | 278.9256 | 70.76446 | 349.6901 | 0.2023634 | 62.50279 | 0.1787377 | 6000 | 7629.5 | NA | Titan: Fl
12343 | 18592 | CAN05R32 | 319.6329 | 2024-03-04 | NA | 318.6456 | 0 | 318.6456 | 0 | 63.47926 | 0.1992158 | 6000 | 7981.2 | NA | Titan: Fl
12344 | 22823 | E1GB6R32 | 283.8024 | 2024-03-04 | Fly.ash | 279.9587 | 69.21488 | 349.1736 | 0.1982249 | 58.62331 | 0.1678916 | 6000 | 8069.6 | NA | Titan: Fl
12345 | 27755 | ZARB5R12 | 313.7455 | 2024-03-04 | Fly.ash | 312.5 | 80.57851 | 393.0785 | 0.2049934 | 68.10649 | 0.1732643 | 7500 | 10560.7 | NA | Titan: Fl
12346 | 20293 | D4145700 | 272.1553 | 2024-03-04 | Fly.ash | 270.8529 | 66.54171 | 337.3946 | 0.1972222 | 63.35156 | 0.187767 | 5500 | 8407.4 | NA | Titan: Fl
12347 | 22115 | E1G05R30 | 352.4117 | 2024-03-04 | NA | 355.3719 | 0 | 355.3719 | 0 | 87.36022 | 0.2458276 | 6000 | 8255 | NA | Titan: Fl
12348 | 22833 | E1GB6R32 | 283.2794 | 2024-03-04 | Fly.ash | 279.4421 | 69.21488 | 348.657 | 0.1985185 | 61.20963 | 0.1755583 | 6000 | 8103 | NA | Titan: Fl
12349 | 24013 | HAS05R32 | 396.0236 | 2024-03-04 | NA | 398.7603 | 0 | 398.7603 | 0 | 65.52016 | 0.1643096 | 8000 | 9039.6 | NA | Titan: Fl
12350 | 24011 | HAS05R32 | 391.7071 | 2024-03-04 | NA | 394.1116 | 0 | 394.1116 | 0 | 65.08911 | 0.165154 | 8000 | 8766.7 | NA | Titan: Fl
12351 | 24005 | HAS05R32 | 391.7731 | 2024-03-04 | NA | 394.1116 | 0 | 394.1116 | 0 | 56.89909 | 0.1443731 | 8000 | 9244.9 | NA | Titan: Fl
12352 | 24006 | HAS05R32 | 391.7602 | 2024-03-04 | NA | 394.1116 | 0 | 394.1116 | 0 | 57.33014 | 0.1454668 | 8000 | 9416.4 | NA | Titan: Fl
12353 | 24008 | HAS05R32 | 394.1837 | 2024-03-04 | NA | 396.6942 | 0 | 396.6942 | 0 | 63.3649 | 0.1597323 | 8000 | 7812.9 | NA | Titan: Fl
12354 | 24012 | HAS05R32 | 390.7012 | 2024-03-04 | NA | 393.0785 | 0 | 393.0785 | 0 | 65.52016 | 0.1666847 | 8000 | 8700.2 | NA | Titan: Fl
12355 | 26231 | SW405R30 | 344.8409 | 2024-03-04 | NA | 347.2727238 | 0 | 347.2727238 | 0 | 102.4184 | 0.294922 | 6000 | 7580.2 | NA | Titan: Fl
12356 | 26218 | SW405R30 | 349.2004 | 2024-03-04 | NA | 351.6988 | 0 | 351.6988 | 0 | 95.78971 | 0.2723629 | 6000 | 7940.2 | NA | Titan: Fl
12357 | 26232 | SW405R30 | 346.4979 | 2024-03-04 | NA | 349.0909056 | 0 | 349.0909056 | 0 | 102.4184 | 0.2933859375 | 6000 | 7764.4 | NA | Titan: Fl
12358 | 15157 | CAHB5P30 | 226.0198 | 2024-03-04 | Fly.ash | 220.9090887 | 57.2727267 | 278.1818154 | 0.2058824 | 76.24478 | 0.2740825 | 3500 | 4902 | 256.27948 | Titan: Fl
12359 | 22821 | E1GB6R32 | 282.3627 | 2024-03-04 | Fly.ash | 278.4091 | 71.28099 | 349.6901 | 0.2038405 | 57.33014 | 0.1639456 | 6000 | 8129.2 | NA | Titan: Fl
12360 | 18573 | CAN05R32 | 322.9414 | 2024-03-04 | NA | 321.8391 | 0 | 321.8391 | 0 | 57.11709 | 0.177471 | 6000 | 8163.5 | NA | Titan: Fl
12361 | 22138 | E1G05R30 | 352.7878 | 2024-03-04 | NA | 355.831 | 0 | 355.831 | 0 | 92.72444 | 0.2605856 | 6000 | 8601.5 | NA | Titan: Fl
12362 | 16021 | CAJ08P32 | 303.1392 | 2024-03-08 | NA | 301.6529 | 0 | 301.6529 | 0 | 63.79595 | 0.2114879 | 4000 | 5239.4 | 299.37072 | Titan: Fl
12363 | 22834 | E1GB6R32 | 280.1419 | 2024-03-04 | Fly.ash | 276.3023 | 69.45863 | 345.761 | 0.2008863 | 61.3743 | 0.177505 | 6000 | 7826.4 | NA | Titan: Fl
12364 | 18595 | CAN05R32 | 320.244 | 2024-03-04 | NA | 319.2149 | 0 | 319.2149 | 0 | 64.227 | 0.201203 | 6000 | 7877.4 | NA | Titan: Fl
12365 | 22815 | E1GB6R32 | 273.73 | 2024-03-04 | Fly.ash | 269.7628 | 67.19368 | 336.9565 | 0.1994135 | 49.47747 | 0.1468364 | 6000 | 7926.3 | NA | Titan: Fl
12366 | 18594 | CAN05R32 | 318.7348 | 2024-03-04 | NA | 317.6653 | 0 | 317.6653 | 0 | 64.227 | 0.2021845 | 6000 | 7748.5 | NA | Titan: Fl
12367 | 26193 | SW405R30 | 353.2447 | 2024-03-04 | NA | 355.7514 | 0 | 355.7514 | 0 | 76.63959 | 0.2154302 | 6000 | 7789.8 | NA | Titan: Fl
12368 | 20295 | D4145700 | 270.2411 | 2024-03-04 | Fly.ash | 269.0167 | 66.79035 | 335.807 | 0.198895 | 68.12408 | 0.2028667 | 5500 | 8432.4 | NA | Titan: Fl
12369 | 22106 | E1G05R30 | 356.925 | 2024-03-04 | NA | 359.9258 | 0 | 359.9258 | 0 | 78.57493 | 0.2183087 | 6000 | 8630.6 | NA | Titan: Fl
12370 | 18578 | CAN05R32 | 320.3354 | 2024-03-04 | NA | 319.2149 | 0 | 319.2149 | 0 | 57.7612 | 0.1809477 | 6000 | 7933.9 | NA | Titan: Fl
12371 | 27723 | ZALB5R32 | 240.1758 | 2024-03-04 | Fly.ash | 233.4014 | 59.24413 | 292.6456 | 0.2024433 | 58.81704 | 0.2009839 | 5000 | 6267.9 | 319.78236 | Titan: Fl
12372 | 22820 | E1GB6R32 | 285.7346 | 2024-03-04 | Fly.ash | 282.0248 | 70.76446 | 352.7893 | 0.2005857 | 56.46804 | 0.1600617 | 6000 | 7870.6 | NA | Titan: Fl
12373 | 16020 | CAJ08P32 | 305.335 | 2024-03-08 | NA | 303.719 | 0 | 303.719 | 0 | 49.14012 | 0.1617947 | 4000 | 5298.7 | 299.37072 | Titan: Fl
12374 | 18555 | CAN05R32 | 323.8031 | 2024-03-04 | NA | 322.8306 | 0 | 322.8306 | 0 | 50.43328 | 0.1562221 | 6000 | 7642.6 | NA | Titan: Fl
12375 | 20294 | D4145700 | 269.8825 | 2024-03-04 | Fly.ash | 268.5529 | 65.86271 | 334.4156 | 0.1969487 | 63.47926 | 0.1898215 | 5500 | 8124.5 | NA | Titan: Fl
12376 | 22836 | E1GB6R32 | 284.8166 | 2024-03-04 | Fly.ash | 281.4096 | 69.96936 | 351.379 | 0.1991279 | 62.22672 | 0.1770929 | 6000 | 8036.1 | NA | Titan: Fl
12377 | 22176 | E1G05R32 | 325.4081 | 2024-03-04 | NA | 324.3802 | 0 | 324.3802 | 0 | 57.33014 | 0.1767375 | 6000 | 8760.3 | NA | Titan: Fl
12378 | 16384 | CAJB5D30 | 241.3896 | 2024-03-04 | Fly.ash | 239.1529 | 59.40083 | 298.5537 | 0.1989619 | 91.38339 | 0.3060869 | 4000 | 5490.1 | 276.69112 | Titan: Fl
12379 | 16383 | CAJB5D30 | 242.6082 | 2024-03-04 | Fly.ash | 240.1859 | 60.43388 | 300.6198 | 0.2010309 | 79.74494 | 0.2652684 | 4000 | 5664.7 | 276.69112 | Titan: Fl
12380 | 22838 | E1GB6R32 | 280.565 | 2024-03-04 | Fly.ash | 276.8131 | 68.43718 | 345.2503 | 0.1982249 | 65.6364 | 0.1901125 | 6000 | 8688.7 | NA | Titan: Fl
12381 | 27758 | ZARB5R12 | 315.1376 | 2024-03-04 | Fly.ash | 314.0496 | 77.99587 | 392.0455 | 0.198946 | 72.84808 | 0.1858154 | 7500 | 8069.6 | NA | Titan: Fl
12382 | 27756 | ZARB5R12 | 310.7444 | 2024-03-04 | Fly.ash | 309.4995 | 79.16241 | 388.6619 | 0.2036794 | 71.60335 | 0.1842304 | 7500 | 8503.3 | NA | Titan: Fl
12383 | 22849 | E1GB6R32 | 299.5904 | 2024-03-04 | Fly.ash | 297.0041 | 51.65289 | 348.657 | 0.1481481 | 76.72756 | 0.220066 | 6000 | 8539.5 | NA | Titan: Fl
12384 | 22103 | E1G05R30 | 357.854 | 2024-03-04 | NA | 360.8534 | 0 | 360.8534 | 0 | 71.6077 | 0.1984398 | 6000 | 8587.2 | NA | Titan: Fl
12385 | 22104 | E1G05R30 | 356.0415 | 2024-03-04 | NA | 358.9981 | 0 | 358.9981 | 0 | 72.38184 | 0.2016218 | 6000 | 8399.8 | NA | Titan: Fl
12386 | 20136 | D4110200 | 180.9355 | 2024-03-04 | Fly.ash | 168.3673 | 170.6865 | 339.0538 | 0.50342 | 48.38358 | 0.1427018 | 5500 | 9985 | NA | Titan: Fl
12387 | 18619 | CAN05R32 | 321.9441 | 2024-03-04 | NA | 321.281 | 0 | 321.281 | 0 | 81.90021 | 0.2549177 | 6000 | 8822.8 | NA | Titan: Fl
12388 | 25969 | SSK05R32 | 371.1693 | 2024-03-04 | NA | 373.4504 | 0 | 373.4504 | 0 | 78.45178 | 0.2100728 | 7500 | 8804.1 | NA | Titan: Fl
12389 | 22267 | E1G05R32 | 342.4102 | 2024-03-04 | NA | 342.4587 | 0 | 342.4587 | 0 | 68.10649 | 0.1988751 | 6000 | 7856.7 | NA | Titan: Fl
12390 | 22844 | E1GB6R32 | 299.6609 | 2024-03-04 | Fly.ash | 297.0041 | 51.65289 | 348.657 | 0.1481481 | 69.8307 | 0.2002848 | 6000 | 8370 | NA | Titan: Fl
12391 | 22239 | E1G05R32 | 342.3913 | 2024-03-04 | NA | 342.4587 | 0 | 342.4587 | 0 | 65.52016 | 0.1913228 | 6000 | 7912 | NA | Titan: Fl
12392 | 25928 | SSK05R32 | 364.8839 | 2024-03-04 | NA | 366.7007 | 0 | 366.7007 | 0 | 64.78398 | 0.1766672 | 7500 | 8980.7 | NA | Titan: Fl
12393 | 22147 | E1G05R30 | 350.503 | 2024-03-04 | NA | 353.6363601 | 0 | 353.6363601 | 0 | 100.1424 | 0.283179 | 6000 | 9090.9 | NA | Titan: Fl
12394 | 22317 | E1G05R32 | 339.9285 | 2024-03-04 | NA | 340.143 | 0 | 340.143 | 0 | 74.16061 | 0.2180277 | 6000 | 8505.2 | NA | Titan: Fl
12395 | 22839 | E1GB6R32 | 300.6626 | 2024-03-04 | Fly.ash | 298.0372 | 53.20248 | 351.2397 | 0.1514706 | 66.38227 | 0.1889942 | 6000 | 8593.6 | NA | Titan: Fl
12396 | 25956 | SSK05R32 | 366.9215 | 2024-03-04 | NA | 368.8016 | 0 | 368.8016 | 0 | 73.71019 | 0.199864 | 7500 | 8848.6 | NA | Titan: Fl
12397 | 25856 | SSJ05R32 | 347.927 | 2024-03-04 | NA | 348.657 | 0 | 348.657 | 0 | 68.96859 | 0.1978121 | 7000 | 8937.7 | NA | Titan: Fl
12398 | 25909 | SSK05R32 | 375.0417 | 2024-03-04 | NA | 376.8499 | 0 | 376.8499 | 0 | 48.95968 | 0.1299183 | 7500 | 9373.8 | NA | Titan: Fl
12399 | 20160 | D4110201 | 173.1592 | 2024-03-04 | Fly.ash | 159.3252 | 160.731 | 320.0562 | 0.5021962 | 43.40755 | 0.1356248 | 5500 | 9357.9 | NA | Titan: Fl
12400 | 22419 | E1G05R3G | 348.8442 | 2024-03-04 | NA | 350.2066 | 0 | 350.2066 | 0 | 60.34752 | 0.1723198 | 6000 | 8885.6 | NA | Titan: Fl
12401 | 27721 | ZALB5R30 | 273.3811 | 2024-03-04 | Fly.ash | 269.9724 | 67.49311 | 337.4656 | 0.2 | 78.16441 | 0.2316219 | 5000 | 6613.3 | 319.78236 | Titan: Fl
12402 | 22177 | E1G05R32 | 342.9627 | 2024-03-04 | NA | 342.9752 | 0 | 342.9752 | 0 | 57.33014 | 0.1671554 | 6000 | 8336.9 | NA | Titan: Fl
12403 | 22824 | E1GB6R32 | 300.2832 | 2024-03-04 | Fly.ash | 297.5207 | 51.65289 | 349.1736 | 0.147929 | 58.62331 | 0.1678916 | 6000 | 8551 | NA | Titan: Fl
12404 | 20152 | D4110201 | 173.6784 | 2024-03-04 | Fly.ash | 159.7938 | 161.6682 | 321.462 | 0.5029155 | 36.36849 | 0.1131346 | 5500 | 8771 | NA | Titan: Fl
12405 | 17412 | CAL05R30 | 317.5939 | 2024-03-04 | NA | 317.718 | 0 | 317.718 | 0 | 71.6077 | 0.2253813 | 5000 | 7424.2 | 319.78236 | Titan: Fl
12406 | 25927 | SSK05R32 | 368.3504 | 2024-03-04 | NA | 370.3512 | 0 | 370.3512 | 0 | 64.65806 | 0.1745858 | 7500 | 8832.3 | NA | Titan: Fl
12407 | 25917 | SSK05R32 | 372.8016 | 2024-03-04 | NA | 374.8828 | 0 | 374.8828 | 0 | 59.44097 | 0.1585588 | 7500 | 9172.5 | NA | Titan: Fl
12408 | 20137 | D4110200 | 180.9888 | 2024-03-04 | Fly.ash | 168.3673 | 168.3673 | 336.7347 | 0.5 | 49.15772 | 0.1459835 | 5500 | 8581.2 | NA | Titan: Fl
12409 | 22279 | E1G05R32 | 337.6239 | 2024-03-04 | NA | 337.5894 | 0 | 337.5894 | 0 | 69.89851 | 0.2070519 | 6000 | 8010.7 | NA | Titan: Fl
12410 | 22828 | E1GB6R32 | 300.2798 | 2024-03-04 | Fly.ash | 297.5207 | 55.78512 | 353.3058 | 0.1578947 | 59.91647 | 0.1695881 | 6000 | 8712.9 | NA | Titan: Fl
12411 | 20164 | D411020A | 183.4508 | 2024-03-04 | Fly.ash | 169.8565 | 148.3254 | 318.181815 | 0.4661654 | 57.89732 | 0.181963 | 5500 | 5299.5 | NA | Titan: Fl
12412 | 25931 | SSK05R32 | 367.494 | 2024-03-04 | NA | 369.3182 | 0 | 369.3182 | 0 | 65.52016 | 0.1774084 | 7500 | 8907.5 | NA | Titan: Fl
12413 | 20138 | D4110200 | 182.4519 | 2024-03-04 | Fly.ash | 169.938 | 169.4215 | 339.3595 | 0.499239 | 49.57118 | 0.1460728 | 5500 | 8804.1 | NA | Titan: Fl
12414 | 22111 | E1G05R30 | 357.3492 | 2024-03-04 | NA | 360.3896 | 0 | 360.3896 | 0 | 84.38096 | 0.2341382 | 6000 | 8983.5 | NA | Titan: Fl
12415 | 18591 | CAN05R32 | 320.2405 | 2024-03-04 | NA | 319.2149 | 0 | 319.2149 | 0 | 63.3649 | 0.1985023 | 6000 | 7881.4 | NA | Titan: Fl
12416 | 22826 | E1GB6R32 | 293.4842 | 2024-03-04 | Fly.ash | 290.404 | 53.0303 | 343.4343 | 0.1544118 | 59.42794 | 0.1730402 | 6000 | 8765.1 | NA | Titan: Fl
12417 | 25929 | SSK05R32 | 368.1757 | 2024-03-04 | NA | 370.2758 | 0 | 370.2758 | 0 | 64.78398 | 0.1749614 | 7500 | 8462.3 | NA | Titan: Fl
12418 | 20140 | D4110200 | 182.8298 | 2024-03-04 | Fly.ash | 170.5822 | 171.093 | 341.6752 | 0.5007474 | 50.71904 | 0.1484423 | 5500 | 8149.5 | NA | Titan: Fl
12419 | 26197 | SW405R30 | 352.3071 | 2024-03-04 | NA | 354.8237 | 0 | 354.8237 | 0 | 85.54217 | 0.2410836 | 6000 | 8397.4 | NA | Titan: Fl
12420 | 20153 | D4110201 | 172.3674 | 2024-03-04 | Fly.ash | 158.6271 | 159.0909075 | 317.718 | 0.5007299 | 38.3198 | 0.1206095 | 5500 | 9504.3 | NA | Titan: Fl
12421 | 17591 | CAL05R33 | 278.6009 | 2024-03-04 | NA | 274.7702 | 0 | 274.7702 | 0 | 65.21019 | 0.2373263 | 5000 | 6704.8 | 319.78236 | Titan: Fl
12422 | 27718 | ZALB5R30 | 271.6999 | 2024-03-04 | Fly.ash | 268.1359 | 67.95225 | 336.0882 | 0.2021858 | 76.63177 | 0.2280109 | 5000 | 6755.3 | 319.78236 | Titan: Fl
12423 | 27722 | ZALB5R30 | 271.6952 | 2024-03-04 | Fly.ash | 268.1359 | 69.32966 | 337.4656 | 0.2054422 | 80.46336 | 0.2384343 | 5000 | 6523 | 319.78236 | Titan: Fl
12424 | 27719 | ZALB5R30 | 272.0803 | 2024-03-04 | Fly.ash | 268.595 | 67.49311 | 336.0882 | 0.2008197 | 77.39809 | 0.230291 | 5000 | 7050.6 | 319.78236 | Titan: Fl
12425 | 27720 | ZALB5R30 | 270.7858 | 2024-03-04 | Fly.ash | 267.2176 | 67.03398 | 334.2516 | 0.2005495 | 77.78125 | 0.2327027 | 5000 | 6725.1 | 319.78236 | Titan: Fl
12426 | 22207 | E1G05R32 | 338.6868 | 2024-03-04 | NA | 338.6108 | 0 | 338.6108 | 0 | 61.80051 | 0.1825119 | 6000 | 8504.4 | NA | Titan: Fl
12427 | 26896 | SW605P31 | 269.7638 | 2024-03-04 | NA | 266.6976 | 0 | 266.6976 | 0 | 65.02753 | 0.243825 | 4000 | 5655.2 | 276.69112 | Titan: Fl
12428 | 20139 | D4110200 | 185.1814 | 2024-03-04 | Fly.ash | 173.0056 | 171.1503 | 344.1558 | 0.4973046 | 50.70599 | 0.1473344 | 5500 | 7969.3 | NA | Titan: Fl
12429 | 25946 | SSK05R32 | 362.8712 | 2024-03-04 | NA | 364.6578 | 0 | 364.6578 | 0 | 70.32472 | 0.1928513 | 7500 | 8637.3 | NA | Titan: Fl
12430 | 22829 | E1GB6R32 | 301.2557 | 2024-03-04 | Fly.ash | 298.7743 | 53.62615 | 352.4004 | 0.1521739 | 60.09567 | 0.1705323 | 6000 | 7661.7 | NA | Titan: Fl
12431 | 20142 | D4110200 | 180.9378 | 2024-03-04 | Fly.ash | 168.3673 | 169.295 | 337.6623 | 0.5013736 | 52.64134 | 0.1558993 | 5500 | 8674.7 | NA | Titan: Fl
12432 | 22846 | E1GB6R32 | 297.276 | 2024-03-04 | Fly.ash | 294.6885 | 51.07252 | 345.761 | 0.1477105 | 71.60335 | 0.2070892 | 6000 | 7887.7 | NA | Titan: Fl
12433 | 22109 | E1G05R30 | 357.2688 | 2024-03-04 | NA | 360.3896 | 0 | 360.3896 | 0 | 82.44562 | 0.228768 | 6000 | 9132.7 | NA | Titan: Fl
12434 | 22841 | E1GB6R32 | 296.8664 | 2024-03-04 | Fly.ash | 294.1777 | 51.07252 | 345.2503 | 0.147929 | 67.76746 | 0.196285 | 6000 | 7805.8 | NA | Titan: Fl
12435 | 18682 | CAN08P30 | 398.3237 | 2024-03-08 | NA | 405.3803 | 0 | 405.3803 | 0 | 89.41286 | 0.2205654 | 6000 | 9306.2 | NA | Titan: Fl
12436 | 22254 | E1G05R32 | 338.6753 | 2024-03-04 | NA | 338.6108 | 0 | 338.6108 | 0 | 66.91504 | 0.1976163 | 6000 | 9040.4 | NA | Titan: Fl
12437 | 18590 | CAN05R32 | 320.7031 | 2024-03-04 | NA | 319.7314 | 0 | 319.7314 | 0 | 61.64068 | 0.1927889 | 6000 | 8083.5 | NA | Titan: Fl
12438 | 18589 | CAN05R32 | 320.2468 | 2024-03-04 | NA | 319.2149 | 0 | 319.2149 | 0 | 61.20963 | 0.1917506 | 6000 | 8696.6 | NA | Titan: Fl
12439 | 18577 | CAN05R32 | 325.1187 | 2024-03-04 | NA | 324.085 | 0 | 324.085 | 0 | 57.63804 | 0.1778485 | 6000 | 8650.5 | NA | Titan: Fl
12440 | 25942 | SSK05R32 | 364.3885 | 2024-03-04 | NA | 366.19 | 0 | 366.19 | 0 | 69.4723 | 0.1897165 | 7500 | 9393.3 | NA | Titan: Fl
12441 | 17453 | CAL05R30 | 311.7265 | 2024-03-04 | NA | 311.7539 | 0 | 311.7539 | 0 | 85.82758 | 0.2753056 | 5000 | 6952.3 | 319.78236 | Titan: Fl
12442 | 26897 | SW605P31 | 267.0922 | 2024-03-04 | NA | 264.0037 | 0 | 264.0037 | 0 | 66.28648 | 0.2510817 | 4000 | 5861.3 | 276.69112 | Titan: Fl
12443 | 17456 | CAL05R30 | 310.7805 | 2024-03-04 | NA | 310.8356 | 0 | 310.8356 | 0 | 86.5939 | 0.2785842 | 5000 | 7040.2 | 319.78236 | Titan: Fl
12444 | 22845 | E1GB6R32 | 296.834 | 2024-03-04 | Fly.ash | 294.1777 | 51.58325 | 345.761 | 0.1491876 | 71.60335 | 0.2070892 | 6000 | 8205.6 | NA | Titan: Fl
12445 | 25975 | SSK09532 | 368.2521 | 2024-03-04 | NA | 370.3512 | 0 | 370.3512 | 0 | 65.52016 | 0.1769136 | 7500 | 8930.6 | NA | Titan: Fl
12446 | 22262 | E1G05R32 | 340.0643 | 2024-03-04 | NA | 340.143 | 0 | 340.143 | 0 | 67.34125 | 0.1979792 | 6000 | 9174.9 | NA | Titan: Fl
12447 | 18422 | CAMH8R1G | 200.9651 | 2024-03-04 | Fly.ash | 186.8687 | 184.3434 | 371.2121 | 0.4965986 | 175.755 | 0.4734624 | 5500 | 6578.3 | NA | Titan: Fl
12448 | 15305 | CAJ05P31 | 273.5867 | 2024-03-04 | NA | 270.872 | 0 | 270.872 | 0 | 81.28441 | 0.3000842 | 4000 | 5153.8 | 276.69112 | Titan: Fl
12449 | 25932 | SSK05R32 | 359.0351 | 2024-03-04 | NA | 360.6061 | 0 | 360.6061 | 0 | 67.43596 | 0.1870073 | 7500 | 9842.1 | NA | Titan: Fl
12450 | 17906 | CALB5P30 | 261.2823 | 2024-03-04 | Fly.ash | 258.8126 | 65.39889 | 324.2115 | 0.2017167 | 74.31718 | 0.2292244 | 5000 | 6989.3 | 319.78236 | Titan: Fl
12451 | 17904 | CALB5P30 | 260.1436 | 2024-03-04 | Fly.ash | 257.5758 | 64.73829 | 322.314 | 0.2008547 | 73.5665 | 0.2282448 | 5000 | 6700.4 | 319.78236 | Titan: Fl
12452 | 20149 | D4110201 | 174.2004 | 2024-03-04 | Fly.ash | 160.4824 | 159.5547 | 320.0371 | 0.4985507 | 35.22325 | 0.1100599 | 5500 | 9166.5 | NA | Titan: Fl
12453 | 25972 | SSK09532 | 375.3976 | 2024-03-04 | NA | 377.6945 | 0 | 377.6945 | 0 | 55.53038 | 0.1470246 | 7500 | 8638.1 | NA | Titan: Fl
12454 | 25970 | SSK09532 | 375.2929 | 2024-03-04 | NA | 377.3674 | 0 | 377.3674 | 0 | 52.55263 | 0.1392612 | 7500 | 8553.8 | NA | Titan: Fl
12455 | 15937 | CAJ05R3B | 239.6874 | 2024-03-04 | NA | 231.9588 | 0 | 231.9588 | 0 | 59.44097 | 0.2562566 | 4000 | 5048.8 | 276.69112 | Titan: Fl
12456 | 20158 | D4110201 | 171.5592 | 2024-03-04 | Fly.ash | 157.6994 | 158.1633 | 315.8627 | 0.5007342 | 42.19048 | 0.1335722 | 5500 | 9427.9 | NA | Titan: Fl
12457 | 22813 | E1GB6R32 | 300.2056 | 2024-03-04 | Fly.ash | 297.0041 | 52.68595 | 349.6901 | 0.1506647 | 40.9501 | 0.117104 | 6000 | 8432.4 | NA | Titan: Fl
12458 | 22403 | E1G05R3G | 348.9934 | 2024-03-04 | NA | 348.3302 | 0 | 348.3302 | 0 | 48.77065 | 0.1400127 | 6000 | 9305 | NA | Titan: Fl
12459 | 25926 | SSK05R32 | 368.1598 | 2024-03-04 | NA | 369.8347 | 0 | 369.8347 | 0 | 63.3649 | 0.171333 | 7500 | NA | NA | Titan: Fl
12460 | 17413 | CAL05R30 | 317.0814 | 2024-03-04 | NA | 317.2542 | 0 | 317.2542 | 0 | 71.99477 | 0.2269309 | 5000 | 7165.6 | 319.78236 | Titan: Fl
12461 | 20162 | D4110201 | 173.148 | 2024-03-04 | Fly.ash | 159.3252 | 159.3252 | 318.6504 | 0.5 | 44.97179 | 0.1411321 | 5500 | 8431.2 | NA | Titan: Fl
12462 | 20161 | D4110201 | 171.5101 | 2024-03-04 | Fly.ash | 157.6994 | 158.6271 | 316.3265 | 0.5014663 | 43.73876 | 0.1382709 | 5500 | 9031.6 | NA | Titan: Fl
12463 | 18565 | CAN05R32 | 320.2816 | 2024-03-04 | NA | 319.2149 | 0 | 319.2149 | 0 | 54.31277 | 0.1701449 | 6000 | 8920.2 | NA | Titan: Fl
12464 | 22814 | E1GB6R32 | 301.226 | 2024-03-04 | Fly.ash | 298.0372 | 54.23554 | 352.2727 | 0.1539589 | 48.70907 | 0.1382709 | 6000 | 8742.8 | NA | Titan: Fl
12465 | 25911 | SSK05R32 | 364.8653 | 2024-03-04 | NA | 366.19 | 0 | 366.19 | 0 | 53.2763 | 0.1454881 | 7500 | 8421.7 | NA | Titan: Fl
12466 | 22406 | E1G05R3G | 348.8525 | 2024-03-04 | NA | 348.1405 | 0 | 348.1405 | 0 | 51.29539 | 0.1473411 | 6000 | 8328.6 | NA | Titan: Fl
12467 | 26895 | SW605P31 | 268.4425 | 2024-03-04 | NA | 265.3811 | 0 | 265.3811 | 0 | 60.92226 | 0.2295652 | 4000 | 5789.7 | 276.69112 | Titan: Fl
12468 | 20154 | D4110201 | 172.5533 | 2024-03-04 | Fly.ash | 158.6271 | 157.2356 | 315.8627 | 0.4977974 | 39.09393 | 0.1237688 | 5500 | 7883.7 | NA | Titan: Fl
12469 | 22107 | E1G05R30 | 381.9655 | 2024-03-04 | NA | 385.6749 | 0 | 385.6749 | 0 | 80.84652 | 0.2096235 | 6000 | 9067.9 | NA | Titan: Fl
12470 | 25787 | SSH05R3C | 326.6733 | 2024-03-04 | NA | 325.528 | 0 | 325.528 | 0 | 57.85699 | 0.1777328 | 6000 | 8188.9 | NA | Titan: Fl
12471 | 17589 | CAL05R33 | 279.1104 | 2024-03-04 | NA | 275.2809 | 0 | 275.2809 | 0 | 54.98114 | 0.1997274 | 5000 | 6517 | 319.78236 | Titan: Fl
12472 | 25974 | SSK09532 | 372.2349 | 2024-03-04 | NA | 374.4835 | 0 | 374.4835 | 0 | 58.19225 | 0.1553934 | 7500 | 9307.4 | NA | Titan: Fl
12473 | 22417 | E1G05R3G | 346.8381 | 2024-03-04 | NA | 346.2717 | 0 | 346.2717 | 0 | 59.66946 | 0.1723198 | 6000 | 8654.8 | NA | Titan: Fl
12474 | 22418 | E1G05R3G | 348.7956 | 2024-03-04 | NA | 348.1405 | 0 | 348.1405 | 0 | 59.91647 | 0.1721043 | 6000 | 7965.7 | NA | Titan: Fl
12475 | 25921 | SSK05R32 | 364.6966 | 2024-03-04 | NA | 366.19 | 0 | 366.19 | 0 | 60.94809 | 0.1664384 | 7500 | 8376.7 | NA | Titan: Fl
12476 | 20163 | D4110201 | 174.7148 | 2024-03-04 | Fly.ash | 160.3971 | 158.3072 | 318.7043 | 0.4967213 | 149.0887 | 0.4677963 | 5500 | 8266.9 | NA | Titan: Fl
12477 | 20145 | D4110201 | 173.9907 | 2024-03-04 | Fly.ash | 159.8746 | 160.3971 | 320.2717 | 0.5008157 | 23.98046 | 0.07487537 | 5500 | 9465.7 | NA | Titan: Fl
12478 | 20159 | D4110201 | 172.5876 | 2024-03-04 | Fly.ash | 159.0909075 | 157.6402 | 316.7311 | 0.4977099 | 42.7752 | 0.1350521 | 5500 | 8531.5 | NA | Titan: Fl
12479 | 17414 | CAL05R30 | 314.2618 | 2024-03-04 | NA | 314.0074 | 0 | 314.0074 | 0 | 73.15597 | 0.2329753 | 5000 | 6696 | 319.78236 | Titan: Fl
12480 | 17438 | CAL05R30 | 311.5544 | 2024-03-04 | NA | 311.2948 | 0 | 311.2948 | 0 | 80.84652 | 0.2597105 | 5000 | 6874.3 | 319.78236 | Titan: Fl
12481 | 22420 | E1G05R3G | 345.2063 | 2024-03-04 | NA | 344.5323 | 0 | 344.5323 | 0 | 61.02221 | 0.1771161 | 6000 | 9156.2 | NA | Titan: Fl
12482 | 26196 | SW405R30 | 351.794 | 2024-03-04 | NA | 354.4536 | 0 | 354.4536 | 0 | 85.06127 | 0.2399785 | 6000 | 7773.5 | NA | Titan: Fl
12483 | 20157 | D4110201 | 170.0273 | 2024-03-04 | Fly.ash | 156.2819 | 155.7712 | 312.0531 | 0.4991817 | 41.34241 | 0.1324852 | 5500 | 8372.7 | NA | Titan: Fl
12484 | 25910 | SSK05R32 | 367.903 | 2024-03-04 | NA | 369.3182 | 0 | 369.3182 | 0 | 52.58855 | 0.1423936224 | 7500 | 8525.9 | NA | Titan: Fl
12485 | 25973 | SSK09532 | 363.1149 | 2024-03-04 | NA | 364.6578 | 0 | 364.6578 | 0 | 57.53841 | 0.1577874 | 7500 | 10806.6 | NA | Titan: Fl
12486 | 18572 | CAN05R32 | 318.5115 | 2024-03-04 | NA | 316.6496 | 0 | 316.6496 | 0 | 56.25977 | 0.177672 | 6000 | 8516 | NA | Titan: Fl
12487 | 18593 | CAN05R32 | 316.1019 | 2024-03-04 | NA | 314.096 | 0 | 314.096 | 0 | 63.50535 | 0.2021845 | 6000 | 8241.4 | NA | Titan: Fl
12488 | 18616 | CAN05R32 | 316.7708 | 2024-03-04 | NA | 315.1515 | 0 | 315.1515 | 0 | 73.33661 | 0.2327027 | 6000 | 8298.3 | NA | Titan: Fl
12489 | 18586 | CAN05R32 | 317.5653 | 2024-03-04 | NA | 315.6282 | 0 | 315.6282 | 0 | 59.66946 | 0.1890498 | 6000 | 8455.9 | NA | Titan: Fl
12490 | 18588 | CAN05R32 | 317.5361 | 2024-03-04 | NA | 315.6282 | 0 | 315.6282 | 0 | 60.09567 | 0.1904002 | 6000 | 8168.6 | NA | Titan: Fl
12491 | 18613 | CAN05R32 | 319.3222 | 2024-03-04 | NA | 317.6711 | 0 | 317.6711 | 0 | 70.32472 | 0.2213759 | 6000 | 8231.5 | NA | Titan: Fl
12492 | 18611 | CAN05R32 | 317.4828 | 2024-03-04 | NA | 315.6282 | 0 | 315.6282 | 0 | 69.89851 | 0.2214584 | 6000 | 8332.2 | NA | Titan: Fl
12493 | 18580 | CAN05R32 | 318.0722 | 2024-03-04 | NA | 316.1389 | 0 | 316.1389 | 0 | 58.39083 | 0.1846999 | 6000 | 8210.8 | NA | Titan: Fl
12494 | 18419 | CAMH8R1G | 188.3886 | 2024-03-04 | Fly.ash | 175.0261 | 175.0261 | 350.0522 | 0.5 | 52.321 | 0.1494663 | 5500 | 6541.7 | NA | Titan: Fl
12495 | 20151 | D4110201 | 174.1028 | 2024-03-04 | Fly.ash | 160.4824 | 157.6994 | 318.181815 | 0.4956268 | 35.61032 | 0.1119181 | 5500 | 9296.2 | NA | Titan: Fl
12496 | 25912 | SSK05R32 | 367.6827 | 2024-03-04 | NA | 369.2022 | 0 | 369.2022 | 0 | 54.18961 | 0.1467749 | 7500 | 8829.5 | NA | Titan: Fl
12497 | 20148 | D4110201 | 173.2611 | 2024-03-04 | Fly.ash | 159.3252 | 161.1996 | 320.5248 | 0.502924 | 34.02214 | 0.1061451 | 5500 | 9224.6 | NA | Titan: Fl
12498 | 20147 | D4110201 | 171.9334 | 2024-03-04 | Fly.ash | 158.0578 | 158.5744 | 316.6322 | 0.5008157 | 33.19114 | 0.1048255 | 5500 | 9103.7 | NA | Titan: Fl
12499 | 13683 | CAG08P30 | 280.7658 | 2024-03-08 | NA | 277.8293 | 0 | 277.8293 | 0 | 76.25252 | 0.2744582 | 3000 | 3875.4 | 256.27948 | Titan: Fl
12500 | 17590 | CAL05R33 | 281.3252 | 2024-03-04 | NA | 277.376 | 0 | 277.376 | 0 | 55.17488 | 0.1989172 | 5000 | 6472.4 | 319.78236 | Titan: Fl
12501 | 20150 | D4110201 | 172.9155 | 2024-03-04 | Fly.ash | 159.0909075 | 158.5744 | 317.6653 | 0.499187 | 35.3464 | 0.1112693 | 5500 | 9286.7 | NA | Titan: Fl
12502 | 22423 | E1G05R3G | 344.5279 | 2024-03-04 | NA | 343.7181 | 0 | 343.7181 | 0 | 65.21019 | 0.18972 | 6000 | 7878.2 | NA | Titan: Fl
12503 | 15818 | CAJ05R31 | 246.2436 | 2024-03-04 | NA | 240.2597 | 0 | 240.2597 | 0 | 74.70425 | 0.3109312 | 4000 | 5001.4 | 276.69112 | Titan: Fl
12504 | 20156 | D4110201 | 169.6008 | 2024-03-04 | Fly.ash | 155.7712 | 157.3034 | 313.0746 | 0.502447 | 40.48999 | 0.1293302 | 5500 | 9358.3 | NA | Titan: Fl
12505 | 18599 | CAN05R32 | 321.046 | 2024-03-04 | NA | 319.2149 | 0 | 319.2149 | 0 | 64.65806 | 0.2025534 | 6000 | 7009.6 | NA | Titan: Fl
12506 | 17602 | CAL05R3H | 286.8406 | 2024-03-04 | NA | 282.1317 | 0 | 282.1317 | 0 | 47.52491 | 0.1684494 | 5000 | 5502.8 | 319.78236 | Titan: Fl
12507 | 18558 | CAN05R32 | 325.6885 | 2024-03-04 | NA | 323.9289 | 0 | 323.9289 | 0 | 52.75701 | 0.162866 | 6000 | 8212 | NA | Titan: Fl
12508 | 20146 | D4110201 | 176.3309 | 2024-03-04 | Fly.ash | 162.2622 | 161.2051 | 323.4672 | 0.498366 | 24.2593 | 0.07499771 | 5500 | 9261.6 | NA | Titan: Fl
12509 | 17411 | CAL05R30 | 315.3644 | 2024-03-04 | NA | 314.4712 | 0 | 314.4712 | 0 | 66.57581 | 0.2117071 | 5000 | 6915.3 | 319.78236 | Titan: Fl
12510 | 25786 | SSH05R3C | 328.544 | 2024-03-04 | NA | 326.5306 | 0 | 326.5306 | 0 | 48.38358 | 0.1481747 | 6000 | 7618.3 | NA | Titan: Fl
12511 | 18420 | CAMH8R1G | 186.022 | 2024-03-08 | Fly.ash | 173.0372 | 173.0372 | 346.0744 | 0.5 | 61.20963 | 0.1768684 | 5500 | 6703.6 | NA | Titan: Fl
12512 | 18415 | CAMH8R1G | 188.0957 | 2024-03-08 | Fly.ash | 175.0261 | 175.5486 | 350.5747 | 0.5007452 | 43.16483 | 0.1231259 | 5500 | 6759.3 | NA | Titan: Fl
12513 | 18418 | CAMH8R1G | 188.2167 | 2024-03-08 | Fly.ash | 175.0261 | 178.1609 | 353.187 | 0.5044379 | 47.52491 | 0.1345602 | 5500 | 6568.3 | NA | Titan: Fl
12514 | 18414 | CAMH8R1G | 190.1969 | 2024-03-08 | Fly.ash | 177.116 | 176.5935 | 353.7095 | 0.4992614 | 42.72882 | 0.120802 | 5500 | 6203.1 | NA | Titan: Fl
12515 | 18416 | CAMH8R1G | 188.214 | 2024-03-08 | Fly.ash | 175.0261 | 175.5486 | 350.5747 | 0.5007452 | 47.0889 | 0.1343192 | 5500 | 6214.6 | NA | Titan: Fl
12516 | 18417 | CAMH8R1G | 187.633 | 2024-03-08 | Fly.ash | 174.5037 | 175.0261 | 349.5298 | 0.5007474 | 47.52491 | 0.1359681 | 5500 | 6763.3 | NA | Titan: Fl
12517 | 18605 | CAN05R32 | 321.0223 | 2024-03-04 | NA | 319.2149 | 0 | 319.2149 | 0 | 67.24438 | 0.2106555 | 6000 | 7878.2 | NA | Titan: Fl
12518 | 22421 | E1G05R3G | 350.1199 | 2024-03-04 | NA | 349.6901 | 0 | 349.6901 | 0 | 62.07173 | 0.177505 | 6000 | 7906 | NA | Titan: Fl
12519 | 18421 | CAMH8R1G | 198.8687 | 2024-03-08 | Fly.ash | 185.1041 | 184.0088 | 369.1128 | 0.4985163 | 137.2159 | 0.3717452 | 5500 | 8407.4 | NA | Titan: Fl
12520 | 18557 | CAN05R32 | 325.1964 | 2024-03-04 | NA | 323.4065 | 0 | 323.4065 | 0 | 52.321 | 0.1617809 | 6000 | 7703.1 | NA | Titan: Fl
12521 | 20155 | D4110201 | 171.8701 | 2024-03-04 | Fly.ash | 158.0578 | 157.5413 | 315.5992 | 0.4991817 | 40.088 | 0.1270219 | 5500 | 9092.9 | NA | Titan: Fl
12522 | 18690 | CAN08P32 | 365.5825 | 2024-03-08 | NA | 367.2521 | 0 | 367.2521 | 0 | 54.31277 | 0.1478896 | 6000 | 7618.7 | NA | Titan: Fl
12523 | 17610 | CAL05R3H | 282.6267 | 2024-03-04 | NA | 277.8926 | 0 | 277.8926 | 0 | 56.46804 | 0.203201 | 5000 | 6413.9 | 319.78236 | Titan: Fl
12524 | 27714 | ZALB5R30 | 277.3401 | 2024-03-04 | Fly.ash | 273.6645 | 68.88472 | 342.5492 | 0.2010944 | 61.78733 | 0.180375 | 5000 | 7119.8 | 319.78236 | Titan: Fl
12525 | 27715 | ZALB5R30 | 276.6567 | 2024-03-04 | Fly.ash | 273.1911 | 67.25417 | 340.4453 | 0.1975477 | 66.57581 | 0.1955551 | 5000 | 7462.4 | 319.78236 | Titan: Fl
12526 | 27717 | ZALB5R30 | 271.6684 | 2024-03-04 | Fly.ash | 268.1359 | 66.1157 | 334.2516 | 0.1978022 | 75.86545 | 0.2269711 | 5000 | 7715 | 319.78236 | Titan: Fl
12527 | 18574 | CAN05R32 | 327.1548 | 2024-03-04 | NA | 325.4963 | 0 | 325.4963 | 0 | 57.11709 | 0.1754769 | 6000 | 5499.6 | NA | Titan: Fl
12528 | 24034 | HASB8R32 | 378.5321 | 2024-03-08 | Fly.ash | 378.7879 | 83.0721 | 461.86 | 0.1798643 | 56.24508 | 0.1217795 | 8000 | 11282.9 | NA | Titan: Fl
12529 | 22105 | E1G05R30 | 389.3664 | 2024-03-04 | NA | 395.0328 | 0 | 395.0328 | 0 | 75.47439 | 0.1910586 | 6000 | 7703.1 | NA | Titan: Fl
12530 | 22108 | E1G05R30 | 384.9384 | 2024-03-04 | NA | 390.538 | 0 | 390.538 | 0 | 82.05855 | 0.2101167 | 6000 | 7621.1 | NA | Titan: Fl
12531 | 22110 | E1G05R30 | 389.3028 | 2024-03-04 | NA | 395.1762 | 0 | 395.1762 | 0 | 82.83269 | 0.2096095 | 6000 | 7794.6 | NA | Titan: Fl
12532 | 16008 | CAJ08P30 | 314.5437 | 2024-03-08 | NA | 315.6282 | 0 | 315.6282 | 0 | 85.24208 | 0.2700712 | 4000 | 4665.2 | 299.37072 | Titan: Fl
12533 | 26425 | SW4B5R3A | 286.2284 | 2024-03-04 | Fly.ash | 282.9314 | 62.15213 | 345.0835 | 0.1801075 | 77.02666 | 0.2232117 | 5500 | 7317.1 | NA | Titan: Fl
12534 | 24004 | HAS05R32 | 396.8205 | 2024-03-04 | NA | 400.7314 | 0 | 400.7314 | 0 | 55.37306 | 0.13818 | 8000 | 9676.6 | NA | Titan: Fl
12535 | 22412 | E1G05R3G | 387.7873 | 2024-03-04 | NA | 389.2372 | 0 | 389.2372 | 0 | 52.75701 | 0.1355395 | 6000 | 7439.3 | NA | Titan: Fl
12536 | 18992 | CANB5R32 | 281.1693 | 2024-03-04 | Fly.ash | 276.907 | 70.01045 | 346.9174 | 0.2018072 | 47.96092 | 0.1382488 | 6000 | 8337.3 | NA | Titan: Fl
12537 | 16126 | CAJ25R3A | 228.3241 | 2024-03-04 | Fly.ash | 221.1809 | 52.9522 | 274.1331 | 0.1931624 | 63.35156 | 0.2310978 | 4000 | 4384.3 | 276.69112 | Titan: Fl
12538 | 15311 | CAJ05P3A | 275.4994 | 2024-03-04 | NA | 271.7901 | 0 | 271.7901 | 0 | 68.43533 | 0.2517948 | 4000 | 5180.5 | 276.69112 | Titan: Fl
12539 | 20132 | D4110200 | 184.0756 | 2024-03-04 | Fly.ash | 171.3689 | 171.8913 | 343.2602 | 0.500761 | 40.54878 | 0.1181284 | 5500 | 8332.6 | NA | Titan: Fl
12540 | 23958 | HAQB8R32 | 340.7758 | 2024-03-08 | Fly.ash | 339.3595 | 74.38016 | 413.7397 | 0.1797753 | 62.07173 | 0.1500261 | 7000 | 9422 | NA | Titan: Fl
12541 | 22492 | E1G95R3A | 387.0531 | 2024-03-04 | NA | 391.0019 | 0 | 391.0019 | 0 | 80.89735 | 0.2068976 | 6000 | 6280.3 | NA | Titan: Fl
12542 | 23959 | HAQB8R32 | 336.4365 | 2024-03-08 | Fly.ash | 335.0357 | 73.03371 | 408.0695 | 0.1789737 | 67.34125 | 0.165024 | 7000 | 9362.3 | NA | Titan: Fl
12543 | 25861 | SSJ05R3G | 345.2761 | 2024-03-04 | NA | 344.7395 | 0 | 344.7395 | 0 | 62.22672 | 0.1805036 | 7500 | 9326.1 | NA | Titan: Fl
12544 | 15303 | CAJ05P31 | 276.1396 | 2024-03-04 | NA | 273.2008 | 0 | 273.2008 | 0 | 66.38227 | 0.2429798 | 4000 | 5280.8 | 276.69112 | Titan: Fl
12545 | 19001 | CANB5R32 | 278.0063 | 2024-03-04 | Fly.ash | 273.7603 | 67.66529 | 341.4256 | 0.1981846 | 59.48541 | 0.1742266 | 6000 | 7416.6 | NA | Titan: Fl
12546 | 26424 | SW4B5R3A | 286.2488 | 2024-03-04 | Fly.ash | 282.9314 | 62.15213 | 345.0835 | 0.1801075 | 75.09132 | 0.2176033 | 5500 | 7066.5 | NA | Titan: Fl
12547 | 18743 | CAN25R3G | 281.2249 | 2024-03-04 | Fly.ash | 275.8621 | 68.96552 | 344.8276 | 0.2 | 51.44899 | 0.1492021 | 6000 | 7536 | NA | Titan: Fl
12548 | 16614 | CAJB5R30 | 225.8073 | 2024-03-04 | Fly.ash | 219.3065 | 54.35801 | 273.6645 | 0.1986301 | 55.53038 | 0.2029141 | 4000 | 5260.1 | 276.69112 | Titan: Fl
12549 | 19000 | CANB5R32 | 278.8988 | 2024-03-04 | Fly.ash | 274.7934 | 68.1818175 | 342.9752 | 0.1987952 | 59.05436 | 0.1721826 | 6000 | 7654.2 | NA | Titan: Fl
12550 | 20079 | D4108100 | 255.8579 | 2024-03-04 | Fly.ash | 249.9999975 | 63.95349 | 313.9535 | 0.2037037 | 53.81154 | 0.1713997 | 5500 | 7160.4 | NA | Titan: Fl
12551 | 25979 | SSK0953G | 373.1303 | 2024-03-04 | NA | 374.0857 | 0 | 374.0857 | 0 | 52.321 | 0.1398637 | 7500 | 9281.9 | NA | Titan: Fl
12552 | 25857 | SSJ05R3G | 355.3018 | 2024-03-04 | NA | 354.6512 | 0 | 354.6512 | 0 | 44.98998 | 0.126857 | 7500 | 9007.4 | NA | Titan: Fl
12553 | 20085 | D4108100 | 253.1236 | 2024-03-04 | Fly.ash | 247.6489 | 63.21839 | 310.8673 | 0.2033613 | 63.65722 | 0.204773 | 5500 | 7049.4 | NA | Titan: Fl
12554 | 18995 | CANB5R32 | 278.0475 | 2024-03-04 | Fly.ash | 273.7603 | 67.66529 | 341.4256 | 0.1981846 | 57.33014 | 0.167914 | 6000 | 7525.6 | NA | Titan: Fl
12555 | 25995 | SSK0953G | 364.3723 | 2024-03-04 | NA | 365.1685 | 0 | 365.1685 | 0 | 63.07914 | 0.1727398 | 7500 | 9513.1 | NA | Titan: Fl
12556 | 26420 | SW4B5R3A | 292.1958 | 2024-03-04 | Fly.ash | 288.8258 | 63.92045 | 352.7462 | 0.1812081 | 64.40661 | 0.1825863 | 5500 | 6925.6 | NA | Titan: Fl
12557 | 22490 | E1G95R3A | 393.808 | 2024-03-04 | NA | 397.7273 | 0 | 397.7273 | 0 | 69.93847 | 0.1758453 | 6000 | 7435.3 | NA | Titan: Fl
12558 | 25858 | SSJ05R3G | 352.7417 | 2024-03-04 | NA | 352.1421 | 0 | 352.1421 | 0 | 45.78088 | 0.1300068 | 7500 | 8664.8 | NA | Titan: Fl
12559 | 16122 | CAJ25R3A | 227.365 | 2024-03-04 | Fly.ash | 219.3065 | 53.42081 | 272.72727 | 0.1958763 | 57.48568 | 0.2107808 | 4000 | 4740.4 | 276.69112 | Titan: Fl
12560 | 19112 | CANB8R32 | 304.5017 | 2024-03-08 | Fly.ash | 301.1364 | 65.08264 | 366.219 | 0.1777151 | 61.20963 | 0.1671394 | 6000 | 9446.6 | NA | Titan: Fl
12561 | 19005 | CANB5R32 | 277.8286 | 2024-03-04 | Fly.ash | 273.7487 | 67.41573 | 341.1645 | 0.1976048 | 60.94809 | 0.1786472 | 6000 | 7495.8 | NA | Titan: Fl
12562 | 26422 | SW4B5R3A | 289.6119 | 2024-03-04 | Fly.ash | 286.3168 | 64.19869 | 350.5155 | 0.1831551 | 71.95486 | 0.205283 | 5500 | 6477.6 | NA | Titan: Fl
12563 | 19113 | CANB8R32 | 298.222 | 2024-03-08 | Fly.ash | 294.6885 | 64.35138 | 359.0398 | 0.1792319 | 62.22672 | 0.1733143 | 6000 | 8733.2 | NA | Titan: Fl
12564 | 23963 | HAR25R32 | 308.6427 | 2024-03-04 | Fly.ash | 307.3347 | 80.06198 | 387.3967 | 0.2066667 | 60.77857 | 0.1568898 | 7500 | 9374.2 | NA | Titan: Fl
12565 | 18750 | CAN25R3G | 280.031 | 2024-03-04 | Fly.ash | 274.7934 | 68.69835 | 343.4917 | 0.2 | 60.77857 | 0.1769433 | 6000 | 7803 | NA | Titan: Fl
12566 | 16170 | CAJ25R3G | 228.2534 | 2024-03-04 | Fly.ash | 219.697 | 53.0303 | 272.72727 | 0.1944444445 | 45.44025 | 0.1666142 | 4000 | 5039.2 | 276.69112 | Titan: Fl
12567 | 16171 | CAJ25R3G | 226.2959 | 2024-03-04 | Fly.ash | 217.9007 | 53.88941 | 271.7901 | 0.1982759 | 47.31814 | 0.1740981 | 4000 | 5235.4 | 276.69112 | Titan: Fl
12568 | 25859 | SSJ05R3G | 348.7141 | 2024-03-04 | NA | 348.1405 | 0 | 348.1405 | 0 | 56.03698 | 0.1609608 | 7500 | 8126.1 | NA | Titan: Fl
12569 | 16172 | CAJ25R3G | 226.716 | 2024-03-04 | Fly.ash | 218.3693 | 52.4836 | 270.8529 | 0.1937716 | 48.88238 | 0.1804758 | 4000 | 5301.8 | 276.69112 | Titan: Fl
12570 | 20083 | D4108100 | 253.8331 | 2024-03-04 | Fly.ash | 248.1714 | 63.74086 | 311.9122 | 0.2043551 | 61.04117 | 0.1956998 | 5500 | 9097.7 | NA | Titan: Fl
12571 | 25985 | SSK0953G | 370.3663 | 2024-03-04 | NA | 371.3843 | 0 | 371.3843 | 0 | 59.05436 | 0.1590115 | 7500 | 9152.2 | NA | Titan: Fl
12572 | 19012 | CANB5R32 | 275.8652 | 2024-03-04 | Fly.ash | 271.7058 | 67.41573 | 339.1215 | 0.1987952 | 63.93156 | 0.1885211 | 6000 | 8371.9 | NA | Titan: Fl
12573 | 16131 | CAJ25R3A | 225.0623 | 2024-03-04 | Fly.ash | 217.0686 | 52.8757 | 269.9443 | 0.1958763 | 66.96288 | 0.2480618 | 4000 | 4650.5 | 276.69112 | Titan: Fl
12574 | 16133 | CAJ25R3A | 225.8848 | 2024-03-04 | Fly.ash | 217.9963 | 52.8757 | 270.872 | 0.1952055 | 73.54304 | 0.2715048 | 4000 | 4712.6 | 276.69112 | Titan: Fl
12575 | 25998 | SSK0953G | 367.9107 | 2024-03-04 | NA | 368.8016 | 0 | 368.8016 | 0 | 63.79595 | 0.1729817 | 7500 | 9178.1 | NA | Titan: Fl
12576 | 22425 | E1G05R3G | 383.9851 | 2024-03-04 | NA | 385.3306 | 0 | 385.3306 | 0 | 66.38227 | 0.1722736 | 6000 | 7283.3 | NA | Titan: Fl
12577 | 22496 | E1G95R3A | 382.3639 | 2024-03-04 | NA | 386.1341 | 0 | 386.1341 | 0 | 90.42549 | 0.2341816 | 6000 | 8098.2 | NA | Titan: Fl
12578 | 22497 | E1G95R3A | 382.7074 | 2024-03-04 | NA | 386.5932 | 0 | 386.5932 | 0 | 90.80865 | 0.2348946 | 6000 | 7529.2 | NA | Titan: Fl
12579 | 22495 | E1G95R3A | 384.0935 | 2024-03-04 | NA | 387.9706 | 0 | 387.9706 | 0 | 88.89285 | 0.2291227 | 6000 | 8186.1 | NA | Titan: Fl
12580 | 19111 | CANB8R32 | 301.6422 | 2024-03-08 | Fly.ash | 298.0372 | 65.08264 | 363.1198 | 0.1792319 | 60.34752 | 0.1661917 | 6000 | 9400.1 | NA | Titan: Fl
12581 | 19011 | CANB5R32 | 273.4434 | 2024-03-04 | Fly.ash | 269.1522 | 68.43718 | 337.5894 | 0.2027231 | 63.50535 | 0.1881142 | 6000 | 7894.9 | NA | Titan: Fl
12582 | 20089 | D4108100 | 250.8832 | 2024-03-04 | Fly.ash | 245.3512 | 63.01653 | 308.3678 | 0.2043551 | 64.65806 | 0.2096784 | 5500 | 8081.5 | NA | Titan: Fl
12583 | 16168 | CAJ25R3G | 230.5423 | 2024-03-04 | Fly.ash | 222.0096 | 53.58852 | 275.5981 | 0.1944444 | 38.33202 | 0.1390867 | 4000 | 5395.8 | 276.69112 | Titan: Fl
12584 | 17726 | CAL25R3A | 277.0556 | 2024-03-04 | Fly.ash | 272.72727 | 67.94752 | 340.6748 | 0.1994498 | 68.43533 | 0.2008817 | 5000 | 6707.2 | 319.78236 | Titan: Fl
12585 | 25983 | SSK0953G | 373.0971 | 2024-03-04 | NA | 374.0857 | 0 | 374.0857 | 0 | 56.24508 | 0.1503535 | 7500 | 9123.2 | NA | Titan: Fl
12586 | 26423 | SW4B5R3A | 288.362 | 2024-03-04 | Fly.ash | 284.911 | 62.79288 | 347.7038 | 0.180593 | 73.5191 | 0.2114417 | 5500 | 6853.2 | NA | Titan: Fl
12587 | 16124 | CAJ25R3A | 229.135 | 2024-03-04 | Fly.ash | 221.1809 | 53.42081 | 274.6017 | 0.1945392 | 62.56945 | 0.2278553 | 4000 | 5223.9 | 276.69112 | Titan: Fl
12588 | 19002 | CANB5R32 | 278.0031 | 2024-03-04 | Fly.ash | 273.7603 | 68.1818175 | 341.9421 | 0.1993958 | 59.91647 | 0.175224 | 6000 | 8423.3 | NA | Titan: Fl
12589 | 20082 | D4108100 | 255.7894 | 2024-03-04 | Fly.ash | 250.2612 | 63.74086 | 314.0021 | 0.202995 | 59.73314 | 0.1902317 | 5500 | 7189 | NA | Titan: Fl
12590 | 17709 | CAL25R30 | 276.0034 | 2024-03-04 | Fly.ash | 273.1959 | 68.88472 | 342.0806 | 0.2013699 | 71.17275 | 0.2080584 | 5000 | 6601 | 319.78236 | Titan: Fl
12591 | 25987 | SSK0953G | 372.281 | 2024-03-04 | NA | 373.4504 | 0 | 373.4504 | 0 | 59.05436 | 0.1581317 | 7500 | 9424.4 | NA | Titan: Fl
12592 | 25986 | SSK0953G | 370.7861 | 2024-03-04 | NA | 371.9008 | 0 | 371.9008 | 0 | 59.05436 | 0.1587906 | 7500 | 10147.1 | NA | Titan: Fl
12593 | 25984 | SSK0953G | 370.8755 | 2024-03-04 | NA | 371.9008 | 0 | 371.9008 | 0 | 57.7612 | 0.1553134 | 7500 | NA | NA | Titan: Fl
12594 | 26421 | SW4B5R3A | 289.2011 | 2024-03-04 | Fly.ash | 285.8482 | 62.79288 | 348.641 | 0.1801075 | 71.5638 | 0.205265 | 5500 | 7191 | NA | Titan: Fl
12595 | 18999 | CANB5R32 | 276.9072 | 2024-03-04 | Fly.ash | 272.72727 | 67.41573 | 340.143 | 0.1981982 | 58.81704 | 0.1729186 | 6000 | 8084.7 | NA | Titan: Fl
12596 | 16914 | CAJB5R3B | 226.214 | 2024-03-04 | Fly.ash | 217.9007 | 52.9522 | 270.8529 | 0.1955017 | 60.61415 | 0.22379 | 4000 | 5623.7 | 276.69112 | Titan: Fl
12597 | 16915 | CAJB5R3B | 224.7624 | 2024-03-04 | Fly.ash | 216.6048 | 51.94805 | 268.5529 | 0.193437 | 61.93098 | 0.23061 | 4000 | 5724.8 | 276.69112 | Titan: Fl
12598 | 22416 | E1G05R3G | 378.0853 | 2024-03-04 | NA | 378.9581 | 0 | 378.9581 | 0 | 57.1122 | 0.1507085 | 6000 | 7315.6 | NA | Titan: Fl
12599 | 19110 | CANB8R32 | 299.1605 | 2024-03-08 | Fly.ash | 295.7099 | 64.35138 | 360.0613 | 0.1787234 | 59.24325 | 0.1645366 | 6000 | 8775.8 | NA | Titan: Fl
12600 | 22491 | E1G95R3A | 388.8962 | 2024-03-04 | NA | 392.6898 | 0 | 392.6898 | 0 | 77.42969 | 0.1971778 | 6000 | 8380.3 | NA | Titan: Fl
12601 | 18998 | CANB5R32 | 274.4354 | 2024-03-04 | Fly.ash | 270.1736 | 69.45863 | 339.6323 | 0.2045113 | 58.81704 | 0.1731786 | 6000 | 8229.1 | NA | Titan: Fl
12602 | 16128 | CAJ25R3A | 226.8325 | 2024-03-04 | Fly.ash | 218.9239 | 52.8757 | 271.7996 | 0.1945392 | 65.02753 | 0.2392481 | 4000 | 5605 | 276.69112 | Titan: Fl
12603 | 20081 | D4108100 | 255.6609 | 2024-03-04 | Fly.ash | 250.2612 | 63.21839 | 313.4796 | 0.2016667 | 58.42512 | 0.1863761 | 5500 | 7797.8 | NA | Titan: Fl
12604 | 18749 | CAN25R3G | 279.1259 | 2024-03-04 | Fly.ash | 273.7603 | 68.69835 | 342.4587 | 0.2006033 | 58.62331 | 0.1711836 | 6000 | 8383.1 | NA | Titan: Fl
12605 | 27220 | SW6B953H | 213.2912 | 2024-03-04 | Fly.ash | 203.2393 | 51.20167 | 254.441 | 0.201232 | 56.68109 | 0.2227671 | 4000 | 5368.7 | 276.69112 | Titan: Fl
12606 | 18752 | CAN25R3G | 275.933 | 2024-03-04 | Fly.ash | 270.6844 | 67.92645 | 338.6108 | 0.2006033 | 62.22672 | 0.1837706 | 6000 | 7941 | NA | Titan: Fl
12607 | 19006 | CANB5R32 | 278.4704 | 2024-03-04 | Fly.ash | 274.2769 | 68.69835 | 342.9752 | 0.2003012 | 61.20963 | 0.1784666 | 6000 | 8043.3 | NA | Titan: Fl
12608 | 16916 | CAJB5R3B | 226.5251 | 2024-03-04 | Fly.ash | 218.4601 | 52.8757 | 271.3358 | 0.1948718 | 61.93098 | 0.2282448 | 4000 | 6075.3 | 276.69112 | Titan: Fl
12609 | 19115 | CANB8R32 | 301.586 | 2024-03-08 | Fly.ash | 298.2635 | 64.8621 | 363.1256 | 0.1786217 | 65.6364 | 0.180754 | 6000 | 8418.9 | NA | Titan: Fl
12610 | 15543 | CAJ05R30 | 258.9257 | 2024-03-04 | NA | 253.9831 | 0 | 253.9831 | 0 | 64.52474 | 0.2540513 | 4000 | 5249.3 | 276.69112 | Titan: Fl
12611 | 22426 | E1G05R3G | 383.4306 | 2024-03-04 | NA | 384.814 | 0 | 384.814 | 0 | 67.24438 | 0.1747451 | 6000 | 7922.7 | NA | Titan: Fl
12612 | 19114 | CANB8R32 | 301.597 | 2024-03-08 | Fly.ash | 298.0372 | 65.08264 | 363.1198 | 0.1792319 | 62.93384 | 0.1733143 | 6000 | 7977.6 | NA | Titan: Fl
12613 | 20086 | D4108100 | 254.2461 | 2024-03-04 | Fly.ash | 248.6938 | 63.21839 | 311.9122 | 0.2026801 | 63.65722 | 0.204087 | 5500 | 7436.9 | NA | Titan: Fl
12614 | 27223 | SW6B953H | 212.9337 | 2024-03-04 | Fly.ash | 202.9959 | 51.65289 | 254.6488 | 0.2028398 | 59.91647 | 0.2352906 | 4000 | 5066.7 | 276.69112 | Titan: Fl
12615 | 19007 | CANB5R32 | 277.7388 | 2024-03-04 | Fly.ash | 273.7487 | 67.41573 | 341.1645 | 0.1976048 | 61.3743 | 0.1798965 | 6000 | 7499 | NA | Titan: Fl
12616 | 22456 | E1G25R3A | 317.3222 | 2024-03-04 | Fly.ash | 316.6322 | 77.99587 | 394.6281 | 0.197644 | 84.05547 | 0.2129992 | 6000 | 8011.5 | NA | Titan: Fl
12617 | 13873 | CAG28P3A | 238.9831 | 2024-03-08 | Fly.ash | 233.3024 | 59.3692 | 292.6716 | 0.2028526 | 65.4146 | 0.2235085 | 3000 | 5015 | 256.27948 | Titan: Fl
12618 | 18997 | CANB5R32 | 278.4737 | 2024-03-04 | Fly.ash | 274.2769 | 68.69835 | 342.9752 | 0.2003012 | 58.19225 | 0.169669 | 6000 | 7868.6 | NA | Titan: Fl
12619 | 20090 | D4108100 | 254.6618 | 2024-03-04 | Fly.ash | 249.2163 | 63.74086 | 312.9572 | 0.2036728 | 64.96524 | 0.2075851 | 5500 | 7334.3 | NA | Titan: Fl
12620 | 22493 | E1G95R3A | 386.6336 | 2024-03-04 | NA | 390.538 | 0 | 390.538 | 0 | 81.67148 | 0.2091256 | 6000 | 7856.3 | NA | Titan: Fl
12621 | 19117 | CANB8R32 | 300.0851 | 2024-03-08 | Fly.ash | 296.7314 | 64.8621 | 361.5935 | 0.1793785 | 66.48882 | 0.1838773 | 6000 | 7746.1 | NA | Titan: Fl
12622 | 16129 | CAJ25R3A | 225.1042 | 2024-03-04 | Fly.ash | 217.0686 | 52.8757 | 269.9443 | 0.1958763 | 66.18874 | 0.245194 | 4000 | 5332.9 | 276.69112 | Titan: Fl
12623 | 19003 | CANB5R32 | 279.41 | 2024-03-04 | Fly.ash | 275.3099 | 68.1818175 | 343.4917 | 0.1984962 | 59.91647 | 0.1744335 | 6000 | 7661.3 | NA | Titan: Fl
12624 | 16076 | CAJ25P3A | 239.0854 | 2024-03-04 | Fly.ash | 232.8386 | 58.90538 | 291.744 | 0.2019078 | 68.89822 | 0.2361599 | 4000 | 5871.6 | 276.69112 | Titan: Fl
12625 | 26001 | SSK0953G | 354.997 | 2024-03-04 | NA | 356.9215 | 0 | 356.9215 | 0 | 65.08911 | 0.1823625 | 7500 | 9245.7 | NA | Titan: Fl
12626 | 19116 | CANB8R32 | 302.9046 | 2024-03-08 | Fly.ash | 299.7957 | 64.8621 | 364.6578 | 0.1778711 | 65.6364 | 0.1799945 | 6000 | 8486.5 | NA | Titan: Fl
12627 | 20094 | D4108100 | 252.8929 | 2024-03-04 | Fly.ash | 247.4174 | 62.5 | 309.9174 | 0.2016667 | 69.8307 | 0.2253204 | 5500 | 8000.7 | NA | Titan: Fl
12628 | 25862 | SSJ05R3G | 346.0477 | 2024-03-04 | NA | 347.2932 | 0 | 347.2932 | 0 | 62.22672 | 0.1791764 | 7500 | 8673.5 | NA | Titan: Fl
12629 | 16090 | CAJ25R30 | 223.9642 | 2024-03-04 | Fly.ash | 217.5325 | 52.41187 | 269.9443 | 0.1941581 | 71.6077 | 0.2652684 | 4000 | 6078.1 | 276.69112 | Titan: Fl
12630 | 16091 | CAJ25R30 | 223.9829 | 2024-03-04 | Fly.ash | 217.5325 | 52.41187 | 269.9443 | 0.1941581 | 71.6077 | 0.2652684 | 4000 | 6063.4 | 276.69112 | Titan: Fl
12631 | 16089 | CAJ25R30 | 224.8522 | 2024-03-04 | Fly.ash | 218.4601 | 52.41187 | 270.872 | 0.1934932 | 68.12408 | 0.2514992 | 4000 | 6014.5 | 276.69112 | Titan: Fl
12632 | 27224 | SW6B953H | 212.6284 | 2024-03-04 | Fly.ash | 204.0289 | 51.65289 | 255.6818 | 0.2020202 | 62.07173 | 0.2427695 | 4000 | 5579.6 | 276.69112 | Titan: Fl
12633 | 19010 | CANB5R32 | 275.3793 | 2024-03-04 | Fly.ash | 271.1951 | 67.41573 | 338.6108 | 0.199095 | 62.65293 | 0.1850293 | 6000 | 8024.2 | NA | Titan: Fl
12634 | 18748 | CAN25R3G | 280.3067 | 2024-03-04 | Fly.ash | 276.8595 | 68.1818175 | 345.0413 | 0.1976048 | 58.19225 | 0.168653 | 6000 | 8254.2 | NA | Titan: Fl
12635 | 22470 | E1G25R3G | 304.8087 | 2024-03-04 | Fly.ash | 302.8601 | 57.71195 | 360.572 | 0.1600567 | 60.09567 | 0.1666676 | 6000 | 8794.5 | NA | Titan: Fl
12636 | 22137 | E1G05R30 | 376.5898 | 2024-03-04 | NA | 382.7272689 | 0 | 382.7272689 | 0 | 92.55585 | 0.2418324 | 6000 | 7614.8 | NA | Titan: Fl
12637 | 27226 | SW6B953H | 210.7521 | 2024-03-04 | Fly.ash | 202.2472 | 50.05107 | 252.2983 | 0.1983806 | 63.93156 | 0.2533968 | 4000 | 5457 | 276.69112 | Titan: Fl
12638 | 19008 | CANB5R32 | 274.8599 | 2024-03-04 | Fly.ash | 270.6844 | 67.92645 | 338.6108 | 0.2006033 | 61.80051 | 0.1825119 | 6000 | 7897.7 | NA | Titan: Fl
12639 | 25860 | SSJ05R3G | 342.6971 | 2024-03-04 | NA | 343.7181 | 0 | 343.7181 | 0 | 60.52188 | 0.17608 | 7500 | 8401 | NA | Titan: Fl
12640 | 26004 | SSK0953G | 350.6718 | 2024-03-04 | NA | 352.4004 | 0 | 352.4004 | 0 | 67.34125 | 0.191093 | 7500 | 9258.8 | NA | Titan: Fl
12641 | 19015 | CANB5R32 | 277.2874 | 2024-03-04 | Fly.ash | 273.238 | 67.92645 | 341.1645 | 0.1991018 | 67.34125 | 0.1973865 | 6000 | 8145.6 | NA | Titan: Fl
12642 | 25997 | SSK0953G | 358.0136 | 2024-03-04 | NA | 360.0207 | 0 | 360.0207 | 0 | 63.79595 | 0.1772008 | 7500 | 8406.2 | NA | Titan: Fl
12643 | 27222 | SW6B953H | 212.5539 | 2024-03-04 | Fly.ash | 204.0289 | 51.13636 | 255.1653 | 0.2004049 | 59.48541 | 0.233125 | 4000 | 5381.8 | 276.69112 | Titan: Fl
12644 | 17732 | CAL25R3A | 254.1845 | 2024-03-04 | Fly.ash | 249.9999975 | 62.61595 | 312.616 | 0.2002967 | 75.09132 | 0.2402031 | 5000 | 7145.3 | 319.78236 | Titan: Fl
12645 | 20092 | D4108100 | 251.3156 | 2024-03-04 | Fly.ash | 245.8678 | 63.01653 | 308.8843 | 0.2040134 | 66.38227 | 0.2149098 | 5500 | 7823.3 | NA | Titan: Fl
12646 | 22494 | E1G95R3A | 388.8144 | 2024-03-04 | NA | 394.7124 | 0 | 394.7124 | 0 | 87.09044 | 0.2206428 | 6000 | 8032.6 | NA | Titan: Fl
12647 | 19172 | CAP25R3G | 298.2096 | 2024-03-04 | Fly.ash | 295.9711 | 72.83058 | 368.8016 | 0.197479 | 64.227 | 0.1741505 | 6500 | 8427.3 | NA | Titan: Fl
12648 | 18240 | CALB8R32 | 251.1517 | 2024-03-08 | Fly.ash | 244.8347 | 61.46694 | 306.3016 | 0.2006745 | 49.57118 | 0.1618378 | 5000 | 6350.3 | 344.72992 | Titan: Fl
12649 | 18994 | CANB5R32 | 274.1447 | 2024-03-04 | Fly.ash | 269.6629 | 68.43718 | 338.1001 | 0.2024169 | 56.68599 | 0.1676604 | 6000 | 8139.6 | NA | Titan: Fl
12650 | 16087 | CAJ25R30 | 222.696 | 2024-03-04 | Fly.ash | 216.2534 | 51.88246 | 268.1359 | 0.1934932 | 62.07173 | 0.2314936 | 4000 | 6354.7 | 276.69112 | Titan: Fl
12651 | 25977 | SSK0953G | 358.1113 | 2024-03-04 | NA | 360.0207 | 0 | 360.0207 | 0 | 50.00223 | 0.1388871 | 7500 | 8456.3 | NA | Titan: Fl
12652 | 15264 | CAJ05D30 | 330.6838 | 2024-03-04 | NA | 333.8558 | 0 | 333.8558 | 0 | 82.40558 | 0.2468299 | 4000 | 7867 | 276.69112 | Titan: Fl
12653 | 16119 | CAJ25R3A | 226.2758 | 2024-03-04 | Fly.ash | 219.3065 | 53.42081 | 272.72727 | 0.1958763 | 50.05556 | 0.183537 | 4000 | 5484.1 | 276.69112 | Titan: Fl
12654 | 20096 | D4108100 | 249.5681 | 2024-03-04 | Fly.ash | 244.1267 | 61.79775 | 305.9244 | 0.2020033 | 70.75093 | 0.2312693 | 5500 | 7999.9 | NA | Titan: Fl
12655 | 18742 | CAN25R3G | 276.9409 | 2024-03-04 | Fly.ash | 273.2438 | 68.1818175 | 341.4256 | 0.1996974 | 51.29539 | 0.1502389 | 6000 | 8120.9 | NA | Titan: Fl
12656 | 18744 | CAN25R3G | 280.0514 | 2024-03-04 | Fly.ash | 276.8131 | 67.41573 | 344.2288 | 0.1958457 | 52.42388 | 0.1522937 | 6000 | 7921.1 | NA | Titan: Fl
12657 | 26454 | SW4B8P3H | 264.8461 | 2024-03-08 | Fly.ash | 260.4699 | 64.8621 | 325.332 | 0.1993721 | 46.03072 | 0.1414885 | 5500 | 6647.9 | NA | Titan: Fl
12658 | 25982 | SSK0953G | 354.2169 | 2024-03-04 | NA | 355.8884 | 0 | 355.8884 | 0 | 56.03698 | 0.1574566 | 7500 | 8370.4 | NA | Titan: Fl
12659 | 22454 | E1G25R3A | 313.1953 | 2024-03-04 | Fly.ash | 313.5436 | 78.3859 | 391.9295 | 0.2 | 73.54304 | 0.1876436 | 6000 | 7092.7 | NA | Titan: Fl
12660 | 22466 | E1G25R3G | 301.5055 | 2024-03-04 | Fly.ash | 299.0702 | 56.81818125 | 355.8884 | 0.1596517 | 46.98485 | 0.1320213 | 6000 | 8609.5 | NA | Titan: Fl
12661 | 19169 | CAP25R3G | 299.8647 | 2024-03-04 | Fly.ash | 297.0402 | 74.52431 | 371.5645 | 0.200569 | 37.05057 | 0.09971505 | 6500 | 8697 | NA | Titan: Fl
12662 | 22465 | E1G25R3G | 300.6264 | 2024-03-04 | Fly.ash | 298.0372 | 57.85124 | 355.8884 | 0.1625544 | 43.53643 | 0.1223317 | 6000 | 8188.9 | NA | Titan: Fl
12663 | 27217 | SW6B953H | 213.1941 | 2024-03-04 | Fly.ash | 204.2842 | 51.72414 | 256.0084 | 0.2020408 | 50.57697 | 0.1975598 | 4000 | 5389 | 276.69112 | Titan: Fl
12664 | 18993 | CANB5R32 | 280.5414 | 2024-03-04 | Fly.ash | 276.343 | 68.1818175 | 344.5248 | 0.197901 | 48.70907 | 0.1413804 | 6000 | 8227.9 | NA | Titan: Fl
12665 | 20088 | D4108100 | 250.4509 | 2024-03-04 | Fly.ash | 244.8347 | 62.5 | 307.3347 | 0.2033613 | 64.227 | 0.2089806 | 5500 | 8088.7 | NA | Titan: Fl
12666 | 19109 | CANB8R32 | 301.0857 | 2024-03-08 | Fly.ash | 297.5207 | 66.1157 | 363.63636 | 0.1818182 | 58.19225 | 0.1600287 | 6000 | 8104.2 | NA | Titan: Fl
12667 | 19173 | CAP25R3G | 292.5958 | 2024-03-04 | Fly.ash | 290.0919 | 72.52298 | 362.6149 | 0.2 | 64.78398 | 0.1786578 | 6500 | 8468.6 | NA | Titan: Fl
12668 | 25994 | SSK0953G | 353.5942 | 2024-03-04 | NA | 355.4648 | 0 | 355.4648 | 0 | 63.07914 | 0.1774554 | 7500 | 8375.1 | NA | Titan: Fl
12669 | 22469 | E1G25R3G | 300.4632 | 2024-03-04 | Fly.ash | 298.0372 | 56.30165 | 354.3388 | 0.1588921 | 59.91647 | 0.1690937 | 6000 | 8409.7 | NA | Titan: Fl
12670 | 22053 | DS054902 | 235.0646 | 2024-03-04 | Fly.ash | 231.405 | 57.85124 | 289.2562 | 0.2 | 87.07285 | 0.3010233 | 3000 | 6586.4 | 235.86784 | Titan: Fl
12671 | 22052 | DS054902 | 234.6303 | 2024-03-04 | Fly.ash | 230.8884 | 58.8843 | 289.7727 | 0.2032086 | 81.46915 | 0.2811484 | 3000 | 5932.1 | 235.86784 | Titan: Fl
12672 | 19170 | CAP25R3G | 296.812 | 2024-03-04 | Fly.ash | 294.1484 | 74.71264 | 368.861 | 0.2025496 | 54.93705 | 0.148937 | 6500 | 8357.2 | NA | Titan: Fl
12673 | 19004 | CANB5R32 | 278.4789 | 2024-03-04 | Fly.ash | 274.2769 | 68.1818175 | 342.4587 | 0.199095 | 60.77857 | 0.1774771 | 6000 | 8034.5 | NA | Titan: Fl
12674 | 25999 | SSK0953G | 350.1988 | 2024-03-04 | NA | 351.8897 | 0 | 351.8897 | 0 | 63.93156 | 0.1816807 | 7500 | 8248.6 | NA | Titan: Fl
12675 | 27218 | SW6B953H | 209.4253 | 2024-03-04 | Fly.ash | 200.715 | 50.05107 | 250.7661 | 0.1995927 | 54.12872 | 0.2158534 | 4000 | 5348 | 276.69112 | Titan: Fl
12676 | 19009 | CANB5R32 | 274.927 | 2024-03-04 | Fly.ash | 270.6844 | 67.92645 | 338.6108 | 0.2006033 | 62.65293 | 0.1850293 | 6000 | 7929.9 | NA | Titan: Fl
12677 | 26455 | SW4B8P3H | 265.7879 | 2024-03-08 | Fly.ash | 261.3636 | 65.59917 | 326.9628 | 0.2006319 | 48.27802 | 0.147656 | 5500 | 6926.4 | NA | Titan: Fl
12678 | 20084 | D4108100 | 251.427 | 2024-03-04 | Fly.ash | 245.8678 | 62.5 | 308.3678 | 0.2026801 | 62.07173 | 0.2012913 | 5500 | 8110.9 | NA | Titan: Fl
12679 | 22471 | E1G25R3G | 297.6593 | 2024-03-04 | Fly.ash | 295.1992 | 59.24413 | 354.4433 | 0.167147 | 61.3743 | 0.1731569 | 6000 | 8060.4 | NA | Titan: Fl
12680 | 22472 | E1G25R3G | 299.4486 | 2024-03-04 | Fly.ash | 297.2421 | 60.26558 | 357.5077 | 0.1685714 | 65.21019 | 0.1824022 | 6000 | 8117.3 | NA | Titan: Fl
12681 | 16127 | CAJ25R3A | 224.7791 | 2024-03-04 | Fly.ash | 217.9963 | 52.41187 | 270.4082 | 0.193825 | 63.47926 | 0.2347535 | 4000 | 5282.9 | 276.69112 | Titan: Fl
12682 | 18677 | CAN08P30 | 403.3184 | 2024-03-08 | NA | 410.4278 | 0 | 410.4278 | 0 | 78.09679 | 0.1902814 | 6000 | 9682.3 | NA | Titan: Fl
12683 | 16121 | CAJ25R3A | 226.6303 | 2024-03-04 | Fly.ash | 219.7751 | 55.76382 | 275.5389 | 0.202381 | 55.13932 | 0.2001145 | 4000 | 5317 | 276.69112 | Titan: Fl
12684 | 16120 | CAJ25R3A | 229.0134 | 2024-03-04 | Fly.ash | 222.0644 | 53.50379 | 275.5682 | 0.1941581 | 50.57697 | 0.183537 | 4000 | 4796.3 | 276.69112 | Titan: Fl
12685 | 19171 | CAP25R3G | 297.7283 | 2024-03-04 | Fly.ash | 295.1933 | 73.66771 | 368.861 | 0.1997167 | 60.60516 | 0.1643035 | 6500 | 8363.2 | NA | Titan: Fl
12686 | 22124 | E1G05R30 | 385.0541 | 2024-03-04 | NA | 391.6437 | 0 | 391.6437 | 0 | 89.65917 | 0.2289305 | 6000 | 7655 | NA | Titan: Fl
12687 | 20091 | D4108100 | 251.3938 | 2024-03-04 | Fly.ash | 245.8678 | 62.5 | 308.3678 | 0.2026801 | 65.95122 | 0.213872 | 5500 | 7588.1 | NA | Titan: Fl
12688 | 16175 | CAJ25R3G | 225.0078 | 2024-03-04 | Fly.ash | 217.9752 | 52.16942 | 270.1446 | 0.1931166 | 60.34752 | 0.2233897 | 4000 | 5015.8 | 276.69112 | Titan: Fl
12689 | 16132 | CAJ25R3A | 225.1848 | 2024-03-04 | Fly.ash | 218.4601 | 52.41187 | 270.872 | 0.1934932 | 70.44649 | 0.260073 | 4000 | 5391.4 | 276.69112 | Titan: Fl
12690 | 27219 | SW6B953H | 210.2409 | 2024-03-04 | Fly.ash | 201.4463 | 50.61983 | 252.0661 | 0.2008197 | 54.74382 | 0.2171804 | 4000 | 5184.1 | 276.69112 | Titan: Fl
12691 | 17716 | CAL25R30 | 269.2817 | 2024-03-04 | Fly.ash | 266.2338 | 65.39889 | 331.6326 | 0.1972028 | 80.51028 | 0.2427695 | 5000 | 6735.4 | 319.78236 | Titan: Fl
12692 | 18241 | CALB8R32 | 250.6135 | 2024-03-08 | Fly.ash | 244.3182 | 63.53306 | 307.8512 | 0.2063758 | 56.03698 | 0.1820262 | 5000 | 6338.3 | 344.72992 | Titan: Fl
12693 | 16199 | CAJ95D30 | 346.0725 | 2024-03-04 | NA | 350.7231 | 0 | 350.7231 | 0 | 89.65917 | 0.2556409 | 4000 | 7867 | 276.69112 | Titan: Fl
12694 | 16203 | CAJ95D30 | 339.3666 | 2024-03-04 | NA | 343.7181 | 0 | 343.7181 | 0 | 96.32355 | 0.28024 | 4000 | 8545 | 276.69112 | Titan: Fl
12695 | 16201 | CAJ95D30 | 343.124 | 2024-03-04 | NA | 347.624 | 0 | 347.624 | 0 | 94.83182 | 0.2728 | 4000 | 8093.2 | 276.69112 | Titan: Fl
12696 | 16200 | CAJ95D30 | 341.2143 | 2024-03-04 | NA | 345.5578 | 0 | 345.5578 | 0 | 90.52128 | 0.261957 | 4000 | 7495.8 | 276.69112 | Titan: Fl
12697 | 16198 | CAJ95D30 | 344.1103 | 2024-03-04 | NA | 348.657 | 0 | 348.657 | 0 | 89.65917 | 0.2571558 | 4000 | 8046.7 | 276.69112 | Titan: Fl
12698 | 16196 | CAJ95D30 | 342.6618 | 2024-03-04 | NA | 347.1074 | 0 | 347.1074 | 0 | 89.65917 | 0.2583038 | 4000 | 7490.2 | 276.69112 | Titan: Fl
12699 | 16202 | CAJ95D30 | 337.8611 | 2024-03-04 | NA | 342.1859 | 0 | 342.1859 | 0 | 95.04492 | 0.2777581 | 4000 | 6989.5 | 276.69112 | Titan: Fl
12700 | 16197 | CAJ95D30 | 344.0976 | 2024-03-04 | NA | 348.657 | 0 | 348.657 | 0 | 89.65917 | 0.2571558 | 4000 | 7704.7 | 276.69112 | Titan: Fl
12701 | 20078 | D4108100 | 254.8647 | 2024-03-04 | Fly.ash | 249.2163 | 63.21839 | 312.4347 | 0.2023411 | 53.62903 | 0.1716488 | 5500 | 7141.7 | NA | Titan: Fl
12702 | 17710 | CAL25R30 | 266.3696 | 2024-03-04 | Fly.ash | 262.987 | 67.718 | 330.705 | 0.2047686 | 72.38184 | 0.2188713 | 5000 | 6536.5 | 319.78236 | Titan: Fl
12703 | 27221 | SW6B953H | 212.6635 | 2024-03-04 | Fly.ash | 204.0289 | 50.61983 | 254.6488 | 0.198783 | 59.48541 | 0.2335979 | 4000 | 5938.1 | 276.69112 | Titan: Fl
12704 | 27225 | SW6B953H | 252.7207 | 2024-03-04 | Fly.ash | 247.4174 | 50.61983 | 298.0372 | 0.169844 | 62.50279 | 0.2097147 | 4000 | 5872.4 | 276.69112 | Titan: Fl
12705 | 20093 | D4108100 | 250.9136 | 2024-03-04 | Fly.ash | 245.3512 | 62.5 | 307.8512 | 0.2030201 | 68.10649 | 0.2212318 | 5500 | 6925.6 | NA | Titan: Fl
12706 | 27200 | SW6B5R3H | 247.0708 | 2024-03-04 | Fly.ash | 242.0838 | 50.05107 | 292.1348 | 0.1713287 | 74.16061 | 0.2538575 | 4000 | 5938.1 | 276.69112 | Titan: Fl
12707 | 18328 | CAM25R3A | 328.9725 | 2024-03-04 | Fly.ash | 331.3636 | 72.727272 | 404.0909 | 0.1799775 | 100.9011 | 0.2496989 | 5500 | 7313.2 | NA | Titan: Fl
12708 | 18685 | CAN08P30 | 445.3056 | 2024-03-08 | NA | 456.095 | 0 | 456.095 | 0 | 96.55603 | 0.2117016 | 6000 | 9421.8 | NA | Titan: Fl
12709 | 17721 | CAL25R30 | 299.4825 | 2024-03-04 | Fly.ash | 299.5455 | 64.99999935 | 364.5454509 | 0.1783042 | 100.9011 | 0.2767859 | 5000 | 6300.9 | 319.78236 | Titan: Fl
12710 | 25549 | SSF9953H | 325.6163 | 2024-03-04 | NA | 325.9297 | 0 | 325.9297 | 0 | 68.96859 | 0.2116057 | 5000 | 6667.4 | 319.78236 | Titan: Fl
12711 | 22728 | E1GB5R32 | 333.6576 | 2024-03-04 | Fly.ash | 334.525 | 73.54443 | 408.0695 | 0.1802253 | 74.16061 | 0.1817353 | 6000 | 8646.5 | NA | Titan: Fl
12712 | 26000 | SSK0953G | 393.2223 | 2024-03-04 | NA | 398.2438 | 0 | 398.2438 | 0 | 64.227 | 0.1612756 | 7500 | 8539.9 | NA | Titan: Fl
12713 | 18733 | CAN25R32 | 276.6958 | 2024-03-04 | Fly.ash | 272.72727 | 69.21488 | 341.9421 | 0.2024169 | 59.91647 | 0.175224 | 6000 | 7624.7 | NA | Titan: Fl
12714 | 25548 | SSF9953H | 286.1515 | 2024-03-04 | NA | 283.0578 | 0 | 283.0578 | 0 | 50.86434 | 0.1796959 | 5000 | 6897.4 | 319.78236 | Titan: Fl
12715 | 25546 | SSF9953H | 285.1854 | 2024-03-04 | NA | 282.0248 | 0 | 282.0248 | 0 | 45.69169 | 0.162013 | 5000 | 6494.7 | 319.78236 | Titan: Fl
12716 | 27199 | SW6B5R3H | 210.4264 | 2024-03-04 | Fly.ash | 201.9628 | 50.61983 | 252.5826 | 0.200409 | 53.01961 | 0.2099099 | 4000 | 5375.1 | 276.69112 | Titan: Fl
12717 | 20141 | D4110200 | 182.192 | 2024-03-04 | Fly.ash | 169.7588 | 167.9035 | 337.6623 | 0.4972527 | 51.8672 | 0.1536067 | 5500 | 8907.1 | NA | Titan: Fl
12718 | 25547 | SSF9953H | 287.153 | 2024-03-04 | NA | 284.0909 | 0 | 284.0909 | 0 | 50.43328 | 0.1775252 | 5000 | 6334.8 | 319.78236 | Titan: Fl
12719 | 25545 | SSF9953H | 288.5092 | 2024-03-04 | NA | 285.2665 | 0 | 285.2665 | 0 | 45.34487 | 0.1589562 | 5000 | 6209.8 | 319.78236 | Titan: Fl
12720 | 13238 | CAFB9530 | 174.1553 | 2024-03-04 | Fly.ash | 164.1929 | 41.74397 | 205.9369 | 0.2027027 | 64.25339 | 0.3120052 | 2500 | 3353.4 | 213.18824 | Titan: Fl
12721 | 18679 | CAN08P30 | 399.7749 | 2024-03-08 | NA | 406.7718 | 0 | 406.7718 | 0 | 78.57493 | 0.1931671 | 6000 | 8396.9 | NA | Titan: Fl
12722 | 25981 | SSK0953G | 349.8732 | 2024-03-04 | NA | 351.8897 | 0 | 351.8897 | 0 | 55.40735 | 0.1574566 | 7500 | 10361.7 | NA | Titan: Fl
12723 | 25980 | SSK0953G | 355.6536 | 2024-03-04 | NA | 357.9545 | 0 | 357.9545 | 0 | 53.88171 | 0.1505267 | 7500 | 10280.6 | NA | Titan: Fl
12724 | 26327 | SW495P3G | 335.4747 | 2024-03-04 | NA | 335.9457 | 0 | 335.9457 | 0 | 48.39693 | 0.1440618 | 5500 | 6683.3 | NA | Titan: Fl
12725 | 22409 | E1G05R3G | 350.3404 | 2024-03-04 | NA | 352.2727 | 0 | 352.2727 | 0 | 52.1575 | 0.14806 | 6000 | 6960.6 | NA | Titan: Fl
12726 | 22411 | E1G05R3G | 349.8174 | 2024-03-04 | NA | 351.7562 | 0 | 351.7562 | 0 | 52.58855 | 0.1495028 | 6000 | 6953.5 | NA | Titan: Fl
12727 | 22402 | E1G05R3G | 350.8163 | 2024-03-04 | NA | 352.7893 | 0 | 352.7893 | 0 | 48.70907 | 0.1380685 | 6000 | NA | NA | Titan: Fl
12728 | 22405 | E1G05R3G | 354.3502 | 2024-03-04 | NA | 356.3218 | 0 | 356.3218 | 0 | 49.26894 | 0.1382709 | 6000 | NA | NA | Titan: Fl
12729 | 25978 | SSK0953G | 355.6787 | 2024-03-04 | NA | 357.9545 | 0 | 357.9545 | 0 | 50.00223 | 0.1396888 | 7500 | 10090.3 | NA | Titan: Fl
12730 | 22404 | E1G05R3G | 350.8576 | 2024-03-04 | NA | 352.7893 | 0 | 352.7893 | 0 | 49.14012 | 0.1392903 | 6000 | 7368.9 | NA | Titan: Fl
12731 | 22400 | E1G05R3G | 348.8785 | 2024-03-04 | NA | 350.7231 | 0 | 350.7231 | 0 | 45.26064 | 0.1290495 | 6000 | 7519.3 | NA | Titan: Fl
12732 | 22401 | E1G05R3G | 353.8128 | 2024-03-04 | NA | 355.7994 | 0 | 355.7994 | 0 | 45.34487 | 0.1274451 | 6000 | 8880.4 | NA | Titan: Fl
12733 | 22399 | E1G05R3G | 352.3825 | 2024-03-04 | NA | 354.232 | 0 | 354.232 | 0 | 44.90886 | 0.1267781 | 6000 | 7545.9 | NA | Titan: Fl
12734 | 22394 | E1G05R3C | 325.8766 | 2024-03-04 | NA | 327.9221 | 0 | 327.9221 | 0 | 47.60944 | 0.1451852 | 6000 | 7686 | NA | Titan: Fl
12735 | 27183 | SW6B5R30 | 218.2018 | 2024-03-04 | Fly.ash | 211.3402 | 52.9522 | 264.2924 | 0.2003546 | 48.10026 | 0.1819964 | 4000 | 6045.9 | 276.69112 | Titan: Fl
12736 | 27198 | SW6B5R3H | 207.3798 | 2024-03-04 | Fly.ash | 198.8636 | 51.65289 | 250.5165 | 0.2061856 | 36.63957 | 0.1462561 | 4000 | 5032.5 | 276.69112 | Titan: Fl
12737 | 22398 | E1G05R3C | 326.5804 | 2024-03-04 | NA | 328.8497 | 0 | 328.8497 | 0 | 55.35082 | 0.1683164 | 6000 | 7500.2 | NA | Titan: Fl
12738 | 26445 | SW4B8P3H | 268.6876 | 2024-03-08 | Fly.ash | 264.3678 | 65.83072 | 330.1985 | 0.1993671 | 27.03252 | 0.08186747 | 5500 | 6677.7 | NA | Titan: Fl
12739 | 26321 | SW495P3G | 329.4649 | 2024-03-04 | NA | 329.5455 | 0 | 329.5455 | 0 | 35.3464 | 0.1072581 | 5500 | 6737.4 | NA | Titan: Fl
12740 | 22407 | E1G05R3G | 350.3313 | 2024-03-04 | NA | 352.2727 | 0 | 352.2727 | 0 | 52.1575 | 0.14806 | 6000 | 7552.3 | NA | Titan: Fl
12741 | 22410 | E1G05R3G | 347.4253 | 2024-03-04 | NA | 349.3361 | 0 | 349.3361 | 0 | 52.42388 | 0.1500672 | 6000 | 7855.9 | NA | Titan: Fl
12742 | 22408 | E1G05R3G | 350.3251 | 2024-03-04 | NA | 352.2727 | 0 | 352.2727 | 0 | 52.1575 | 0.14806 | 6000 | 7879.4 | NA | Titan: Fl
12743 | 26333 | SW495R32 | 313.7034 | 2024-03-04 | NA | 312.5638 | 0 | 312.5638 | 0 | 51.57146 | 0.164995 | 6000 | 6403.6 | NA | Titan: Fl
12744 | 26444 | SW4B8P3H | 269.6852 | 2024-03-08 | Fly.ash | 265.4127 | 66.35319 | 331.7659 | 0.2 | 26.59651 | 0.08016649 | 5500 | 6641.5 | NA | Titan: Fl
12745 | 26447 | SW4B8P3H | 264.7545 | 2024-03-08 | Fly.ash | 260.3306 | 65.59917 | 325.9297 | 0.2012678 | 29.74271 | 0.09125496 | 5500 | 6700.8 | NA | Titan: Fl
12746 | 22397 | E1G05R3C | 324.7301 | 2024-03-04 | NA | 326.9054 | 0 | 326.9054 | 0 | 52.87592 | 0.1617469 | 6000 | 7421 | NA | Titan: Fl
12747 | 22396 | E1G05R3C | 322.1091 | 2024-03-04 | NA | 324.1506 | 0 | 324.1506 | 0 | 52.87592 | 0.1631215 | 6000 | 7099.7 | NA | Titan: Fl
12748 | 25976 | SSK0953G | 354.3317 | 2024-03-04 | NA | 356.405 | 0 | 356.405 | 0 | 47.84696 | 0.1342489 | 7500 | 10138.2 | NA | Titan: Fl
12749 | 26326 | SW495P3G | 333.3461 | 2024-03-04 | NA | 333.6777 | 0 | 333.6777 | 0 | 41.81221 | 0.1253072 | 5500 | 6812.2 | NA | Titan: Fl
12750 | 18676 | CAN08P30 | 395.9157 | 2024-03-08 | NA | 402.663 | 0 | 402.663 | 0 | 76.63177 | 0.1903124 | 6000 | 6985.3 | NA | Titan: Fl
12751 | 20087 | D4108100 | 250.8999 | 2024-03-04 | Fly.ash | 245.3512 | 62.5 | 307.8512 | 0.2030201 | 63.79595 | 0.2072298 | 5500 | 6793.1 | NA | Titan: Fl
12752 | 22395 | E1G05R3C | 325.8581 | 2024-03-04 | NA | 327.9221 | 0 | 327.9221 | 0 | 52.25427 | 0.1593496 | 6000 | 7579 | NA | Titan: Fl
12753 | 18678 | CAN08P30 | 399.3799 | 2024-03-08 | NA | 406.308 | 0 | 406.308 | 0 | 78.18787 | 0.192435 | 6000 | 7169.1 | NA | Titan: Fl
12754 | 26451 | SW4B8P3H | 267.0363 | 2024-03-08 | Fly.ash | 262.9132 | 65.08264 | 327.9959 | 0.1984252 | 43.96748 | 0.1340489 | 5500 | 6754.1 | NA | Titan: Fl
12755 | 22414 | E1G05R3G | 349.7318 | 2024-03-04 | NA | 351.7562 | 0 | 351.7562 | 0 | 56.03698 | 0.1593063 | 6000 | 8020.6 | NA | Titan: Fl
12756 | 22393 | E1G05R3C | 326.9271 | 2024-03-04 | NA | 329.0289 | 0 | 329.0289 | 0 | 45.26064 | 0.1375582 | 6000 | 7499.8 | NA | Titan: Fl
12757 | 22718 | E1GB5R32 | 264.3333 | 2024-03-04 | Fly.ash | 259.4484 | 62.8192 | 322.2676 | 0.1949287 | 72.02956 | 0.2235085 | 6000 | 8155.5 | NA | Titan: Fl
12758 | 22734 | E1GB5R32 | 263.4187 | 2024-03-04 | Fly.ash | 258.427 | 63.84065 | 322.2676 | 0.1980983 | 75.86545 | 0.2354113 | 6000 | 8285.6 | NA | Titan: Fl
12759 | 23942 | HAQB5R32 | 288.5619 | 2024-03-04 | Fly.ash | 286.0061 | 72.01226 | 358.0184 | 0.2011412 | 78.84893 | 0.2202371 | 7000 | 8718.9 | NA | Titan: Fl
12760 | 23945 | HAQB5R32 | 283.1192 | 2024-03-04 | Fly.ash | 281.1265 | 69.66403 | 350.7905 | 0.1985915 | 91.12101 | 0.259759 | 7000 | 8326.6 | NA | Titan: Fl
12761 | 18910 | CANB5R30 | 264.7428 | 2024-03-04 | Fly.ash | 263.553 | 65.05421 | 328.6072 | 0.1979695 | 85.26163 | 0.2594637 | 6000 | 6873.5 | NA | Titan: Fl
12762 | 18978 | CANB5R30 | 260.2034 | 2024-03-04 | Fly.ash | 259.3344 | 64.52922 | 323.8636 | 0.1992481 | 97.20261 | 0.3001344 | 6000 | 5629.3 | NA | Titan: Fl
12763 | 18977 | CANB5R30 | 256.889 | 2024-03-04 | Fly.ash | 255.8327 | 63.95817 | 319.7908 | 0.2 | 97.01379 | 0.3033664 | 6000 | 6587.4 | NA | Titan: Fl
12764 | 18956 | CANB5R30 | 254.5829 | 2024-03-04 | Fly.ash | 253.4191 | 63.95817 | 317.3773 | 0.2015209 | 93.65691 | 0.2950964 | 6000 | 6482 | NA | Titan: Fl
12765 | 26323 | SW495P3G | 333.0832 | 2024-03-04 | NA | 333.3333 | 0 | 333.3333 | 0 | 39.24075 | 0.1177223 | 5500 | 7237.8 | NA | Titan: Fl
12766 | 18986 | CANB5R30 | 253.8272 | 2024-03-04 | Fly.ash | 252.6146 | 64.36042 | 316.9751 | 0.2030457 | 101.042 | 0.3187697 | 6000 | 6579.5 | NA | Titan: Fl
12767 | 18976 | CANB5R30 | 255.7236 | 2024-03-04 | Fly.ash | 254.6259 | 63.95817 | 318.5841 | 0.2007576 | 97.01379 | 0.3045155 | 6000 | 6413.5 | NA | Titan: Fl
12768 | 18989 | CANB5R30 | 258.5087 | 2024-03-04 | Fly.ash | 257.8439 | 63.95817 | 321.8021 | 0.19875 | 105.7417 | 0.3285922 | 6000 | 6761.3 | NA | Titan: Fl
12769 | 18979 | CANB5R30 | 254.851 | 2024-03-04 | Fly.ash | 253.7511 | 63.98941 | 317.7405 | 0.2013889 | 97.22563 | 0.3059907 | 6000 | 6510.2 | NA | Titan: Fl
12770 | 26039 | SSK95R3G | 369.3532 | 2024-03-04 | NA | 371.9958 | 0 | 371.9958 | 0 | 65.83726 | 0.1769839 | 7500 | 10246 | NA | Titan: Fl
12771 | 22611 | E1GB5R30 | 296.1095 | 2024-03-04 | Fly.ash | 298.8737 | 75.22124 | 374.0949 | 0.2010753 | 113.4625 | 0.3032987 | 6000 | 6297 | NA | Titan: Fl
12772 | 22599 | E1GB5R30 | 296.5981 | 2024-03-04 | Fly.ash | 299.2759 | 75.22124 | 374.4972 | 0.2008593 | 105.406 | 0.28146 | 6000 | 6699.2 | NA | Titan: Fl
12773 | 26426 | SW4B5R3P | 242.3017 | 2024-03-04 | Fly.ash | 236.2637 | 59.94006 | 296.2038 | 0.2023609 | 71.69702 | 0.242053 | 5000 | 7188.6 | 319.78236 | Titan: Fl
12774 | 23946 | HAQB5R32 | 285.26 | 2024-03-04 | Fly.ash | 282.8283 | 70.70707 | 353.5354 | 0.2 | 91.46002 | 0.2587012 | 7000 | 8430.8 | NA | Titan: Fl
12775 | 23932 | HAQB5R32 | 285.9447 | 2024-03-04 | Fly.ash | 283.7163 | 70.42957 | 354.1459 | 0.1988717 | 70.86334 | 0.2000965 | 7000 | 8250.2 | NA | Titan: Fl
12776 | 26459 | SW4B8P3H | 269.8955 | 2024-03-08 | Fly.ash | 265.4127 | 65.83072 | 331.2435 | 0.1987382 | 145.4524 | 0.4391102 | 5500 | 7034.6 | NA | Titan: Fl
12777 | 16806 | CAJB5R30 | 207.8119 | 2024-03-04 | Fly.ash | 202.2519 | 49.20767 | 251.4595 | 0.1956882 | 95.00582 | 0.3778175 | 4000 | 4099 | 276.69112 | Titan: Fl
12778 | 22749 | E1GB5R32 | 263.7032 | 2024-03-04 | Fly.ash | 258.9377 | 63.84065 | 322.7783 | 0.1977848 | 82.68482 | 0.2561659 | 6000 | 7977.2 | NA | Titan: Fl
12779 | 16807 | CAJB5R30 | 207.8325 | 2024-03-04 | Fly.ash | 202.2519 | 50.87573 | 253.1276 | 0.2009885 | 95.00582 | 0.3753278 | 4000 | 3905.7 | 276.69112 | Titan: Fl
12780 | 22748 | E1GB5R32 | 262.8214 | 2024-03-04 | Fly.ash | 258.0808 | 63.636363 | 321.7172 | 0.1978022 | 81.7661 | 0.2541552 | 6000 | 8457.1 | NA | Titan: Fl
12781 | 22735 | E1GB5R32 | 268.6598 | 2024-03-04 | Fly.ash | 263.9463 | 65.59917 | 329.5455 | 0.1990596 | 75.86545 | 0.2302124 | 6000 | 7920.7 | NA | Titan: Fl
12782 | 22688 | E1GB5R32 | 259.4797 | 2024-03-04 | Fly.ash | 254.545452 | 64.14141 | 318.6869 | 0.2012678 | 66.17153 | 0.2076381 | 6000 | 7985.2 | NA | Titan: Fl
12783 | 22926 | E1J05R32 | 340.9186 | 2024-03-04 | NA | 341.4141 | 0 | 341.4141 | 0 | 74.17955 | 0.2172715 | 7000 | NA | NA | Titan: Fl
12784 | 22922 | E1J05R32 | 344.2351 | 2024-03-04 | NA | 344.7395 | 0 | 344.7395 | 0 | 71.60335 | 0.2077028 | 7000 | NA | NA | Titan: Fl
12785 | 22923 | E1J05R32 | 344.2675 | 2024-03-04 | NA | 344.7395 | 0 | 344.7395 | 0 | 71.60335 | 0.2077028 | 7000 | NA | NA | Titan: Fl
12786 | 22927 | E1J05R32 | 331.5525 | 2024-03-04 | NA | 332.0158 | 0 | 332.0158 | 0 | 81.22551 | 0.2446435 | 7000 | NA | NA | Titan: Fl
12787 | 22921 | E1J05R32 | 345.1905 | 2024-03-04 | NA | 345.761 | 0 | 345.761 | 0 | 71.17714 | 0.2058565 | 7000 | NA | NA | Titan: Fl
12788 | 22924 | E1J05R32 | 344.2541 | 2024-03-04 | NA | 344.7395 | 0 | 344.7395 | 0 | 71.60335 | 0.2077028 | 7000 | NA | NA | Titan: Fl
12789 | 22925 | E1J05R32 | 346.5398 | 2024-03-04 | NA | 347.2932 | 0 | 347.2932 | 0 | 71.60335 | 0.2061755 | 7000 | NA | NA | Titan: Fl
12790 | 22920 | E1J05R32 | 344.695 | 2024-03-04 | NA | 345.2503 | 0 | 345.2503 | 0 | 71.17714 | 0.206161 | 7000 | NA | NA | Titan: Fl
12791 | 22593 | E1GB5R30 | 294.056 | 2024-03-04 | Fly.ash | 296.6507 | 75.75758 | 372.4083 | 0.2034261 | 104.4814 | 0.280556 | 6000 | 8560.9 | NA | Titan: Fl
12792 | 22534 | E1GB5R30 | 320.9777 | 2024-03-04 | Fly.ash | 324.7934 | 77.68595 | 402.4793 | 0.1930185 | 91.03854 | 0.2261943 | 6000 | 8226.3 | NA | Titan: Fl
12793 | 22542 | E1GB5R30 | 301.0301 | 2024-03-04 | Fly.ash | 303.7804 | 77.85778 | 381.6382 | 0.2040094 | 94.64403 | 0.2479942 | 6000 | 8237.1 | NA | Titan: Fl
12794 | 22577 | E1GB5R30 | 296.6263 | 2024-03-04 | Fly.ash | 299.2759 | 74.81899 | 374.0949 | 0.2 | 100.7064 | 0.2692 | 6000 | 8206.8 | NA | Titan: Fl
12795 | 22752 | E1GB5R32 | 252.5857 | 2024-03-04 | Fly.ash | 248.0141 | 62.22418 | 310.2383 | 0.200569 | 90.22833 | 0.2908356 | 6000 | 8343.7 | NA | Titan: Fl
12796 | 22689 | E1GB5R32 | 264.7092 | 2024-03-04 | Fly.ash | 259.8714 | 65.65656 | 325.528 | 0.2016925 | 66.28648 | 0.2036276 | 6000 | 7980.8 | NA | Titan: Fl
12797 | 22658 | E1GB5R32 | 265.5429 | 2024-03-04 | Fly.ash | 260.7897 | 64.73829 | 325.528 | 0.1988717 | 58.24015 | 0.1789098 | 6000 | 8032.6 | NA | Titan: Fl
12798 | 22675 | E1GB5R32 | 267.4227 | 2024-03-04 | Fly.ash | 262.5232 | 64.93506 | 327.4583 | 0.1983003 | 63.09219 | 0.1926725 | 6000 | 8200.9 | NA | Titan: Fl
12799 | 22674 | E1GB5R32 | 265.6851 | 2024-03-04 | Fly.ash | 260.6679 | 64.00742 | 324.6753 | 0.1971429 | 63.09219 | 0.1943239 | 6000 | 8395.8 | NA | Titan: Fl
12800 | 22694 | E1GB5R32 | 265.6043 | 2024-03-04 | Fly.ash | 260.6679 | 64.47124 | 325.1391 | 0.1982882 | 66.96288 | 0.2059514 | 6000 | 8324.2 | NA | Titan: Fl
12801 | 22738 | E1GB5R32 | 258.152 | 2024-03-04 | Fly.ash | 253.3753 | 63.45635 | 316.8317 | 0.2002841 | 77.36774 | 0.2441919 | 6000 | 7986.4 | NA | Titan: Fl
12802 | 23939 | HAQB5R32 | 283.2754 | 2024-03-04 | Fly.ash | 280.8281 | 70.65707 | 351.4851 | 0.2010243 | 74.73874 | 0.212637 | 7000 | 7761.6 | NA | Titan: Fl
12803 | 22731 | E1GB5R32 | 258.0595 | 2024-03-04 | Fly.ash | 253.3753 | 65.70657 | 319.0819 | 0.2059238 | 75.11431 | 0.2354076 | 6000 | 8536.3 | NA | Titan: Fl
12804 | 23941 | HAQB5R32 | 280.4581 | 2024-03-04 | Fly.ash | 278.0749 | 69.51872 | 347.5936 | 0.2 | 75.86545 | 0.2182591 | 7000 | 7496.6 | NA | Titan: Fl
12805 | 23944 | HAQB5R32 | 281.8015 | 2024-03-04 | Fly.ash | 279.4779 | 70.20702 | 349.685 | 0.2007722 | 84.5036 | 0.2416564 | 7000 | 7972.9 | NA | Titan: Fl
12806 | 23938 | HAQB5R32 | 289.0384 | 2024-03-04 | Fly.ash | 286.5014 | 71.62534 | 358.1267 | 0.2 | 73.5665 | 0.2054203 | 7000 | 7763.2 | NA | Titan: Fl
12807 | 23934 | HAQB5R32 | 287.6952 | 2024-03-04 | Fly.ash | 285.124 | 72.08448 | 357.2084 | 0.2017995 | 73.5665 | 0.2059484 | 7000 | 7619.9 | NA | Titan: Fl
12808 | 23935 | HAQB5R32 | 288.177 | 2024-03-04 | Fly.ash | 285.5831 | 71.62534 | 357.2084 | 0.2005141 | 73.5665 | 0.2059484 | 7000 | 7718.2 | NA | Titan: Fl
12809 | 23936 | HAQB5R32 | 288.1401 | 2024-03-04 | Fly.ash | 285.5831 | 71.62534 | 357.2084 | 0.2005141 | 73.5665 | 0.2059484 | 7000 | 8867.7 | NA | Titan: Fl
12810 | 23937 | HAQB5R32 | 289.1848 | 2024-03-04 | Fly.ash | 286.5014 | 71.16621 | 357.6676 | 0.198973 | 73.5665 | 0.205684 | 7000 | 7536 | NA | Titan: Fl
12811 | 16998 | CAJB8P30 | 247.0073 | 2024-03-04 | Fly.ash | 246.6247 | 62.10621 | 308.7309 | 0.2011662 | 91.26389 | 0.2956099 | 4000 | 5881.2 | 276.69112 | Titan: Fl
12812 | 17004 | CAJB8P30 | 262.8465 | 2024-03-04 | Fly.ash | 263.0854 | 64.73829 | 327.8237 | 0.197479 | 96.17287 | 0.2933677 | 4000 | 5924.5 | 276.69112 | Titan: Fl
12813 | 26037 | SSK95R3G | 372.0845 | 2024-03-04 | NA | 374.6081 | 0 | 374.6081 | 0 | 37.49672 | 0.1000958 | 7500 | 9978.2 | NA | Titan: Fl
12814 | 22580 | E1GB5R30 | 296.2133 | 2024-03-04 | Fly.ash | 298.8737 | 75.22124 | 374.0949 | 0.2010753 | 101.042 | 0.2700973 | 6000 | 6326 | NA | Titan: Fl
12815 | 22597 | E1GB5R30 | 308.9896 | 2024-03-04 | Fly.ash | 311.9266 | 77.56464 | 389.4912 | 0.1991435 | 105.098 | 0.2698341 | 6000 | 6586.6 | NA | Titan: Fl
12816 | 22609 | E1GB5R30 | 308.5287 | 2024-03-04 | Fly.ash | 311.5702 | 75.20661 | 386.7769 | 0.1944444 | 107.9359 | 0.2790649 | 6000 | 6614.1 | NA | Titan: Fl
12817 | 22598 | E1GB5R30 | 307.5105 | 2024-03-04 | Fly.ash | 310.3765 | 77.13499 | 387.5115 | 0.1990521 | 105.3687 | 0.2719111 | 6000 | 6644.3 | NA | Titan: Fl
12818 | 25661 | SSH05R30 | 327.4945 | 2024-03-04 | NA | 330.9917 | 0 | 330.9917 | 0 | 106.2116 | 0.3208891 | 6000 | 7215.7 | NA | Titan: Fl
12819 | 25655 | SSH05R30 | 313.3466 | 2024-03-04 | NA | 316.1343 | 0 | 316.1343 | 0 | 93.294 | 0.2951088 | 6000 | 7285.7 | NA | Titan: Fl
12820 | 22736 | E1GB5R32 | 257.3246 | 2024-03-04 | Fly.ash | 252.7473 | 66.43357 | 319.1808 | 0.2081377 | 76.2823 | 0.238994 | 6000 | 6698.8 | NA | Titan: Fl
12821 | 22750 | E1GB5R32 | 254.7289 | 2024-03-04 | Fly.ash | 249.9999975 | 64.72332 | 314.7233 | 0.2056515 | 84.52401 | 0.2685661 | 6000 | 6806.7 | NA | Titan: Fl
12822 | 18637 | CAN06P30 | 359.0736 | 2024-03-04 | NA | 365.4729 | 0 | 365.4729 | 0 | 102.3034 | 0.2799207 | 6000 | 7393.5 | NA | Titan: Fl
12823 | 22745 | E1GB5R32 | 267.0737 | 2024-03-04 | Fly.ash | 262.3967 | 68.69835 | 331.095 | 0.2074883 | 80.60704 | 0.2434559 | 6000 | 7580.2 | NA | Titan: Fl
12824 | 22699 | E1GB5R32 | 261.2785 | 2024-03-04 | Fly.ash | 256.5657 | 64.14141 | 320.7071 | 0.2 | 67.43596 | 0.2102728 | 6000 | 6823.8 | NA | Titan: Fl
12825 | 18628 | CAN06P30 | 344.8039 | 2024-03-04 | NA | 350.5245 | 0 | 350.5245 | 0 | 76.59493 | 0.2185152 | 6000 | 6914.1 | NA | Titan: Fl
12826 | 22743 | E1GB5R32 | 266.0944 | 2024-03-04 | Fly.ash | 261.3636 | 64.56612 | 325.9297 | 0.1980983 | 80.60704 | 0.2473142 | 6000 | 7927.9 | NA | Titan: Fl
12827 | 22746 | E1GB5R32 | 267.0975 | 2024-03-04 | Fly.ash | 262.3967 | 71.28099 | 333.6777 | 0.2136223 | 80.60704 | 0.2415716 | 6000 | 5656.4 | NA | Titan: Fl
12828 | 22737 | E1GB5R32 | 268.5434 | 2024-03-04 | Fly.ash | 263.9463 | 67.14876 | 331.095 | 0.2028081 | 76.72756 | 0.2317388 | 6000 | 7496.6 | NA | Titan: Fl
12829 | 22744 | E1GB5R32 | 266.1759 | 2024-03-04 | Fly.ash | 261.3636 | 69.7314 | 331.095 | 0.2106084 | 80.60704 | 0.2434559 | 6000 | 6941.5 | NA | Titan: Fl
12830 | 18626 | CAN06P30 | 348.2346 | 2024-03-04 | NA | 353.8324 | 0 | 353.8324 | 0 | 64.33688 | 0.1818287 | 6000 | 6906.5 | NA | Titan: Fl
12831 | 18635 | CAN06P30 | 340.4115 | 2024-03-04 | NA | 346.3203 | 0 | 346.3203 | 0 | 97.5413 | 0.2816505 | 6000 | 7158 | NA | Titan: Fl
12832 | 18636 | CAN06P30 | 353.145 | 2024-03-04 | NA | 359.1359 | 0 | 359.1359 | 0 | 101.0287 | 0.2813106 | 6000 | 7959.7 | NA | Titan: Fl
12833 | 26446 | SW4B8P3H | 310.6264 | 2024-03-08 | Fly.ash | 309.4008 | 17.04545 | 326.4463 | 0.05221519 | 28.44955 | 0.08714924 | 5500 | 6767.3 | NA | Titan: Fl
12834 | 18634 | CAN06P30 | 356.994 | 2024-03-04 | NA | 363.1863 | 0 | 363.1863 | 0 | 93.51732 | 0.2574913 | 6000 | 8027.8 | NA | Titan: Fl
12835 | 22581 | E1GB5R30 | 298.1236 | 2024-03-04 | Fly.ash | 300.885 | 75.22124 | 376.1062 | 0.2 | 101.042 | 0.268653 | 6000 | 7432.5 | NA | Titan: Fl
12836 | 22596 | E1GB5R30 | 305.1422 | 2024-03-04 | Fly.ash | 307.8512 | 77.2727265 | 385.124 | 0.2006438 | 104.4874 | 0.2713085 | 6000 | 7962.5 | NA | Titan: Fl
12837 | 23933 | HAQB5R32 | 280.7934 | 2024-03-04 | Fly.ash | 278.2218 | 70.42957 | 348.6513 | 0.2020057 | 71.69702 | 0.205641 | 7000 | 9660.7 | NA | Titan: Fl
12838 | 23924 | HAQB5R32 | 299.5689 | 2024-03-04 | Fly.ash | 297.5207 | 74.89669 | 372.4174 | 0.2011096 | 62.93384 | 0.1689874 | 7000 | 9266.4 | NA | Titan: Fl
12839 | 26324 | SW495P3G | 334.7729 | 2024-03-04 | NA | 335.3432 | 0 | 335.3432 | 0 | 40.25514 | 0.1200416 | 5500 | 7376.4 | NA | Titan: Fl
12840 | 17769 | CAL95R30 | 290.3166 | 2024-03-04 | NA | 287.7226 | 0 | 287.7226 | 0 | 57.87674 | 0.2011547 | 5000 | 5981.4 | 319.78236 | Titan: Fl
12841 | 22711 | E1GB5R32 | 259.7869 | 2024-03-04 | Fly.ash | 255.0505 | 64.14141 | 319.1919 | 0.2009494 | 70.38628 | 0.220514 | 6000 | 8738.4 | NA | Titan: Fl
12842 | 22706 | E1GB5R32 | 263.8506 | 2024-03-04 | Fly.ash | 258.9377 | 69.96936 | 328.907 | 0.2127329 | 69.04609 | 0.2099258 | 6000 | 9256.5 | NA | Titan: Fl
12843 | 22739 | E1GB5R32 | 252.5062 | 2024-03-04 | Fly.ash | 247.8006 | 62.07234 | 309.8729 | 0.2003155 | 77.49697 | 0.2500927 | 6000 | 8129.2 | NA | Titan: Fl
12844 | 22705 | E1GB5R32 | 263.8154 | 2024-03-04 | Fly.ash | 258.9377 | 69.45863 | 328.3963 | 0.2115086 | 69.04609 | 0.2102523 | 6000 | 8652.5 | NA | Titan: Fl
12845 | 22714 | E1GB5R32 | 256.4809 | 2024-03-04 | Fly.ash | 251.7482 | 63.43656 | 315.1848 | 0.2012678 | 70.86334 | 0.2248311 | 6000 | 8855.8 | NA | Titan: Fl
12846 | 22704 | E1GB5R32 | 263.3752 | 2024-03-04 | Fly.ash | 258.427 | 69.96936 | 328.3963 | 0.2130638 | 69.04609 | 0.2102523 | 6000 | 8919.4 | NA | Titan: Fl
12847 | 22715 | E1GB5R32 | 255.6488 | 2024-03-04 | Fly.ash | 250.9881 | 62.74703 | 313.7352 | 0.2 | 70.91771 | 0.2260432 | 6000 | 8473.4 | NA | Titan: Fl
12848 | 22720 | E1GB5R32 | 263.5164 | 2024-03-04 | Fly.ash | 259.0909065 | 64.14141 | 323.2323 | 0.1984375 | 72.07218 | 0.2229733 | 6000 | 8833.1 | NA | Titan: Fl
12849 | 26450 | SW4B8P3H | 308.5245 | 2024-03-08 | Fly.ash | 307.4566 | 16.34321 | 323.7998 | 0.05047319 | 40.48999 | 0.1250464 | 5500 | 6948.3 | NA | Titan: Fl
12850 | 17592 | CAL05R3A | 308.4828 | 2024-03-04 | NA | 307.9777 | 0 | 307.9777 | 0 | 66.57581 | 0.2161708 | 5000 | 6964.2 | 319.78236 | Titan: Fl
12851 | 22703 | E1GB5R32 | 263.3405 | 2024-03-04 | Fly.ash | 258.427 | 69.96936 | 328.3963 | 0.2130638 | 69.04609 | 0.2102523 | 6000 | 7130.1 | NA | Titan: Fl
12852 | 22721 | E1GB5R32 | 256.55 | 2024-03-04 | Fly.ash | 251.7482 | 63.43656 | 315.1848 | 0.2012678 | 72.11387 | 0.2287987 | 6000 | 7222.8 | NA | Titan: Fl
12853 | 16220 | CAJ95R30 | 244.8267 | 2024-03-04 | NA | 239.3321 | 0 | 239.3321 | 0 | 75.47839 | 0.3153709 | 4000 | 5163 | 276.69112 | Titan: Fl
12854 | 22572 | E1GB5R30 | 308.1438 | 2024-03-04 | Fly.ash | 311.0317 | 75.07661 | 386.1083 | 0.1944444 | 100.1594 | 0.2594077 | 6000 | 6547.2 | NA | Titan: Fl
12855 | 18491 | CAN05R30 | 319.8513 | 2024-03-04 | NA | 322.352 | 0 | 322.352 | 0 | 85.26163 | 0.2644986 | 6000 | 6655.9 | NA | Titan: Fl
12856 | 22571 | E1GB5R30 | 309.6685 | 2024-03-04 | Fly.ash | 312.6722 | 76.67585 | 389.348 | 0.196934 | 100.0045 | 0.2568511 | 6000 | 6506.3 | NA | Titan: Fl
12857 | 18490 | CAN05R30 | 319.4688 | 2024-03-04 | NA | 321.9349 | 0 | 321.9349 | 0 | 85.26163 | 0.2648412 | 6000 | 7482.7 | NA | Titan: Fl
12858 | 18681 | CAN08P30 | 407.0253 | 2024-03-08 | NA | 414.3156 | 0 | 414.3156 | 0 | 81.53356 | 0.196791 | 6000 | 9742.2 | NA | Titan: Fl
12859 | 26449 | SW4B8P3H | 318.5408 | 2024-03-08 | Fly.ash | 317.6533 | 17.44186 | 335.0951 | 0.05205047 | 39.25596 | 0.1171487 | 5500 | 6532.1 | NA | Titan: Fl
12860 | 16214 | CAJ95R30 | 246.9646 | 2024-03-04 | NA | 241.3308 | 0 | 241.3308 | 0 | 68.04427 | 0.2819543 | 4000 | 5330.9 | 276.69112 | Titan: Fl
12861 | 25660 | SSH05R30 | 306.249 | 2024-03-04 | NA | 308.8954 | 0 | 308.8954 | 0 | 102.7855 | 0.3327516 | 6000 | 6981.3 | NA | Titan: Fl
12862 | 25662 | SSH05R30 | 308.8378 | 2024-03-04 | NA | 311.5622 | 0 | 311.5622 | 0 | 109.3788 | 0.3510658 | 6000 | 7046.6 | NA | Titan: Fl
12863 | 22741 | E1GB5R32 | 263.7785 | 2024-03-04 | Fly.ash | 258.9377 | 61.28703 | 320.2247 | 0.1913876 | 78.42272 | 0.244899 | 6000 | 6699.2 | NA | Titan: Fl
12864 | 22740 | E1GB5R32 | 261.4197 | 2024-03-04 | Fly.ash | 256.5657 | 66.16162 | 322.7272695 | 0.2050078 | 77.55135 | 0.2403 | 6000 | 7196.6 | NA | Titan: Fl
12865 | 26038 | SSK95R3G | 366.4122 | 2024-03-04 | NA | 368.8016 | 0 | 368.8016 | 0 | 49.57118 | 0.1344115 | 7500 | 9400.9 | NA | Titan: Fl
12866 | 18222 | CALB8P30 | 290.8254 | 2024-03-04 | Fly.ash | 293.3884 | 72.31405 | 365.7025 | 0.1977401 | 82.41747 | 0.2253675 | 5000 | 6313.9 | 319.78236 | Titan: Fl
12867 | 22729 | E1GB5R32 | 270.9585 | 2024-03-04 | Fly.ash | 266.5986 | 63.84065 | 330.4392 | 0.1931994 | 74.58682 | 0.2257202 | 6000 | 6077.3 | NA | Titan: Fl
12868 | 22679 | E1GB5R32 | 275.9876 | 2024-03-04 | Fly.ash | 271.6942 | 70.24793 | 341.9421 | 0.2054381 | 63.79595 | 0.1865694 | 6000 | 6304.9 | NA | Titan: Fl
12869 | 18235 | CALB8P32 | 236.8195 | 2024-03-04 | Fly.ash | 230.8478 | 57.71195 | 288.5598 | 0.2 | 58.39083 | 0.2023526 | 5000 | 5886.7 | 319.78236 | Titan: Fl
12870 | 26325 | SW495P3G | 331.3699 | 2024-03-04 | NA | 331.6116 | 0 | 331.6116 | 0 | 41.38116 | 0.124788 | 5500 | 7127 | NA | Titan: Fl
12871 | 16288 | CAJ95R32 | 236.4883 | 2024-03-04 | NA | 229.8554 | 0 | 229.8554 | 0 | 42.24326 | 0.1837819 | 4000 | 5531.8 | 276.69112 | Titan: Fl
12872 | 16289 | CAJ95R32 | 232.4661 | 2024-03-04 | NA | 225.7231 | 0 | 225.7231 | 0 | 46.12275 | 0.2043333 | 4000 | 5669.1 | 276.69112 | Titan: Fl
12873 | 26413 | SW4B5R30 | 259.2346 | 2024-03-04 | Fly.ash | 257.0248 | 62.80992 | 319.8347 | 0.1963824 | 97.9354 | 0.3062063 | 5500 | 7537.2 | NA | Titan: Fl
12874 | 26412 | SW4B5R30 | 257.9964 | 2024-03-04 | Fly.ash | 255.7851 | 64.04959 | 319.8347 | 0.2002584 | 97.9354 | 0.3062063 | 5500 | 7126.6 | NA | Titan: Fl
12875 | 26399 | SW4B5R30 | 255.7797 | 2024-03-04 | Fly.ash | 253.4808 | 63.88206 | 317.3628 | 0.2012903 | 78.94108 | 0.2487408 | 5500 | 7488.2 | NA | Titan: Fl
12876 | 26409 | SW4B5R30 | 254.287 | 2024-03-04 | Fly.ash | 252.2124 | 62.75141 | 314.9638 | 0.1992337 | 89.62866 | 0.2845681 | 5500 | 7886.1 | NA | Titan: Fl
12877 | 26401 | SW4B5R30 | 253.2885 | 2024-03-04 | Fly.ash | 251.1086 | 62.63858 | 313.7472 | 0.1996466 | 83.26696 | 0.2653951 | 5500 | 7582.9 | NA | Titan: Fl
12878 | 25658 | SSH05R30 | 317.8597 | 2024-03-04 | NA | 319.0083 | 0 | 319.0083 | 0 | 98.96993 | 0.3102425 | 6000 | 6384.5 | NA | Titan: Fl
12879 | 25659 | SSH05R30 | 318.2821 | 2024-03-04 | NA | 319.4215 | 0 | 319.4215 | 0 | 98.96993 | 0.3098412 | 6000 | 6265.1 | NA | Titan: Fl
12880 | 25657 | SSH05R30 | 321.1847 | 2024-03-04 | NA | 322.352 | 0 | 322.352 | 0 | 96.04984 | 0.2979657 | 6000 | 6295.8 | NA | Titan: Fl
12881 | 25656 | SSH05R30 | 320.771 | 2024-03-04 | NA | 321.9349 | 0 | 321.9349 | 0 | 96.04984 | 0.2983517 | 6000 | 6295.8 | NA | Titan: Fl
12882 | 25654 | SSH05R30 | 325.9093 | 2024-03-04 | NA | 327.3646 | 0 | 327.3646 | 0 | 92.34128 | 0.2820748 | 6000 | 6283 | NA | Titan: Fl
12883 | 18233 | CALB8P32 | 236.8218 | 2024-03-04 | Fly.ash | 231.0259 | 56.71393 | 287.7398 | 0.1971014 | 55.68107 | 0.1935119 | 5000 | 4041.7 | 319.78236 | Titan: Fl
12884 | 22000 | DP015800 | 447.8832 | 2024-03-04 | NA | 458.7629 | 0 | 458.7629 | 0 | 62.96051 | 0.1372398 | 4000 | 9833.8 | 276.69112 | Titan: Fl
12885 | 26322 | SW495P3G | 331.9727 | 2024-03-04 | NA | 332.1281 | 0 | 332.1281 | 0 | 36.63957 | 0.1103176 | 5500 | 7097.5 | NA | Titan: Fl
12886 | 18234 | CALB8P32 | 236.8513 | 2024-03-04 | Fly.ash | 230.8478 | 55.66905 | 286.5169 | 0.1942959 | 55.83356 | 0.1948701 | 5000 | 4100.2 | 319.78236 | Titan: Fl
12887 | 23954 | HAQB8R32 | 306.8752 | 2024-03-04 | Fly.ash | 303.719 | 73.34711 | 377.0661 | 0.1945205 | 47.84696 | 0.1268928 | 7000 | 9862.4 | NA | Titan: Fl
12888 | 23955 | HAQB8R32 | 306.9119 | 2024-03-04 | Fly.ash | 303.719 | 73.86364 | 377.5826 | 0.1956224 | 47.84696 | 0.1267192 | 7000 | 9918.5 | NA | Titan: Fl
12889 | 23957 | HAQB8R32 | 295.4336 | 2024-03-04 | Fly.ash | 292.2078 | 71.92807 | 364.1359 | 0.1975309 | 58.35804 | 0.1602645 | 7000 | 9881.1 | NA | Titan: Fl
12890 | 23956 | HAQB8R32 | 307.3579 | 2024-03-04 | Fly.ash | 304.2355 | 74.38016 | 378.6157 | 0.1964529 | 47.84696 | 0.1263734 | 7000 | 9966.7 | NA | Titan: Fl
12891 | 27361 | VA0B8A1P | 302.5298 | 2024-03-04 | Fly.ash | 300.9090879 | 74.5454538 | 375.4545417 | 0.1985472 | 70.55487 | 0.1879185 | 8000 | 8273.3 | NA | Titan: Fl
12892 | 17770 | CAL95R30 | 284.4757 | 2024-03-04 | NA | 281.91 | 0 | 281.91 | 0 | 67.0528 | 0.2378518 | 5000 | 6232.9 | 319.78236 | Titan: Fl
12893 | 16429 | CAJB5P30 | 234.6838 | 2024-03-04 | Fly.ash | 230.423 | 53.10531 | 283.5284 | 0.1873016 | 88.25932 | 0.3112892 | 4000 | 4891.6 | 276.69112 | Titan: Fl
12894 | 16395 | CAJB5P30 | 221.5244 | 2024-03-04 | Fly.ash | 216.6814 | 54.28067 | 270.962 | 0.2003257 | 79.54824 | 0.2935771 | 4000 | 4630.6 | 276.69112 | Titan: Fl
12895 | 23943 | HAQB5R32 | 294.8301 | 2024-03-04 | Fly.ash | 292.9293 | 70.20202 | 363.1313 | 0.1933241 | 82.18757 | 0.2263302 | 7000 | 8773 | NA | Titan: Fl
12896 | 23931 | HAQB5R32 | 294.8099 | 2024-03-04 | Fly.ash | 292.6456 | 69.96936 | 362.6149 | 0.1929577 | 70.32472 | 0.1939377 | 7000 | 8436 | NA | Titan: Fl
12897 | 16388 | CAJB5P30 | 241.9471 | 2024-03-04 | Fly.ash | 237.8329 | 55.09642 | 292.9293 | 0.1880878 | 75.09914 | 0.2563729 | 4000 | 4862.2 | 276.69112 | Titan: Fl
12898 | 23926 | HAQB5R32 | 284.156 | 2024-03-04 | Fly.ash | 281.7183 | 70.42957 | 352.1478 | 0.2 | 65.44437 | 0.1858435 | 7000 | 8821.6 | NA | Titan: Fl
12899 | 23927 | HAQB5R32 | 290.5973 | 2024-03-04 | Fly.ash | 288.049 | 72.01226 | 360.0613 | 0.2 | 66.48882 | 0.1846597 | 7000 | 8318.2 | NA | Titan: Fl
12900 | 23928 | HAQB5R32 | 295.7444 | 2024-03-04 | Fly.ash | 293.667 | 71.50153 | 365.1685 | 0.1958042 | 66.48882 | 0.1820771 | 7000 | 9168.1 | NA | Titan: Fl
12901 | 23923 | HAQB5R32 | 294.3915 | 2024-03-04 | Fly.ash | 292.1348 | 71.50153 | 363.63636 | 0.1966292135 | 59.24325 | 0.1629189 | 7000 | 8568.5 | NA | Titan: Fl
12902 | 23922 | HAQB5R32 | 288.6927 | 2024-03-04 | Fly.ash | 286.3636335 | 69.69697 | 356.0606 | 0.1957447 | 58.58499 | 0.1645366 | 7000 | 8286 | NA | Titan: Fl
12903 | 23925 | HAQB5R32 | 288.1084 | 2024-03-04 | Fly.ash | 285.8586 | 69.69697 | 355.5556 | 0.1960227 | 65.32859 | 0.1837366 | 7000 | 8655.6 | NA | Titan: Fl
12904 | 22413 | E1G05R3G | 351.1282 | 2024-03-04 | NA | 353.1468 | 0 | 353.1468 | 0 | 53.00855 | 0.1501034 | 6000 | 7949 | NA | Titan: Fl
12905 | 27362 | VA0B8A1P | 304.8888 | 2024-03-04 | Fly.ash | 302.2727 | 75.90909015 | 378.1818144 | 0.2007212 | 121.3847 | 0.3209692 | 8000 | 8934.2 | NA | Titan: Fl
12906 | 22890 | E1H95R33 | 348.0837 | 2024-03-04 | NA | 352.1289 | 0 | 352.1289 | 0 | 60.02014 | 0.1704493 | 7500 | 8213.6 | NA | Titan: Fl
12907 | 17771 | CAL95R30 | 289.4565 | 2024-03-04 | NA | 287.1057 | 0 | 287.1057 | 0 | 70.05942 | 0.2440196 | 5000 | 6176.8 | 319.78236 | Titan: Fl
12908 | 18627 | CAN06P30 | 333.4536 | 2024-03-04 | NA | 336.7003 | 0 | 336.7003 | 0 | 68.84087 | 0.2044574 | 6000 | 6404 | NA | Titan: Fl
12909 | 18625 | CAN06P30 | 346.8366 | 2024-03-04 | NA | 350.5245 | 0 | 350.5245 | 0 | 60.18173 | 0.1716905 | 6000 | 6527.7 | NA | Titan: Fl
12910 | 18624 | CAN06P30 | 346.8597 | 2024-03-04 | NA | 350.5245 | 0 | 350.5245 | 0 | 56.89909 | 0.1623256 | 6000 | 6879.9 | NA | Titan: Fl
12911 | 18630 | CAN06P30 | 353.1977 | 2024-03-04 | NA | 356.8857 | 0 | 356.8857 | 0 | 78.49445 | 0.2199428 | 6000 | 6533.3 | NA | Titan: Fl
12912 | 18629 | CAN06P30 | 352.0017 | 2024-03-04 | NA | 355.5355 | 0 | 355.5355 | 0 | 78.49445 | 0.2207781 | 6000 | 6713.2 | NA | Titan: Fl
12913 | 18633 | CAN06P30 | 356.1076 | 2024-03-04 | NA | 360.0713 | 0 | 360.0713 | 0 | 81.81569 | 0.2272208 | 6000 | 6869.1 | NA | Titan: Fl
12914 | 18632 | CAN06P30 | 357.3151 | 2024-03-04 | NA | 361.4082 | 0 | 361.4082 | 0 | 81.4438 | 0.2253513 | 6000 | 7033.1 | NA | Titan: Fl
12915 | 18631 | CAN06P30 | 340.1604 | 2024-03-04 | NA | 343.482 | 0 | 343.482 | 0 | 80.87544 | 0.2354576 | 6000 | 7032.3 | NA | Titan: Fl
12916 | 26452 | SW4B8P3H | 311.2662 | 2024-03-04 | Fly.ash | 310.0233 | 16.31702 | 326.3403 | 0.05 | 44.25485 | 0.1356095 | 5500 | 6285.8 | NA | Titan: Fl
12917 | 17219 | CAJJ8P30 | 204.8837 | 2024-03-04 | Fly.ash | 202.5203 | 247.0747 | 449.595 | 0.5495495 | 93.14175 | 0.2071681 | 4000 | 5718 | 276.69112 | Titan: Fl
12918 | 17218 | CAJJ8P30 | 208.2955 | 2024-03-04 | Fly.ash | 206.1206 | 248.4248 | 454.54545 | 0.5465346535 | 89.01046 | 0.1958230099 | 4000 | 5426.4 | 276.69112 | Titan: Fl
12919 | 17772 | CAL95R30 | 289.0462 | 2024-03-04 | NA | 286.6419 | 0 | 286.6419 | 0 | 72.38184 | 0.2525166 | 5000 | 6093.2 | 319.78236 | Titan: Fl
12920 | 26458 | SW4B8P3H | 311.6524 | 2024-03-04 | Fly.ash | 310.4339 | 17.04545 | 327.4793 | 0.05205047 | 52.1575 | 0.1592696 | 5500 | 6135 | NA | Titan: Fl
12921 | 17998 | CALB5R30 | 246.5175 | 2024-03-04 | Fly.ash | 242.9752 | 60.33058 | 303.3058 | 0.1989101 | 82.07263 | 0.2705937 | 5000 | 7508.5 | 319.78236 | Titan: Fl
12922 | 17997 | CALB5R30 | 246.1468 | 2024-03-04 | Fly.ash | 242.562 | 60.33058 | 302.8926 | 0.1991814 | 82.07263 | 0.2709628 | 5000 | 7701.5 | 319.78236 | Titan: Fl
12923 | 17975 | CALB5R30 | 249.1823 | 2024-03-04 | Fly.ash | 245.6213 | 61.7181 | 307.3394 | 0.2008141 | 78.99751 | 0.2570367 | 5000 | 7532.8 | 319.78236 | Titan: Fl
12924 | 17980 | CALB5R30 | 248.46 | 2024-03-04 | Fly.ash | 244.7873 | 60.88407 | 305.6714 | 0.1991814 | 79.34552 | 0.2595778 | 5000 | 7847.5 | 319.78236 | Titan: Fl
12925 | 16802 | CAJB5R30 | 205.4879 | 2024-03-04 | Fly.ash | 199.1736 | 54.545454 | 253.719 | 0.2149837 | 90.00402 | 0.354739 | 4000 | 3345.4 | 276.69112 | Titan: Fl
12926 | 16754 | CAJB5R30 | 207.4569 | 2024-03-04 | Fly.ash | 201.0008 | 52.54379 | 253.5446 | 0.2072368 | 83.5216 | 0.3294158 | 4000 | 3470 | 276.69112 | Titan: Fl
12927 | 16715 | CAJB5R30 | 210.8802 | 2024-03-04 | Fly.ash | 204.5454525 | 50.08417 | 254.6296 | 0.1966942 | 80.0802 | 0.3144968 | 4000 | 3420.6 | 276.69112 | Titan: Fl
12928 | 16718 | CAJB5R30 | 209.6012 | 2024-03-04 | Fly.ash | 203.154 | 50.09276 | 253.2468 | 0.1978022 | 80.12321 | 0.316384 | 4000 | 3242 | 276.69112 | Titan: Fl
12929 | 16745 | CAJB5R30 | 206.2927 | 2024-03-04 | Fly.ash | 199.3328 | 50.87573 | 250.2085 | 0.2033333 | 82.82559 | 0.3310263 | 4000 | 3891.3 | 276.69112 | Titan: Fl
12930 | 16641 | CAJB5R30 | 207.8956 | 2024-03-04 | Fly.ash | 200.7576 | 50.50505 | 251.2626 | 0.201005 | 72.35316 | 0.2879583 | 4000 | 3881.4 | 276.69112 | Titan: Fl
12931 | 16642 | CAJB5R30 | 209.1085 | 2024-03-04 | Fly.ash | 202.0202 | 50.92593 | 252.9461 | 0.2013311 | 72.35316 | 0.2860418 | 4000 | 3968.5 | 276.69112 | Titan: Fl
12932 | 16643 | CAJB5R30 | 211.0729 | 2024-03-04 | Fly.ash | 204.1246 | 50.50505 | 254.6296 | 0.1983471 | 72.35316 | 0.2841506 | 4000 | 3958.2 | 276.69112 | Titan: Fl
12933 | 22610 | E1GB5R30 | 290.164 | 2024-03-04 | Fly.ash | 291.3876 | 73.20574 | 364.5933 | 0.2007874 | 110.2046 | 0.3022671 | 6000 | 7240 | NA | Titan: Fl
12934 | 22712 | E1GB5R32 | 260.5161 | 2024-03-04 | Fly.ash | 255.5556 | 63.13131 | 318.6869 | 0.1980983 | 70.38628 | 0.2208635 | 6000 | 7100.3 | NA | Titan: Fl
12935 | 22751 | E1GB5R32 | 255.7794 | 2024-03-04 | Fly.ash | 251.2487 | 63.43656 | 314.6853 | 0.2015873 | 89.20443 | 0.2834719 | 6000 | 7382.8 | NA | Titan: Fl
12936 | 22673 | E1GB5R32 | 263.4047 | 2024-03-04 | Fly.ash | 258.427 | 65.88355 | 324.3105 | 0.2031496 | 63.07914 | 0.1945023 | 6000 | 7104.3 | NA | Titan: Fl
12937 | 22650 | E1GB5R32 | 266.4367 | 2024-03-04 | Fly.ash | 261.3636 | 65.59917 | 326.9628 | 0.2006319 | 56.46804 | 0.1727048 | 6000 | 8206 | NA | Titan: Fl
12938 | 22628 | E1GB5R32 | 269.4545 | 2024-03-04 | Fly.ash | 264.3678 | 66.87565 | 331.2435 | 0.2018927 | 49.26894 | 0.1487394 | 6000 | 8220 | NA | Titan: Fl
12939 | 22001 | DP015800 | 449.0217 | 2024-03-04 | NA | 460.1687 | 0 | 460.1687 | 0 | 74.30122 | 0.1614652 | 4000 | 10285.8 | 276.69112 | Titan: Fl
12940 | 26457 | SW4B8P3H | 312.0487 | 2024-03-04 | Fly.ash | 311.0317 | 16.85393 | 327.8856 | 0.05140187 | 50.71904 | 0.1546852 | 5500 | 6560 | NA | Titan: Fl
12941 | 16790 | CAJB5R30 | 218.1437 | 2024-03-04 | Fly.ash | 211.8432 | 52.54379 | 264.387 | 0.1987382 | 87.34967 | 0.3303857 | 4000 | 4411 | 276.69112 | Titan: Fl
12942 | 16795 | CAJB5R30 | 219.6534 | 2024-03-04 | Fly.ash | 213.4831 | 52.6047 | 266.0878 | 0.1976967 | 87.79935 | 0.3299638 | 4000 | 4247.8 | 276.69112 | Titan: Fl
12943 | 16781 | CAJB5R30 | 220.4576 | 2024-03-04 | Fly.ash | 214.3453 | 52.54379 | 266.8891 | 0.196875 | 85.60964 | 0.3207686 | 4000 | 4175.4 | 276.69112 | Titan: Fl
12944 | 16780 | CAJB5R30 | 218.539 | 2024-03-04 | Fly.ash | 212.2602 | 55.04587 | 267.3061 | 0.2059282 | 85.60964 | 0.3202682 | 4000 | 4127.7 | 276.69112 | Titan: Fl
12945 | 15975 | CAJ06P32 | 272.4941 | 2024-03-04 | NA | 269.1116 | 0 | 269.1116 | 0 | 67.24438 | 0.2498755 | 4000 | 4286.4 | 276.69112 | Titan: Fl
12946 | 15978 | CAJ06P32 | 269.9379 | 2024-03-04 | NA | 266.5986 | 0 | 266.5986 | 0 | 70.32472 | 0.2637851 | 4000 | 4407.8 | 276.69112 | Titan: Fl
12947 | 15976 | CAJ06P32 | 269.4915 | 2024-03-04 | NA | 266.0878 | 0 | 266.0878 | 0 | 68.19367 | 0.2562825 | 4000 | 4501.7 | 276.69112 | Titan: Fl
12948 | 15977 | CAJ06P32 | 272.5105 | 2024-03-04 | NA | 269.1116 | 0 | 269.1116 | 0 | 68.96859 | 0.2562825 | 4000 | 4505.3 | 276.69112 | Titan: Fl
12949 | 26456 | SW4B8P3H | 315.4824 | 2024-03-04 | Fly.ash | 314.5661 | 17.04545 | 331.6116 | 0.05140187 | 48.70907 | 0.1468859 | 5500 | 6808.3 | NA | Titan: Fl
12950 | 16636 | CAJB5R30 | 220.7075 | 2024-03-04 | Fly.ash | 214.2857 | 52.8757 | 267.1614 | 0.1979167 | 70.44649 | 0.2636851 | 4000 | 4597.6 | 276.69112 | Titan: Fl
12951 | 16635 | CAJB5R30 | 220.7013 | 2024-03-04 | Fly.ash | 214.2857 | 52.8757 | 267.1614 | 0.1979167 | 70.44649 | 0.2636851 | 4000 | 4179.9 | 276.69112 | Titan: Fl
12952 | 16632 | CAJB5R30 | 218.5861 | 2024-03-04 | Fly.ash | 212.1212 | 52.3416 | 264.4628 | 0.1979167 | 70.11807 | 0.265134 | 4000 | 4828.4 | 276.69112 | Titan: Fl
12953 | 16629 | CAJB5R30 | 218.968 | 2024-03-04 | Fly.ash | 212.5803 | 52.80073 | 265.3811 | 0.1989619 | 69.73491 | 0.2627727 | 4000 | 4639.4 | 276.69112 | Titan: Fl
12954 | 16687 | CAJB5R30 | 220.1895 | 2024-03-04 | Fly.ash | 213.8047 | 53.0303 | 266.835 | 0.1987382 | 77.97283 | 0.2922136 | 4000 | 4681.1 | 276.69112 | Titan: Fl
12955 | 16686 | CAJB5R30 | 220.1542 | 2024-03-04 | Fly.ash | 213.8047 | 53.0303 | 266.835 | 0.1987382 | 77.97283 | 0.2922136 | 4000 | 4722.1 | 276.69112 | Titan: Fl
12956 | 16684 | CAJB5R30 | 218.5707 | 2024-03-04 | Fly.ash | 212.2602 | 60.46706 | 272.72727 | 0.2217125 | 77.25748 | 0.2832774 | 4000 | 4264.6 | 276.69112 | Titan: Fl
12957 | 16688 | CAJB5R30 | 220.9895 | 2024-03-04 | Fly.ash | 214.6465 | 53.0303 | 267.6768 | 0.1981132 | 77.97283 | 0.2912947 | 4000 | 4364.8 | 276.69112 | Titan: Fl
12958 | 22656 | E1GB5R32 | 266.4525 | 2024-03-04 | Fly.ash | 261.3636 | 65.08264 | 326.4463 | 0.1993671 | 57.7612 | 0.1769394 | 6000 | 8073.5 | NA | Titan: Fl
12959 | 22648 | E1GB5R32 | 266.9306 | 2024-03-04 | Fly.ash | 261.8802 | 64.56612 | 326.4463 | 0.1977848 | 56.03698 | 0.1716576 | 6000 | 8646.5 | NA | Titan: Fl
12960 | 22638 | E1GB5R32 | 266.4267 | 2024-03-04 | Fly.ash | 261.3636 | 65.59917 | 326.9628 | 0.2006319 | 53.88171 | 0.1647946 | 6000 | 8377.9 | NA | Titan: Fl
12961 | 22647 | E1GB5R32 | 266.4657 | 2024-03-04 | Fly.ash | 261.3636 | 64.56612 | 325.9297 | 0.1980983 | 56.03698 | 0.1719296 | 6000 | 7797 | NA | Titan: Fl
12962 | 22639 | E1GB5R32 | 266.9272 | 2024-03-04 | Fly.ash | 261.8802 | 65.08264 | 326.9628 | 0.1990521 | 53.88171 | 0.1647946 | 6000 | 7851.5 | NA | Titan: Fl
12963 | 22659 | E1GB5R32 | 266.4069 | 2024-03-04 | Fly.ash | 261.3636 | 65.59917 | 326.9628 | 0.2006319 | 59.91647 | 0.1832516 | 6000 | 8226.7 | NA | Titan: Fl
12964 | 22665 | E1GB5R32 | 266.3866 | 2024-03-04 | Fly.ash | 261.3636 | 64.56612 | 325.9297 | 0.1980983 | 61.64068 | 0.1891226 | 6000 | 8144.8 | NA | Titan: Fl
12965 | 22667 | E1GB5R32 | 266.4064 | 2024-03-04 | Fly.ash | 261.3636 | 65.08264 | 326.4463 | 0.1993671 | 61.64068 | 0.1888234 | 6000 | 8250 | NA | Titan: Fl
12966 | 22666 | E1GB5R32 | 266.3861 | 2024-03-04 | Fly.ash | 261.3636 | 65.08264 | 326.4463 | 0.1993671 | 61.64068 | 0.1888234 | 6000 | 8325.8 | NA | Titan: Fl
12967 | 26453 | SW4B8P3H | 308.1964 | 2024-03-04 | Fly.ash | 306.9459 | 16.85393 | 323.7998 | 0.05205047 | 45.1783 | 0.1395254 | 5500 | 7045.8 | NA | Titan: Fl
12968 | 22634 | E1GB5R32 | 267.4822 | 2024-03-04 | Fly.ash | 262.3967 | 66.1157 | 328.5124 | 0.2012579 | 52.1575 | 0.1587687 | 6000 | 7786.3 | NA | Titan: Fl
12969 | 22640 | E1GB5R32 | 266.9826 | 2024-03-04 | Fly.ash | 261.8802 | 67.66529 | 329.5455 | 0.2053292 | 53.88171 | 0.1635031 | 6000 | 7676 | NA | Titan: Fl
12970 | 22635 | E1GB5R32 | 263.6233 | 2024-03-04 | Fly.ash | 258.427 | 67.41573 | 325.8427 | 0.2068966 | 53.2763 | 0.1635031 | 6000 | 7891.7 | NA | Titan: Fl
12971 | 22644 | E1GB5R32 | 263.5255 | 2024-03-04 | Fly.ash | 258.427 | 66.39428 | 324.8212 | 0.2044025 | 55.40735 | 0.170578 | 6000 | 7608.8 | NA | Titan: Fl
12972 | 15521 | CAJ05R30 | 242.7833 | 2024-03-04 | NA | 237.4768 | 0 | 237.4768 | 0 | 54.96375 | 0.2314489 | 4000 | 5294.3 | 276.69112 | Titan: Fl
12973 | 26448 | SW4B8P3H | 314.2126 | 2024-03-04 | Fly.ash | 313.0165 | 17.04545 | 330.062 | 0.05164319 | 31.89797 | 0.09664238 | 5500 | 6876.7 | NA | Titan: Fl
12974 | 13690 | CAG08P32 | 276.4801 | 2024-03-04 | NA | 273.7487 | 0 | 273.7487 | 0 | 48.58799 | 0.1774912 | 3000 | 4716.2 | 235.86784 | Titan: Fl
12975 | 22002 | DP015800 | 440.8673 | 2024-03-04 | NA | 451.7906 | 0 | 451.7906 | 0 | 83.91179 | 0.1857316 | 4000 | 9905.4 | 276.69112 | Titan: Fl
12976 | 18382 | CAMB5R31 | 262.9245 | 2024-03-04 | Fly.ash | 259.7998 | 64.6372 | 324.437 | 0.1992288 | 87.00167 | 0.268162 | 5500 | 6471.2 | NA | Titan: Fl
12977 | 18379 | CAMB5R31 | 262.9569 | 2024-03-04 | Fly.ash | 259.7998 | 65.05421 | 324.854 | 0.2002567 | 84.91363 | 0.2613901 | 5500 | 6238.1 | NA | Titan: Fl
12978 | 18389 | CAMB5R31 | 260.2236 | 2024-03-04 | Fly.ash | 257.1663 | 64.29156 | 321.4578 | 0.2 | 93.63574 | 0.2912847 | 5500 | 6712.8 | NA | Titan: Fl
12979 | 18380 | CAMB5R31 | 267.7075 | 2024-03-04 | Fly.ash | 264.7306 | 66.07744 | 330.8081 | 0.1997455 | 84.99741 | 0.2569387 | 5500 | 6429.1 | NA | Titan: Fl
12980 | 18375 | CAMB5R31 | 261.0094 | 2024-03-04 | Fly.ash | 257.8512 | 64.04959 | 321.9008 | 0.198973 | 83.452 | 0.2592475 | 5500 | 6396.4 | NA | Titan: Fl
12981 | 18377 | CAMB5R31 | 263.9172 | 2024-03-04 | Fly.ash | 260.7897 | 64.73829 | 325.528 | 0.1988717 | 84.29495 | 0.2589484 | 5500 | 6762.5 | NA | Titan: Fl
12982 | 18376 | CAMB5R31 | 262.8855 | 2024-03-04 | Fly.ash | 259.7998 | 64.6372 | 324.437 | 0.1992288 | 84.21761 | 0.2595808 | 5500 | 6373.8 | NA | Titan: Fl
12983 | 18378 | CAMB5R31 | 267.278 | 2024-03-04 | Fly.ash | 264.4628 | 64.27915 | 328.742 | 0.1955307 | 84.29495 | 0.2564168 | 5500 | 6768.5 | NA | Titan: Fl
12984 | 25882 | SSJ09532 | 344.1604 | 2024-03-04 | NA | 344.7395 | 0 | 344.7395 | 0 | 67.76746 | 0.1965758 | 6500 | 8303.5 | NA | Titan: Fl
12985 | 25880 | SSJ09532 | 344.6837 | 2024-03-04 | NA | 345.2503 | 0 | 345.2503 | 0 | 67.34125 | 0.1950505 | 6500 | 8497.3 | NA | Titan: Fl
12986 | 25881 | SSJ09532 | 343.7143 | 2024-03-04 | NA | 344.2288 | 0 | 344.2288 | 0 | 67.76746 | 0.1968675 | 6500 | 8822.4 | NA | Titan: Fl
12987 | 18792 | CANA5R30 | 298.0123 | 2024-03-04 | Fly.ash | 297.7481 | 52.12677 | 349.8749 | 0.1489869 | 79.34552 | 0.2267826 | 6000 | 7410.7 | NA | Titan: Fl
12988 | 18793 | CANA5R30 | 298.0845 | 2024-03-04 | Fly.ash | 297.7481 | 52.12677 | 349.8749 | 0.1489869 | 79.34552 | 0.2267826 | 6000 | 7298.8 | NA | Titan: Fl
12989 | 18791 | CANA5R30 | 298.0557 | 2024-03-04 | Fly.ash | 297.7481 | 52.12677 | 349.8749 | 0.1489869 | 78.99751 | 0.2257879 | 6000 | 6778.8 | NA | Titan: Fl
12990 | 25876 | SSJ09532 | 358.4728 | 2024-03-04 | NA | 359.9258 | 0 | 359.9258 | 0 | 64.25339 | 0.1785185 | 6500 | 8779.8 | NA | Titan: Fl
12991 | 18373 | CAMB5R31 | 263.0143 | 2024-03-04 | Fly.ash | 259.7998 | 64.6372 | 324.437 | 0.1992288 | 76.21346 | 0.2349099 | 5500 | 7131.7 | NA | Titan: Fl
12992 | 18372 | CAMB5R31 | 261.0145 | 2024-03-04 | Fly.ash | 257.7273 | 64.09090845 | 321.8181786 | 0.1991525 | 75.48613 | 0.2345614 | 5500 | 6644.3 | NA | Titan: Fl
12993 | 22034 | DP136901 | 195.9435 | 2024-03-04 | Fly.ash | 187.8479 | 47.77365 | 235.6215 | 0.2027559 | 53.80254 | 0.2283431 | 4000 | 5084.2 | 276.69112 | Titan: Fl
12994 | 18374 | CAMB5R31 | 263.9187 | 2024-03-04 | Fly.ash | 260.7897 | 67.03398 | 327.8237 | 0.2044818 | 78.16441 | 0.2384343 | 5500 | 6497.9 | NA | Titan: Fl
12995 | 25879 | SSJ09532 | 340.1878 | 2024-03-04 | NA | 340.404 | 0 | 340.404 | 0 | 67.01448 | 0.1968675 | 6500 | 10330 | NA | Titan: Fl
12996 | 22029 | DP136901 | 196.3505 | 2024-03-04 | Fly.ash | 188.3117 | 47.77365 | 236.0853 | 0.2023576 | 48.77065 | 0.2065806 | 4000 | 5105.7 | 276.69112 | Titan: Fl
12997 | 22030 | DP136901 | 196.3942 | 2024-03-04 | Fly.ash | 188.3117 | 47.30983 | 235.6215 | 0.2007874 | 49.15772 | 0.20863 | 4000 | 5107.3 | 276.69112 | Titan: Fl
12998 | 25884 | SSJ09532 | 347.4607 | 2024-03-04 | NA | 348.1405 | 0 | 348.1405 | 0 | 72.41702 | 0.2080109 | 6500 | 6995.7 | NA | Titan: Fl
12999 | 25885 | SSJ09532 | 347.5389 | 2024-03-04 | NA | 348.1405 | 0 | 348.1405 | 0 | 72.84808 | 0.2092491 | 6500 | 8654.1 | NA | Titan: Fl
13000 | 18811 | CANA5R30 | 298.1129 | 2024-03-04 | Fly.ash | 297.9798 | 56.47383 | 354.4536 | 0.1593264 | 92.72444 | 0.2615982 | 6000 | 6905.3 | NA | Titan: Fl
13001 | 18807 | CANA5R30 | 295.2403 | 2024-03-04 | Fly.ash | 295 | 53.6363631 | 348.6364 | 0.1538462 | 91.7972 | 0.2633036 | 6000 | 7586.9 | NA | Titan: Fl
13002 | 18815 | CANA5R30 | 297.8839 | 2024-03-04 | Fly.ash | 297.7481 | 53.37781 | 351.1259 | 0.152019 | 95.00582 | 0.2705748 | 6000 | 7448.1 | NA | Titan: Fl
13003 | 18814 | CANA5R30 | 295.6112 | 2024-03-04 | Fly.ash | 295.4545425 | 51.65289 | 347.1074 | 0.1488095 | 93.79729 | 0.2702255 | 6000 | 7590.1 | NA | Titan: Fl
13004 | 18804 | CANA5R30 | 298.7785 | 2024-03-04 | Fly.ash | 298.7603 | 53.30578 | 352.0661 | 0.1514085 | 90.00402 | 0.2556452 | 6000 | 7726.6 | NA | Titan: Fl
13005 | 18802 | CANA5R30 | 295.6588 | 2024-03-04 | Fly.ash | 295.4545425 | 54.13223 | 349.5868 | 0.1548463 | 90.00402 | 0.2574583 | 6000 | 7308.8 | NA | Titan: Fl
13006 | 18821 | CANA5R30 | 296.0092 | 2024-03-04 | Fly.ash | 295.8678 | 52.89256 | 348.7603 | 0.1516588 | 95.86635 | 0.2748774 | 6000 | 7484.3 | NA | Titan: Fl
13007 | 18822 | CANA5R30 | 296.8626 | 2024-03-04 | Fly.ash | 296.8182 | 51.36363585 | 348.1818147 | 0.1475196 | 95.9698 | 0.2756313 | 6000 | 7867.4 | NA | Titan: Fl
13008 | 18381 | CAMB5R31 | 264.1029 | 2024-03-04 | Fly.ash | 261.157 | 65.70248 | 326.8595 | 0.2010114 | 85.17621 | 0.2605897 | 5500 | 6842.9 | NA | Titan: Fl
13009 | 18387 | CAMB5R31 | 261.3425 | 2024-03-04 | Fly.ash | 258.2645 | 64.04959 | 322.314 | 0.1987179 | 91.72823 | 0.2845927 | 5500 | 7061.3 | NA | Titan: Fl
13010 | 18384 | CAMB5R31 | 260.7572 | 2024-03-04 | Fly.ash | 257.7273 | 65.4545448 | 323.1818 | 0.2025316 | 91.03854 | 0.2816945 | 5500 | 7292.5 | NA | Titan: Fl
13011 | 18385 | CAMB5R31 | 261.2855 | 2024-03-04 | Fly.ash | 258.2645 | 64.04959 | 322.314 | 0.1987179 | 91.03854 | 0.2824529 | 5500 | 6723.1 | NA | Titan: Fl
13012 | 18386 | CAMB5R31 | 262.8099 | 2024-03-04 | Fly.ash | 259.9174 | 64.04959 | 323.9669 | 0.1977041 | 91.03854 | 0.2810118 | 5500 | 7425 | NA | Titan: Fl
13013 | 18383 | CAMB5R31 | 260.8024 | 2024-03-04 | Fly.ash | 257.7273 | 63.636363 | 321.3636 | 0.1980198 | 91.03854 | 0.2832883 | 5500 | 6690.1 | NA | Titan: Fl
13014 | 25637 | SSG09533 | 302.984 | 2024-03-04 | NA | 300.8172 | 0 | 300.8172 | 0 | 77.14409 | 0.2564484 | 5500 | 7249.9 | NA | Titan: Fl
13015 | 25632 | SSG09533 | 304.346 | 2024-03-04 | NA | 302.3493 | 0 | 302.3493 | 0 | 75.43924 | 0.2495102 | 5500 | 6760.9 | NA | Titan: Fl
13016 | 17015 | CAJB8P30 | 259.1998 | 2024-03-04 | Fly.ash | 257.2634 | 64.19869 | 321.462 | 0.1997085 | 102.0664 | 0.3175069 | 4000 | 5008.2 | 276.69112 | Titan: Fl
13017 | 16996 | CAJB8P30 | 262.4136 | 2024-03-04 | Fly.ash | 260.4167 | 64.39394 | 324.8106 | 0.1982507 | 88.90483 | 0.2737128 | 4000 | 4717.8 | 276.69112 | Titan: Fl
13018 | 18836 | CANA5R30 | 295.2201 | 2024-03-04 | Fly.ash | 295.0413 | 51.65289 | 346.6942 | 0.1489869 | 97.9354 | 0.2824835 | 6000 | 6899.8 | NA | Titan: Fl
13019 | 18834 | CANA5R30 | 295.161 | 2024-03-04 | Fly.ash | 295.0413 | 51.65289 | 346.6942 | 0.1489869 | 97.59056 | 0.2814889 | 6000 | 6769.7 | NA | Titan: Fl
13020 | 18837 | CANA5R30 | 295.9828 | 2024-03-04 | Fly.ash | 295.8678 | 51.65289 | 347.5207 | 0.1486326 | 97.9354 | 0.2818117 | 6000 | 6233.7 | NA | Titan: Fl
13021 | 18805 | CANA5R30 | 295.2052 | 2024-03-04 | Fly.ash | 295 | 51.36363585 | 346.3636329 | 0.148294 | 90.65922 | 0.2617458 | 6000 | 6830.9 | NA | Titan: Fl
13022 | 25638 | SSG09533 | 305.3924 | 2024-03-04 | NA | 303.3708 | 0 | 303.3708 | 0 | 77.14409 | 0.2542898 | 5500 | 6701.6 | NA | Titan: Fl
13023 | 18086 | CALB5R30 | 266.7216 | 2024-03-04 | Fly.ash | 264.5454519 | 65.90909025 | 330.4545 | 0.1994498 | 89.14191 | 0.2697554 | 5000 | 5364.7 | 319.78236 | Titan: Fl
13024 | 18038 | CALB5R30 | 269.0131 | 2024-03-04 | Fly.ash | 266.8891 | 66.72227 | 333.6113 | 0.2 | 85.60964 | 0.2566149 | 5000 | 5300.3 | 319.78236 | Titan: Fl
13025 | 22035 | DP136901 | 193.9682 | 2024-03-04 | Fly.ash | 185.9504 | 48.20937 | 234.1598 | 0.2058824 | 57.47383 | 0.2454471 | 4000 | 5195.6 | 276.69112 | Titan: Fl
13026 | 18002 | CALB5R30 | 271.4917 | 2024-03-04 | Fly.ash | 269.3603 | 67.34007 | 336.7003 | 0.2 | 82.5388 | 0.2451403 | 5000 | 5538.2 | 319.78236 | Titan: Fl
13027 | 18798 | CANA5R30 | 297.7476 | 2024-03-04 | Fly.ash | 297.5207 | 54.13223 | 351.6529 | 0.1539365 | 87.93496 | 0.2500618 | 6000 | 6176 | NA | Titan: Fl
13028 | 18803 | CANA5R30 | 298.745 | 2024-03-04 | Fly.ash | 298.7603 | 49.58678 | 348.3471 | 0.1423488 | 90.00402 | 0.2583745 | 6000 | 6400 | NA | Titan: Fl
13029 | 18817 | CANA5R30 | 296.0162 | 2024-03-04 | Fly.ash | 295.8678 | 54.545454 | 350.4132 | 0.1556604 | 95.17666 | 0.2716126 | 6000 | 6405.2 | NA | Titan: Fl
13030 | 18801 | CANA5R30 | 295.6467 | 2024-03-04 | Fly.ash | 295.4545425 | 52.47934 | 347.9339 | 0.1508314 | 90.00402 | 0.2586814 | 6000 | 6190.3 | NA | Titan: Fl
13031 | 25616 | SSG09533 | 363.2052 | 2024-03-04 | NA | 365.7214 | 0 | 365.7214 | 0 | 69.94934 | 0.191264 | 5500 | 10729.4 | NA | Titan: Fl
13032 | 18072 | CALB5R30 | 269.0348 | 2024-03-04 | Fly.ash | 266.8891 | 66.72227 | 333.6113 | 0.2 | 88.39369 | 0.2649601 | 5000 | 6020.8 | 319.78236 | Titan: Fl
13033 | 18061 | CALB5R30 | 267.3896 | 2024-03-04 | Fly.ash | 265.2893 | 66.1157 | 331.405 | 0.1995012 | 87.59011 | 0.2642994 | 5000 | 6323.6 | 319.78236 | Titan: Fl
13034 | 18073 | CALB5R30 | 269.3948 | 2024-03-04 | Fly.ash | 267.3061 | 67.13928 | 334.4454 | 0.2007481 | 88.39369 | 0.2642994 | 5000 | 5168.3 | 319.78236 | Titan: Fl
13035 | 18047 | CALB5R30 | 269.0656 | 2024-03-04 | Fly.ash | 266.8891 | 68.39032 | 335.2794 | 0.2039801 | 86.30565 | 0.2574141 | 5000 | 6180 | 319.78236 | Titan: Fl
13036 | 25626 | SSG09533 | 304.3909 | 2024-03-04 | NA | 302.3493 | 0 | 302.3493 | 0 | 72.88198 | 0.2410522 | 5500 | 7097.5 | NA | Titan: Fl
13037 | 18130 | CALB5R30 | 267.1278 | 2024-03-04 | Fly.ash | 265.4545428 | 66.81818115 | 332.2727 | 0.2010944 | 128.9713 | 0.3881488 | 5000 | 6009.3 | 319.78236 | Titan: Fl
13038 | 22031 | DP136901 | 194.8872 | 2024-03-04 | Fly.ash | 186.8687 | 46.83196 | 233.7006 | 0.2003929 | 53.25908 | 0.2278945 | 4000 | 5348.8 | 276.69112 | Titan: Fl
13039 | 17025 | CAJB8P3N | 283.9706 | 2024-03-04 | Fly.ash | 286.3636335 | 71.8181811 | 358.1818146 | 0.2005076 | 144.1444 | 0.4024335 | 4000 | 6665 | 276.69112 | Titan: Fl
13040 | 22032 | DP136901 | 195.4802 | 2024-03-04 | Fly.ash | 187.384 | 47.30983 | 234.6939 | 0.201581 | 53.41547 | 0.2275964 | 4000 | 5208.7 | 276.69112 | Titan: Fl
13041 | 22033 | DP136901 | 197.6547 | 2024-03-04 | Fly.ash | 189.7032 | 49.16512 | 238.8683 | 0.2058252 | 53.41547 | 0.223619 | 4000 | 5238.2 | 276.69112 | Titan: Fl
13042 | 18388 | CAMB5R31 | 263.6176 | 2024-03-04 | Fly.ash | 260.6339 | 65.88824 | 326.5221 | 0.201788 | 92.56977 | 0.2835023 | 5500 | 7057.7 | NA | Titan: Fl
13043 | 18391 | CAMB5R31 | 260.0932 | 2024-03-04 | Fly.ash | 257.0248 | 65.70248 | 322.7272695 | 0.2035851 | 98.62509 | 0.3055989 | 5500 | 7028.3 | NA | Titan: Fl
13044 | 18390 | CAMB5R31 | 260.0959 | 2024-03-04 | Fly.ash | 257.1663 | 64.29156 | 321.4578 | 0.2 | 97.73658 | 0.3040417 | 5500 | 6731.9 | NA | Titan: Fl
13045 | 25624 | SSG09533 | 302.8743 | 2024-03-04 | NA | 300.7346 | 0 | 300.7346 | 0 | 72.41702 | 0.2408004 | 5500 | 7179.9 | NA | Titan: Fl
13046 | 18068 | CALB5R30 | 270.7258 | 2024-03-04 | Fly.ash | 268.1401 | 67.13928 | 335.2794 | 0.2002488 | 88.04569 | 0.2626039 | 5000 | 6861.6 | 319.78236 | Titan: Fl
13047 | 18083 | CALB5R30 | 267.9534 | 2024-03-04 | Fly.ash | 265.2893 | 66.1157 | 331.405 | 0.1995012 | 88.96949 | 0.2684615 | 5000 | 6423.9 | 319.78236 | Titan: Fl
13048 | 18090 | CALB5R30 | 267.9243 | 2024-03-04 | Fly.ash | 265.2893 | 66.52892 | 331.8181785 | 0.2004981 | 89.31433 | 0.2691665 | 5000 | 6639.5 | 319.78236 | Titan: Fl
13049 | 16886 | CAJB5R31 | 234.3953 | 2024-03-04 | Fly.ash | 229.0909068 | 56.3636358 | 285.4545426 | 0.1974522 | 83.83133 | 0.2936766 | 4000 | 5536.6 | 276.69112 | Titan: Fl
13050 | 25619 | SSG09533 | 303.4373 | 2024-03-04 | NA | 301.3279 | 0 | 301.3279 | 0 | 71.17714 | 0.2362116 | 5500 | 6791.1 | NA | Titan: Fl
13051 | 16864 | CAJB5R31 | 236.1627 | 2024-03-04 | Fly.ash | 231.0259 | 57.54796 | 288.5738 | 0.199422 | 82.12957 | 0.2846051 | 4000 | 6522.6 | 276.69112 | Titan: Fl
13052 | 16883 | CAJB5R31 | 235.8367 | 2024-03-04 | Fly.ash | 230.6088 | 57.54796 | 288.1568 | 0.1997106 | 83.5216 | 0.2898478 | 4000 | 6481.2 | 276.69112 | Titan: Fl
13053 | 25621 | SSG09533 | 303.8304 | 2024-03-04 | NA | 301.6529 | 0 | 301.6529 | 0 | 71.65071 | 0.237527 | 5500 | 6316.9 | NA | Titan: Fl
13054 | 14003 | CAGB5P30 | 200.203 | 2024-03-04 | Fly.ash | 193.4946 | 48.37364 | 241.8682 | 0.2 | 89.78572 | 0.3712175 | 3000 | 4663.2 | 235.86784 | Titan: Fl
13055 | 17973 | CALB5R30 | 272.4955 | 2024-03-04 | Fly.ash | 269.7811 | 68.60269 | 338.3838 | 0.2027363 | 78.67529 | 0.2325031 | 5000 | 6511.8 | 319.78236 | Titan: Fl
13056 | 18087 | CALB5R30 | 260.1046 | 2024-03-04 | Fly.ash | 257.177 | 64.5933 | 321.7703 | 0.2007435 | 89.17518 | 0.2771392 | 5000 | 6086.1 | 319.78236 | Titan: Fl
13057 | 25610 | SSG09533 | 306.0267 | 2024-03-04 | NA | 303.8033 | 0 | 303.8033 | 0 | 68.12408 | 0.2242374 | 5500 | 7036.6 | NA | Titan: Fl
13058 | 25602 | SSG09533 | 294.3258 | 2024-03-04 | NA | 291.7034 | 0 | 291.7034 | 0 | 54.50528 | 0.1868517 | 5500 | 6992.5 | NA | Titan: Fl
13059 | 18800 | CANA5R30 | 299.5278 | 2024-03-04 | Fly.ash | 299.4162 | 52.54379 | 351.96 | 0.1492891 | 88.7417 | 0.2521358 | 6000 | 6619.7 | NA | Titan: Fl
13060 | 22553 | E1GB5R30 | 309.4164 | 2024-03-04 | Fly.ash | 310.6756 | 77.14762 | 387.8232 | 0.1989247 | 97.78987 | 0.2521507 | 6000 | 7197 | NA | Titan: Fl
13061 | 22574 | E1GB5R30 | 310.1425 | 2024-03-04 | Fly.ash | 311.5096 | 77.14762 | 388.6572 | 0.1984979 | 100.2259 | 0.2578774 | 6000 | 7026.3 | NA | Titan: Fl
13062 | 22573 | E1GB5R30 | 309.0877 | 2024-03-04 | Fly.ash | 310.2585 | 76.73061 | 386.9892 | 0.1982759 | 100.2259 | 0.258989 | 6000 | 6891.8 | NA | Titan: Fl
13063 | 15280 | CAJ05D30 | 314.4941 | 2024-03-04 | NA | 317.2249 | 0 | 317.2249 | 0 | 109.406 | 0.3448846 | 4000 | 6422.3 | 276.69112 | Titan: Fl
13064 | 15290 | CAJ05D30 | 324.6343 | 2024-03-04 | NA | 327.957 | 0 | 327.957 | 0 | 118.6927 | 0.3619155 | 4000 | 5300.7 | 276.69112 | Titan: Fl
13065 | 15281 | CAJ05D30 | 313.7418 | 2024-03-04 | NA | 316.2476 | 0 | 316.2476 | 0 | 110.5699 | 0.3496307 | 4000 | 5054 | 276.69112 | Titan: Fl
13066 | 15291 | CAJ05D30 | 317.2076 | 2024-03-04 | NA | 320.1161 | 0 | 320.1161 | 0 | 126.3079 | 0.3945691 | 4000 | 5945.2 | 276.69112 | Titan: Fl
13067 | 15282 | CAJ05D30 | 320.7284 | 2024-03-04 | NA | 323.9234 | 0 | 323.9234 | 0 | 111.0031 | 0.3426832 | 4000 | 5266.4 | 276.69112 | Titan: Fl
13068 | 15289 | CAJ05D30 | 318.1936 | 2024-03-04 | NA | 321.0832 | 0 | 321.0832 | 0 | 115.8159 | 0.3607037 | 4000 | 5326.9 | 276.69112 | Titan: Fl
13069 | 15283 | CAJ05D30 | 318.7485 | 2024-03-04 | NA | 321.5667 | 0 | 321.5667 | 0 | 112.5876 | 0.3501219 | 4000 | 5940.9 | 276.69112 | Titan: Fl
13070 | 15288 | CAJ05D30 | 319.0361 | 2024-03-04 | NA | 322.0096 | 0 | 322.0096 | 0 | 115.7946 | 0.3596 | 4000 | 5872 | 276.69112 | Titan: Fl
13071 | 15285 | CAJ05D30 | 314.5426 | 2024-03-04 | NA | 317.2249 | 0 | 317.2249 | 0 | 112.9996 | 0.3562129 | 4000 | 5617.4 | 276.69112 | Titan: Fl
13072 | 15287 | CAJ05D30 | 315.8654 | 2024-03-04 | NA | 318.6603 | 0 | 318.6603 | 0 | 112.9996 | 0.3546083 | 4000 | 5411.7 | 276.69112 | Titan: Fl
13073 | 15284 | CAJ05D30 | 314.4682 | 2024-03-04 | NA | 317.2249 | 0 | 317.2249 | 0 | 112.9996 | 0.3562129 | 4000 | 6076.1 | 276.69112 | Titan: Fl
13074 | 15286 | CAJ05D30 | 314.5048 | 2024-03-04 | NA | 317.2249 | 0 | 317.2249 | 0 | 112.9996 | 0.3562129 | 4000 | 5365.9 | 276.69112 | Titan: Fl
13075 | 27635 | Z1G05R30 | 361.0781 | 2024-03-04 | NA | 364.8874 | 0 | 364.8874 | 0 | 103.01 | 0.2823062 | 6000 | 8489.3 | NA | Titan: Fl
13076 | 27632 | Z1G05R30 | 368.8141 | 2024-03-04 | NA | 372.5573 | 0 | 372.5573 | 0 | 78.70155 | 0.2112468 | 6000 | 7418.6 | NA | Titan: Fl
13077 | 27633 | Z1G05R30 | 364.5566 | 2024-03-04 | NA | 368.266 | 0 | 368.266 | 0 | 83.59249 | 0.2269894 | 6000 | 7809.7 | NA | Titan: Fl
13078 | 27634 | Z1G05R30 | 361.1055 | 2024-03-04 | NA | 364.8874 | 0 | 364.8874 | 0 | 102.314 | 0.2803987 | 6000 | 7952.6 | NA | Titan: Fl
13079 | 27636 | Z1G05R30 | 361.7619 | 2024-03-04 | NA | 365.7025 | 0 | 365.7025 | 0 | 103.108 | 0.2819452 | 6000 | 7837.2 | NA | Titan: Fl
13080 | 25629 | SSG09533 | 306.9662 | 2024-03-04 | NA | 304.8668 | 0 | 304.8668 | 0 | 73.94966 | 0.2425638 | 5500 | 7078.4 | NA | Titan: Fl
13081 | 25623 | SSG09533 | 304.7471 | 2024-03-04 | NA | 302.5712 | 0 | 302.5712 | 0 | 72.03387 | 0.2380725 | 5500 | 6844.5 | NA | Titan: Fl
13082 | 18143 | CALB5R31 | 254.6011 | 2024-03-04 | Fly.ash | 250.9090884 | 62.27272665 | 313.1818 | 0.1988389 | 88.38325 | 0.2822107 | 5000 | 6005.3 | 319.78236 | Titan: Fl
13083 | 22806 | E1GB6R30 | 306.4613 | 2024-03-04 | Fly.ash | 308.1818151 | 75.90909015 | 384.0909 | 0.1976331 | 105.0737 | 0.2735645 | 6000 | 6906.5 | NA | Titan: Fl
13084 | 22795 | E1GB6R30 | 310.0429 | 2024-03-04 | Fly.ash | 311.7539 | 78.05326 | 389.8072 | 0.2002356 | 100.0045 | 0.2565486 | 6000 | 6711.6 | NA | Titan: Fl
13085 | 18144 | CALB5R31 | 257.0426 | 2024-03-04 | Fly.ash | 253.6363611 | 63.636363 | 317.2727241 | 0.2005731 | 88.76258 | 0.2797674 | 5000 | 5777.3 | 319.78236 | Titan: Fl
13086 | 27658 | Z1GB5R32 | 269.1877 | 2024-03-04 | Fly.ash | 261.8802 | 65.08264 | 326.9628 | 0.1990521 | 60.34752 | 0.18457 | 6000 | 7824.5 | NA | Titan: Fl
13087 | 27694 | Z1GB5R32 | 265.3051 | 2024-03-04 | Fly.ash | 258.0349 | 65.19743 | 323.2323 | 0.2017045 | 71.26755 | 0.220484 | 6000 | 7882.9 | NA | Titan: Fl
13088 | 27704 | Z1GB5R32 | 269.2076 | 2024-03-04 | Fly.ash | 262.0594 | 65.39889 | 327.4583 | 0.1997167 | 75.09132 | 0.2293157 | 6000 | 8195.3 | NA | Titan: Fl
13089 | 27647 | Z1GB5R32 | 266.4426 | 2024-03-04 | Fly.ash | 258.9532 | 64.73829 | 323.6915 | 0.2 | 57.47383 | 0.1775574 | 6000 | 7474.7 | NA | Titan: Fl
13090 | 27687 | Z1GB5R32 | 265.3503 | 2024-03-04 | Fly.ash | 258.0349 | 63.82002 | 321.8549 | 0.1982882 | 69.35175 | 0.2154752 | 6000 | 7725.4 | NA | Titan: Fl
13091 | 27698 | Z1GB5R32 | 268.3068 | 2024-03-04 | Fly.ash | 261.1317 | 65.39889 | 326.5306 | 0.2002841 | 73.54304 | 0.2252256 | 6000 | 8308.3 | NA | Titan: Fl
13092 | 27662 | Z1GB5R32 | 268.0131 | 2024-03-04 | Fly.ash | 260.6679 | 64.93506 | 325.603 | 0.1994302 | 62.31805 | 0.1913928 | 6000 | 7701.9 | NA | Titan: Fl
13093 | 27674 | Z1GB5R32 | 268.8566 | 2024-03-04 | Fly.ash | 261.5955 | 64.93506 | 326.5306 | 0.1988636 | 66.18874 | 0.202703 | 6000 | 7658.1 | NA | Titan: Fl
13094 | 25639 | SSG09533 | 300.0808 | 2024-03-04 | NA | 297.7273 | 0 | 297.7273 | 0 | 83.07267 | 0.2790227 | 5500 | 6813 | NA | Titan: Fl
13095 | 18985 | CANB5R30 | 266.8611 | 2024-03-04 | Fly.ash | 264.4628 | 66.1157 | 330.5785 | 0.2 | 100.7708 | 0.3048316 | 6000 | 6785.6 | NA | Titan: Fl
13096 | 25609 | SSG09533 | 303.1121 | 2024-03-04 | NA | 300.7346 | 0 | 300.7346 | 0 | 67.81912 | 0.2255115 | 5500 | 7085.2 | NA | Titan: Fl
13097 | 25622 | SSG09533 | 303.8041 | 2024-03-04 | NA | 301.6529 | 0 | 301.6529 | 0 | 72.03387 | 0.2387972 | 5500 | 7072.4 | NA | Titan: Fl
13098 | 22727 | E1GB5R32 | 263.4248 | 2024-03-04 | Fly.ash | 258.0349 | 64.73829 | 322.7732 | 0.200569 | 73.94966 | 0.2291072 | 6000 | 7486.3 | NA | Titan: Fl
13099 | 22707 | E1GB5R32 | 266.5279 | 2024-03-04 | Fly.ash | 261.2488 | 65.65656 | 326.9054 | 0.2008427 | 69.35175 | 0.2121462 | 6000 | 7363.7 | NA | Titan: Fl
13100 | 22742 | E1GB5R32 | 265.9803 | 2024-03-04 | Fly.ash | 260.7897 | 64.73829 | 325.528 | 0.1988717 | 78.93072 | 0.2424698 | 6000 | 7367.7 | NA | Titan: Fl
13101 | 22717 | E1GB5R32 | 264.3297 | 2024-03-04 | Fly.ash | 258.9532 | 64.27915 | 323.2323 | 0.1988636 | 71.26755 | 0.220484 | 6000 | 7169.9 | NA | Titan: Fl
13102 | 22719 | E1GB5R32 | 264.3619 | 2024-03-04 | Fly.ash | 258.9532 | 64.27915 | 323.2323 | 0.1988636 | 72.03387 | 0.2228548 | 6000 | 7312.8 | NA | Titan: Fl
13103 | 22747 | E1GB5R32 | 264.6648 | 2024-03-04 | Fly.ash | 259.5455 | 64.09090845 | 323.6363604 | 0.1980337 | 81.17604 | 0.2508248 | 6000 | 7204.1 | NA | Titan: Fl
13104 | 27689 | Z1GB5R32 | 265.7195 | 2024-03-04 | Fly.ash | 258.494 | 64.27915 | 322.7732 | 0.1991465 | 70.11807 | 0.2172364 | 6000 | 8043.3 | NA | Titan: Fl
13105 | 27667 | Z1GB5R32 | 268.4392 | 2024-03-04 | Fly.ash | 261.1317 | 65.39889 | 326.5306 | 0.2002841 | 63.09219 | 0.1932198 | 6000 | 8954.9 | NA | Titan: Fl
13106 | 27673 | Z1GB5R32 | 267.9663 | 2024-03-04 | Fly.ash | 260.6679 | 66.32653 | 326.9944 | 0.2028369 | 65.80167 | 0.2012318 | 6000 | 8154.3 | NA | Titan: Fl
13107 | 27671 | Z1GB5R32 | 268.7693 | 2024-03-04 | Fly.ash | 261.1317 | 65.39889 | 326.5306 | 0.2002841 | 65.4146 | 0.2003322 | 6000 | 8145.9 | NA | Titan: Fl
13108 | 27701 | Z1GB5R32 | 270.0093 | 2024-03-04 | Fly.ash | 262.5232 | 65.86271 | 328.3859 | 0.200565 | 73.54304 | 0.2239531 | 6000 | 7906.4 | NA | Titan: Fl
13109 | 25604 | SSG09533 | 304.0887 | 2024-03-04 | NA | 301.6529 | 0 | 301.6529 | 0 | 60.15594 | 0.1994211 | 5500 | 6721.9 | NA | Titan: Fl
13110 | 22778 | E1GB6R30 | 307.468 | 2024-03-04 | Fly.ash | 309.090906 | 76.44628 | 385.5372 | 0.1982851 | 89.31433 | 0.231662 | 6000 | 6809 | NA | Titan: Fl
13111 | 22774 | E1GB6R30 | 306.3418 | 2024-03-04 | Fly.ash | 307.8512 | 76.8595 | 384.7107 | 0.1997852 | 86.90043 | 0.2258851 | 6000 | 6831.7 | NA | Titan: Fl
13112 | 18392 | CAMB5R33 | 262.257 | 2024-03-04 | Fly.ash | 257.5758 | 62.90174 | 320.4775 | 0.1962751 | 57.09067 | 0.1781425 | 5500 | 5621.8 | NA | Titan: Fl
13113 | 18400 | CAMB5R33 | 262.1721 | 2024-03-04 | Fly.ash | 256.4935 | 63.5436 | 320.0371 | 0.1985507 | 68.12408 | 0.2128631 | 5500 | 6065 | NA | Titan: Fl
13114 | 27686 | Z1GB5R32 | 263.1558 | 2024-03-04 | Fly.ash | 255.4545429 | 63.636363 | 319.0909059 | 0.1994302 | 68.65824 | 0.2151683 | 6000 | 7925.1 | NA | Titan: Fl
13115 | 27665 | Z1GB5R32 | 271.1123 | 2024-03-04 | Fly.ash | 263.3552 | 23.89878 | 287.254 | 0.08319739 | 62.96051 | 0.2191806 | 6000 | 8160.3 | NA | Titan: Fl
13116 | 27649 | Z1GB5R32 | 265.8069 | 2024-03-04 | Fly.ash | 258.0349 | 65.65656 | 323.6915 | 0.2028369 | 57.85699 | 0.1787412 | 6000 | 7842.4 | NA | Titan: Fl
13117 | 22780 | E1GB6R30 | 306.3095 | 2024-03-04 | Fly.ash | 307.8512 | 76.44628 | 384.2975 | 0.1989247 | 91.72823 | 0.2386907 | 6000 | 6453.7 | NA | Titan: Fl
13118 | 16392 | CAJB5P30 | 243.2474 | 2024-03-04 | Fly.ash | 239.2562 | 59.50413 | 298.7603 | 0.1991701 | 77.58967 | 0.2597054 | 4000 | 5030.1 | 276.69112 | Titan: Fl
13119 | 18368 | CAMB5R30 | 290.633 | 2024-03-04 | Fly.ash | 290.0826 | 72.727272 | 362.8099 | 0.2004556 | 94.83182 | 0.2613815 | 5500 | 5791.6 | NA | Titan: Fl
13120 | 22782 | E1GB6R30 | 305.4681 | 2024-03-04 | Fly.ash | 307.1253 | 75.75758 | 382.8829 | 0.197861 | 94.31921 | 0.2463396 | 6000 | 7111.8 | NA | Titan: Fl
13121 | 18369 | CAMB5R30 | 290.8821 | 2024-03-04 | Fly.ash | 290.4959 | 73.55372 | 364.0496 | 0.2020431 | 99.65962 | 0.2737529 | 5500 | 6073 | NA | Titan: Fl
13122 | 18393 | CAMB5R33 | 259.6985 | 2024-03-04 | Fly.ash | 253.9027 | 62.90174 | 316.8044 | 0.1985507 | 58.62331 | 0.1850457 | 5500 | 6036.3 | NA | Titan: Fl
13123 | 22790 | E1GB6R30 | 317.4111 | 2024-03-04 | Fly.ash | 319.982 | 75.15752 | 395.1395 | 0.190205 | 98.02418 | 0.2480749 | 6000 | 7488.2 | NA | Titan: Fl
13124 | 27688 | Z1GB5R32 | 268.8052 | 2024-03-04 | Fly.ash | 261.1317 | 65.86271 | 326.9944 | 0.2014184 | 70.05942 | 0.2142527 | 6000 | 7683.2 | NA | Titan: Fl
13125 | 27650 | Z1GB5R32 | 268.9472 | 2024-03-04 | Fly.ash | 261.1317 | 66.32653 | 327.4583 | 0.2025496 | 58.0603 | 0.1773059 | 6000 | 7876.2 | NA | Titan: Fl
13126 | 16397 | CAJB5P30 | 243.2382 | 2024-03-04 | Fly.ash | 239.2562 | 61.15702 | 300.4132 | 0.2035763 | 80.00357 | 0.2663117 | 4000 | 5064.7 | 276.69112 | Titan: Fl
13127 | 18402 | CAMB5R33 | 258.7495 | 2024-03-04 | Fly.ash | 252.9844 | 63.82002 | 316.8044 | 0.2014493 | 69.35175 | 0.2189103 | 5500 | 6059.8 | NA | Titan: Fl
13128 | 16440 | CAJB5P30 | 244.2421 | 2024-03-04 | Fly.ash | 240.4959 | 59.91735 | 300.4132 | 0.1994498 | 91.72823 | 0.3053402 | 4000 | 5149.5 | 276.69112 | Titan: Fl
13129 | 22592 | E1GB5R30 | 304.3637 | 2024-03-04 | Fly.ash | 305.3719 | 76.44628 | 381.818178 | 0.2002165 | 104.1426 | 0.2727544 | 6000 | 7855.5 | NA | Titan: Fl
13130 | 22612 | E1GB5R30 | 306.7777 | 2024-03-04 | Fly.ash | 307.8512 | 76.8595 | 384.7107 | 0.1997852 | 116.2121 | 0.3020765 | 6000 | 7668.1 | NA | Titan: Fl
13131 | 22810 | E1GB6R30 | 306.4805 | 2024-03-04 | Fly.ash | 308.2645 | 76.03306 | 384.2975 | 0.1978495 | 112.074 | 0.2916333 | 6000 | 7395.1 | NA | Titan: Fl
13132 | 22811 | E1GB6R30 | 303.9825 | 2024-03-04 | Fly.ash | 305.4873 | 75.75758 | 381.2449 | 0.1987111 | 113.1147 | 0.2966983 | 6000 | 7364.9 | NA | Titan: Fl
13133 | 27696 | Z1GB5R32 | 268.771 | 2024-03-04 | Fly.ash | 261.1317 | 65.39889 | 326.5306 | 0.2002841 | 73.15597 | 0.2240402 | 6000 | 8017.8 | NA | Titan: Fl
13134 | 27669 | Z1GB5R32 | 271.0405 | 2024-03-04 | Fly.ash | 263.3552 | 65.13589 | 328.4911 | 0.1982882 | 64.13368 | 0.1952372 | 6000 | 7816.1 | NA | Titan: Fl
13135 | 16446 | CAJB5P30 | 244.8448 | 2024-03-04 | Fly.ash | 241.0468 | 59.68779 | 300.7346 | 0.1984733 | 95.0234 | 0.3159709 | 4000 | 5274 | 276.69112 | Titan: Fl
13136 | 16407 | CAJB5P30 | 248.3154 | 2024-03-04 | Fly.ash | 244.4341 | 61.22449 | 305.6586 | 0.2003035 | 82.44562 | 0.269731 | 4000 | 5234.6 | 276.69112 | Titan: Fl
13137 | 16444 | CAJB5P30 | 245.2423 | 2024-03-04 | Fly.ash | 241.5584 | 59.30736 | 300.8658 | 0.1971223 | 93.92866 | 0.3121945 | 4000 | 5414.5 | 276.69112 | Titan: Fl
13138 | 18399 | CAMB5R33 | 258.7454 | 2024-03-04 | Fly.ash | 252.9844 | 62.90174 | 315.8861 | 0.1991279 | 66.66964 | 0.2110559 | 5500 | 6026.8 | NA | Titan: Fl
13139 | 22793 | E1GB6R30 | 306.9555 | 2024-03-04 | Fly.ash | 308.6777 | 76.8595 | 385.5372 | 0.1993569 | 99.65962 | 0.2584955 | 6000 | 7130.1 | NA | Titan: Fl
13140 | 22792 | E1GB6R30 | 306.2323 | 2024-03-04 | Fly.ash | 307.8512 | 76.44628 | 384.2975 | 0.1989247 | 99.65962 | 0.2593293 | 6000 | 7376.4 | NA | Titan: Fl
13141 | 24620 | JAGB8C30 | 219.51 | 2024-03-04 | Fly.ash | 215.9091 | 65.90909025 | 281.818179 | 0.233871 | 72.07218 | 0.25574 | 3000 | 3852.7 | 235.86784 | Titan: Fl
13142 | 17014 | CAJB8P30 | 285.6694 | 2024-03-04 | Fly.ash | 285.4545426 | 71.8181811 | 357.2727237 | 0.2010178 | 100.9011 | 0.2824203 | 4000 | 4697.9 | 276.69112 | Titan: Fl
13143 | 27648 | Z1GB5R32 | 270.3198 | 2024-03-04 | Fly.ash | 262.5232 | 67.25417 | 329.7774 | 0.2039381 | 57.67323 | 0.1748853 | 6000 | 7784.3 | NA | Titan: Fl
13144 | 27661 | Z1GB5R32 | 268.8625 | 2024-03-04 | Fly.ash | 261.1317 | 64.47124 | 325.603 | 0.1980057 | 60.76978 | 0.1866377 | 6000 | 7524.4 | NA | Titan: Fl
13145 | 18397 | CAMB5R33 | 260.8814 | 2024-03-04 | Fly.ash | 255.102 | 64.00742 | 319.1095 | 0.2005814 | 63.86633 | 0.2001392 | 5500 | 6611.3 | NA | Titan: Fl
13146 | 18395 | CAMB5R33 | 262.0048 | 2024-03-04 | Fly.ash | 256.1983 | 64.04959 | 320.2479 | 0.2 | 61.64068 | 0.192478 | 5500 | 6371.4 | NA | Titan: Fl
13147 | 27651 | Z1GB5R32 | 269.2585 | 2024-03-04 | Fly.ash | 261.5955 | 64.47124 | 326.0668 | 0.197724 | 58.0603 | 0.1780626 | 6000 | 7445.3 | NA | Titan: Fl
13148 | 22785 | E1GB6R30 | 302.0538 | 2024-03-04 | Fly.ash | 303.3303 | 76.9577 | 380.288 | 0.2023669 | 95.77075 | 0.2518374 | 6000 | 7815.7 | NA | Titan: Fl
13149 | 27641 | Z1GB5R32 | 271.5797 | 2024-03-04 | Fly.ash | 263.8238 | 66.54171 | 330.3655 | 0.2014184 | 50.44662 | 0.1526994 | 6000 | 7576.6 | NA | Titan: Fl
13150 | 16414 | CAJB5P30 | 243.2454 | 2024-03-04 | Fly.ash | 239.3939 | 59.30736 | 298.7013 | 0.1985507 | 83.81326 | 0.2805922 | 4000 | 5019 | 276.69112 | Titan: Fl
13151 | 27664 | Z1GB5R32 | 270.1084 | 2024-03-04 | Fly.ash | 262.5232 | 65.86271 | 328.3859 | 0.200565 | 62.70512 | 0.1909495 | 6000 | 7401.1 | NA | Titan: Fl
13152 | 27675 | Z1GB5R32 | 268.3503 | 2024-03-04 | Fly.ash | 260.6679 | 65.39889 | 326.0668 | 0.200569 | 66.57581 | 0.2041784 | 6000 | 7236.4 | NA | Titan: Fl
13153 | 27663 | Z1GB5R32 | 268.7328 | 2024-03-04 | Fly.ash | 261.1317 | 65.39889 | 326.5306 | 0.2002841 | 62.31805 | 0.190849 | 6000 | 7347.8 | NA | Titan: Fl
13154 | 16416 | CAJB5P30 | 245.3328 | 2024-03-04 | Fly.ash | 241.4512 | 60.46706 | 301.9183 | 0.2002762 | 83.86961 | 0.2777891 | 4000 | 5044.4 | 276.69112 | Titan: Fl
13155 | 16431 | CAJB5P30 | 243.8916 | 2024-03-04 | Fly.ash | 239.9999976 | 59.54545395 | 299.5455 | 0.198786 | 88.38325 | 0.2950579 | 4000 | 4889.2 | 276.69112 | Titan: Fl
13156 | 18403 | CAMB5R33 | 261.2635 | 2024-03-04 | Fly.ash | 255.5659 | 63.5436 | 319.1095 | 0.1991279 | 69.67236 | 0.2183337 | 5500 | 6104 | NA | Titan: Fl
13157 | 16433 | CAJB5P30 | 243.2298 | 2024-03-04 | Fly.ash | 239.3939 | 59.59596 | 298.9899 | 0.1993243 | 88.5097 | 0.2960291 | 4000 | 4976.8 | 276.69112 | Titan: Fl
13158 | 27642 | Z1GB5R32 | 271.1128 | 2024-03-04 | Fly.ash | 263.3552 | 66.0731 | 329.4283 | 0.200569 | 52.40191 | 0.1590692 | 6000 | 6934.4 | NA | Titan: Fl
13159 | 27656 | Z1GB5R32 | 268.321 | 2024-03-04 | Fly.ash | 260.6679 | 64.47124 | 325.1391 | 0.1982882 | 59.2215 | 0.182142 | 6000 | 7296.5 | NA | Titan: Fl
13160 | 16401 | CAJB5P30 | 244.3274 | 2024-03-04 | Fly.ash | 240.4545 | 59.9999994 | 300.4545 | 0.1996974 | 80.79671 | 0.2689149 | 4000 | 4746.4 | 276.69112 | Titan: Fl
13161 | 22796 | E1GB6R30 | 307.0132 | 2024-03-04 | Fly.ash | 308.6777 | 77.68595 | 386.3636325 | 0.2010695 | 101.039 | 0.2615127 | 6000 | 7861.9 | NA | Titan: Fl
13162 | 16418 | CAJB5P30 | 244.2901 | 2024-03-04 | Fly.ash | 240.4959 | 59.91735 | 300.4132 | 0.1994498 | 85.8659 | 0.285826 | 4000 | 4517.6 | 276.69112 | Titan: Fl
13163 | 27702 | Z1GB5R32 | 271.3205 | 2024-03-04 | Fly.ash | 263.8238 | 66.0731 | 329.8969 | 0.2002841 | 74.69228 | 0.226411 | 6000 | 7079.2 | NA | Titan: Fl
13164 | 27699 | Z1GB5R32 | 269.4627 | 2024-03-04 | Fly.ash | 262.0594 | 65.86271 | 327.9221 | 0.2008487 | 73.54304 | 0.2242699 | 6000 | 6818.2 | NA | Titan: Fl
13165 | 22789 | E1GB6R30 | 306.2162 | 2024-03-04 | Fly.ash | 307.8512 | 76.03306 | 383.8843 | 0.1980624 | 97.9354 | 0.255117 | 6000 | 7282.5 | NA | Titan: Fl
13166 | 22779 | E1GB6R30 | 305.2074 | 2024-03-04 | Fly.ash | 306.6116 | 78.5124 | 385.124 | 0.2038627 | 90.34886 | 0.2345968 | 6000 | 7288.9 | NA | Titan: Fl
13167 | 18060 | CALB5R30 | 266.5322 | 2024-03-04 | Fly.ash | 263.7264 | 67.05671 | 330.7831 | 0.2027211 | 87.50817 | 0.2645485 | 5000 | 5851.7 | 319.78236 | Titan: Fl
13168 | 18107 | CALB5R30 | 268.1994 | 2024-03-04 | Fly.ash | 265.4545428 | 66.81818115 | 332.2727 | 0.2010944 | 91.41787 | 0.275129 | 5000 | 6214.6 | 319.78236 | Titan: Fl
13169 | 27657 | Z1GB5R32 | 269.25 | 2024-03-04 | Fly.ash | 261.5955 | 65.86271 | 327.4583 | 0.2011331 | 59.2215 | 0.1808521 | 6000 | 7635.5 | NA | Titan: Fl
13170 | 27654 | Z1GB5R32 | 269.2568 | 2024-03-04 | Fly.ash | 261.5955 | 67.25417 | 328.8497 | 0.2045134 | 58.83443 | 0.1789098 | 6000 | 7848.3 | NA | Titan: Fl
13171 | 27697 | Z1GB5R32 | 265.971 | 2024-03-04 | Fly.ash | 258.494 | 64.73829 | 323.2323 | 0.2002841 | 73.18334 | 0.226411 | 6000 | 7886.1 | NA | Titan: Fl
13172 | 27680 | Z1GB5R32 | 266.479 | 2024-03-04 | Fly.ash | 258.9532 | 64.73829 | 323.6915 | 0.2 | 67.43596 | 0.2083341 | 6000 | 6921.3 | NA | Titan: Fl
13173 | 18394 | CAMB5R33 | 259.1643 | 2024-03-04 | Fly.ash | 253.4435 | 63.36088 | 316.8044 | 0.2 | 61.30542 | 0.1935119 | 5500 | 6220.2 | NA | Titan: Fl
13174 | 26410 | SW4B5R30 | 256.9961 | 2024-03-04 | Fly.ash | 254.545452 | 64.09090845 | 318.6364 | 0.2011412 | 95.21114 | 0.2988082 | 5500 | 7620.7 | NA | Titan: Fl
13175 | 18404 | CAMB5R33 | 259.3859 | 2024-03-04 | Fly.ash | 253.7106 | 64.00742 | 317.718 | 0.2014599 | 84.38096 | 0.2655845 | 5500 | 6155.1 | NA | Titan: Fl
13176 | 18401 | CAMB5R33 | 259.8939 | 2024-03-04 | Fly.ash | 254.3618 | 63.82002 | 318.181815 | 0.2005772 | 68.96859 | 0.2167584 | 5500 | 6279.3 | NA | Titan: Fl
13177 | 16448 | CAJB5P30 | 240.9298 | 2024-03-04 | Fly.ash | 237.1737 | 59.85598 | 297.0297 | 0.2015152 | 97.6486 | 0.3287503 | 4000 | 5057.9 | 276.69112 | Titan: Fl
13178 | 22809 | E1GB6R30 | 307.2183 | 2024-03-04 | Fly.ash | 309.0075 | 77.98165 | 386.9892 | 0.2015086 | 111.7101 | 0.2886648 | 6000 | 8122.9 | NA | Titan: Fl
13179 | 16430 | CAJB5P30 | 243.7775 | 2024-03-04 | Fly.ash | 239.9999976 | 59.54545395 | 299.5455 | 0.198786 | 88.38325 | 0.2950579 | 4000 | 4932.2 | 276.69112 | Titan: Fl
13180 | 22807 | E1GB6R30 | 303.774 | 2024-03-04 | Fly.ash | 305.4873 | 76.16708 | 381.6544 | 0.1995708 | 106.6217 | 0.2793672 | 6000 | 7688.4 | NA | Titan: Fl
13181 | 16432 | CAJB5P30 | 244.6778 | 2024-03-04 | Fly.ash | 240.9090885 | 60.45454485 | 301.3636 | 0.2006033 | 88.38325 | 0.2932778 | 4000 | 4664.8 | 276.69112 | Titan: Fl
13182 | 18398 | CAMB5R33 | 261.6873 | 2024-03-04 | Fly.ash | 256.0297 | 64.00742 | 320.0371 | 0.2 | 63.86633 | 0.1995591 | 5500 | 6509.4 | NA | Titan: Fl
13183 | 27644 | Z1GB5R32 | 272.458 | 2024-03-04 | Fly.ash | 264.9793 | 65.59917 | 330.5785 | 0.1984375 | 56.03698 | 0.1695119 | 6000 | 7099.1 | NA | Titan: Fl
13184 | 27705 | Z1GB5R32 | 265.9286 | 2024-03-04 | Fly.ash | 258.494 | 66.1157 | 324.6097 | 0.2036775 | 78.54757 | 0.2419754 | 6000 | 7340.2 | NA | Titan: Fl
13185 | 27646 | Z1GB5R32 | 268.8841 | 2024-03-04 | Fly.ash | 261.5955 | 64.93506 | 326.5306 | 0.1988636 | 56.51202 | 0.1730681 | 6000 | 7019.5 | NA | Titan: Fl
13186 | 22766 | E1GB6P32 | 285.5494 | 2024-03-04 | Fly.ash | 282.3691 | 69.7888 | 352.1579 | 0.1981747 | 62.07173 | 0.1762611 | 6000 | 7091.5 | NA | Titan: Fl
13187 | 27652 | Z1GB5R32 | 268.0667 | 2024-03-04 | Fly.ash | 260.6679 | 64.47124 | 325.1391 | 0.1982882 | 58.44736 | 0.1797611 | 6000 | 7657.3 | NA | Titan: Fl
13188 | 27682 | Z1GB5R32 | 267.9998 | 2024-03-04 | Fly.ash | 260.6679 | 65.86271 | 326.5306 | 0.2017045 | 67.73701 | 0.2074446 | 6000 | 7878.6 | NA | Titan: Fl
13189 | 18122 | CALB5R30 | 267.1277 | 2024-03-04 | Fly.ash | 264.4628 | 67.76859 | 332.2314 | 0.2039801 | 95.86635 | 0.2885529 | 5000 | 6114.7 | 319.78236 | Titan: Fl
13190 | 16404 | CAJB5P30 | 243.5381 | 2024-03-04 | Fly.ash | 239.6694 | 60.33058 | 299.999997 | 0.2011019 | 81.0381 | 0.270127 | 4000 | 5178.9 | 276.69112 | Titan: Fl
13191 | 26443 | SW4B8P30 | 281.5355 | 2024-03-04 | Fly.ash | 282.1782 | 72.45725 | 354.6355 | 0.2043147 | 114.9249 | 0.3240649 | 5000 | 6920.5 | 319.78236 | Titan: Fl
13192 | 23129 | E3GB5R32 | 254.1982 | 2024-03-04 | Fly.ash | 248.1447 | 58.90538 | 307.0501 | 0.1918429 | 61.93098 | 0.2016967 | 5000 | 6409.2 | 319.78236 | Titan: Fl
13193 | 23130 | E3GB5R32 | 250.2978 | 2024-03-04 | Fly.ash | 244.2608 | 58.76951 | 303.0303 | 0.1939394 | 63.22121 | 0.20863 | 5000 | 6586.6 | 319.78236 | Titan: Fl
13194 | 16435 | CAJB5P30 | 243.8286 | 2024-03-04 | Fly.ash | 240.0826 | 60.7438 | 300.8264 | 0.2019231 | 88.96949 | 0.2957502 | 4000 | 5059.9 | 276.69112 | Titan: Fl
13195 | 22804 | E1GB6R30 | 306.583 | 2024-03-04 | Fly.ash | 308.2645 | 76.44628 | 384.7107 | 0.1987111 | 103.7977 | 0.2698072 | 6000 | 7888.5 | NA | Titan: Fl
13196 | 22772 | E1GB6R30 | 306.8358 | 2024-03-04 | Fly.ash | 308.2645 | 77.2727265 | 385.5372 | 0.2004287 | 80.00357 | 0.2075119 | 6000 | 8038.5 | NA | Titan: Fl
13197 | 18104 | CALB5R30 | 265.272 | 2024-03-04 | Fly.ash | 262.4898 | 65.92957 | 328.4193 | 0.2007481 | 91.24359 | 0.2778265 | 5000 | 6063.8 | 319.78236 | Titan: Fl
13198 | 27672 | Z1GB5R32 | 269.2946 | 2024-03-04 | Fly.ash | 262.0594 | 64.47124 | 326.5306 | 0.1974432 | 65.4146 | 0.2003322 | 6000 | 7619.1 | NA | Titan: Fl
13199 | 27645 | Z1GB5R32 | 269.8198 | 2024-03-04 | Fly.ash | 262.5232 | 64.93506 | 327.4583 | 0.1983003 | 56.12495 | 0.1713958 | 6000 | 7805.4 | NA | Titan: Fl
13200 | 25255 | SSE09531 | 260.8022 | 2024-03-04 | NA | 257.0248 | 0 | 257.0248 | 0 | 88.62464 | 0.3448097 | 4500 | 5340 | NA | Titan: Fl
13201 | 16398 | CAJB5P30 | 246.1956 | 2024-03-04 | Fly.ash | 242.562 | 59.50413 | 302.0661 | 0.1969904 | 80.69326 | 0.2671377 | 4000 | 4454.3 | 276.69112 | Titan: Fl
13202 | 18396 | CAMB5R33 | 258.6316 | 2024-03-04 | Fly.ash | 252.809 | 62.8192 | 315.6282 | 0.1990291 | 62.22672 | 0.197152 | 5500 | 5826.3 | NA | Titan: Fl
13203 | 22800 | E1GB6R30 | 307.0333 | 2024-03-04 | Fly.ash | 308.6777 | 76.44628 | 385.124 | 0.1984979 | 101.3838 | 0.2632499 | 6000 | 7827.2 | NA | Titan: Fl
13204 | 22798 | E1GB6R30 | 306.5168 | 2024-03-04 | Fly.ash | 308.1818151 | 76.3636356 | 384.5454507 | 0.1985816 | 101.2804 | 0.2633769 | 6000 | 7526 | NA | Titan: Fl
13205 | 25266 | SSE09531 | 258.2989 | 2024-03-04 | NA | 254.545452 | 0 | 254.545452 | 0 | 104.1426 | 0.4091316 | 4500 | 5627.7 | NA | Titan: Fl
13206 | 27666 | Z1GB5R32 | 271.5895 | 2024-03-04 | Fly.ash | 264.2924 | 66.0731 | 330.3655 | 0.2 | 62.96051 | 0.1905783 | 6000 | 8046.9 | NA | Titan: Fl
13207 | 27637 | Z1GB5R32 | 280.03 | 2024-03-04 | Fly.ash | 272.2437 | 68.1818175 | 340.4255 | 0.2002841 | 24.21238 | 0.07112386 | 6000 | 8025 | NA | Titan: Fl
13208 | 16447 | CAJB5P30 | 240.7125 | 2024-03-04 | Fly.ash | 236.7237 | 59.40594 | 296.1296 | 0.2006079 | 95.39517 | 0.3221399 | 4000 | 4635 | 276.69112 | Titan: Fl
13209 | 22783 | E1GB6R30 | 303.3143 | 2024-03-04 | Fly.ash | 304.789 | 75.48701 | 380.276 | 0.1985059 | 94.49313 | 0.2484857 | 6000 | 7795.8 | NA | Titan: Fl
13210 | 22799 | E1GB6R30 | 306.6069 | 2024-03-04 | Fly.ash | 308.2645 | 76.03306 | 384.2975 | 0.1978495 | 101.3838 | 0.263816 | 6000 | 7985.6 | NA | Titan: Fl
13211 | 24047 | HASB8R32 | 355.8221 | 2024-03-04 | Fly.ash | 357.2727237 | 89.9999991 | 447.2727228 | 0.2012195 | 113.4189 | 0.2535787 | 8000 | 12262.1 | NA | Titan: Fl
13212 | 24046 | HASB8R32 | 368.0771 | 2024-03-04 | Fly.ash | 369.7282 | 92.7835 | 462.5117 | 0.2006079 | 94.24523 | 0.2037683 | 8000 | 12206.8 | NA | Titan: Fl
13213 | 18150 | CALB5R32 | 237.72 | 2024-03-04 | Fly.ash | 231.8693 | 57.20123 | 289.0705 | 0.1978799 | 64.78398 | 0.2241114 | 5000 | 5951.6 | 319.78236 | Titan: Fl
13214 | 27749 | ZANB8P32 | 302.0817 | 2024-03-04 | Fly.ash | 297.5207 | 74.38016 | 371.9008 | 0.2 | 69.8307 | 0.187767 | 6000 | 7348.6 | NA | Titan: Fl
13215 | 22543 | E1GB5R30 | 306.4054 | 2024-03-04 | Fly.ash | 307.2727242 | 77.72727195 | 385 | 0.201889 | 95.59047 | 0.2482869 | 6000 | 8168.2 | NA | Titan: Fl
13216 | 22724 | E1GB5R32 | 267.8181 | 2024-03-04 | Fly.ash | 262.5232 | 65.39889 | 327.9221 | 0.1994342 | 72.38184 | 0.2207288 | 6000 | 7247.5 | NA | Titan: Fl
13217 | 22606 | E1GB5R30 | 307.4475 | 2024-03-04 | Fly.ash | 308.6364 | 79.9999992 | 388.6364 | 0.205848 | 107.3496 | 0.2762212 | 6000 | 8323 | NA | Titan: Fl
13218 | 22646 | E1GB5R32 | 267.0109 | 2024-03-04 | Fly.ash | 261.708 | 65.65656 | 327.3646 | 0.200561 | 55.94119 | 0.1708835 | 6000 | 6985.3 | NA | Titan: Fl
13219 | 25251 | SSE09531 | 259.6565 | 2024-03-04 | NA | 255.7851 | 0 | 255.7851 | 0 | 87.59011 | 0.3424363 | 4500 | 5451.5 | NA | Titan: Fl
13220 | 22776 | E1GB6R30 | 311.4659 | 2024-03-04 | Fly.ash | 313.1313 | 78.28283 | 391.4141 | 0.2 | 87.45601 | 0.223436 | 6000 | 7704.3 | NA | Titan: Fl
13221 | 25265 | SSE09531 | 260.3228 | 2024-03-04 | NA | 256.6116 | 0 | 256.6116 | 0 | 93.45245 | 0.3641786 | 4500 | 5908.2 | NA | Titan: Fl
13222 | 19075 | CANB6R30 | 264.1375 | 2024-03-04 | Fly.ash | 261.5702 | 66.52892 | 328.0992 | 0.2027708 | 81.38294 | 0.2480437 | 6000 | 7496.7 | NA | Titan: Fl
13223 | 19077 | CANB6R30 | 261.878 | 2024-03-04 | Fly.ash | 259.2138 | 64.70106 | 323.9148 | 0.1997472 | 84.40886 | 0.2605897 | 6000 | 6975 | NA | Titan: Fl
13224 | 19078 | CANB6R30 | 261.8579 | 2024-03-04 | Fly.ash | 259.2138 | 66.33907 | 325.5528 | 0.2037736 | 84.40886 | 0.2592785 | 6000 | 7288.2 | NA | Titan: Fl
13225 | 26442 | SW4B8P30 | 285.6961 | 2024-03-04 | Fly.ash | 286.3636335 | 71.36363565 | 357.7273 | 0.1994917 | 99.38374 | 0.2778199 | 5000 | 5544.2 | 319.78236 | Titan: Fl
13226 | 26441 | SW4B8P30 | 283.6894 | 2024-03-04 | Fly.ash | 284.2975 | 71.90083 | 356.1983 | 0.2018561 | 99.31478 | 0.2788187 | 5000 | 6038.3 | 319.78236 | Titan: Fl
13227 | 26440 | SW4B8P30 | 286.3513 | 2024-03-04 | Fly.ash | 286.9058 | 72.56047 | 359.4662 | 0.2018561 | 96.39785 | 0.2681694 | 5000 | 5682.2 | 319.78236 | Titan: Fl
13228 | 27747 | ZANB8P32 | 306.0609 | 2024-03-04 | Fly.ash | 301.4629 | 75.75758 | 377.2205 | 0.200831 | 56.68109 | 0.1502598 | 6000 | 8371.9 | NA | Titan: Fl
13229 | 22684 | E1GB5R32 | 263.6217 | 2024-03-04 | Fly.ash | 258.0349 | 64.73829 | 322.7732 | 0.200569 | 65.52016 | 0.2029914 | 6000 | 7889.3 | NA | Titan: Fl
13230 | 22695 | E1GB5R32 | 266.1737 | 2024-03-04 | Fly.ash | 260.6679 | 64.47124 | 325.1391 | 0.1982882 | 66.96288 | 0.2059514 | 6000 | 7923.9 | NA | Titan: Fl
13231 | 27746 | ZANB8P32 | 302.1757 | 2024-03-04 | Fly.ash | 297.5207 | 74.89669 | 372.4174 | 0.2011096 | 56.03698 | 0.1504682 | 6000 | 8016.2 | NA | Titan: Fl
13232 | 27744 | ZANB8P32 | 301.8057 | 2024-03-04 | Fly.ash | 297.0041 | 74.38016 | 371.3843 | 0.2002782 | 52.58855 | 0.1416014 | 6000 | 8377.9 | NA | Titan: Fl
13233 | 27742 | ZANB5R32 | 254.3641 | 2024-03-04 | Fly.ash | 247.1264 | 63.21839 | 310.3448 | 0.2037037 | 55.37306 | 0.1784243 | 6000 | 7792.6 | NA | Titan: Fl
13234 | 25648 | SSGB5R30 | 241.948 | 2024-03-04 | Fly.ash | 238.0165 | 60.33058 | 298.3471 | 0.2022161 | 87.24527 | 0.2924288 | 5000 | 4464.3 | 319.78236 | Titan: Fl
13235 | 27638 | Z1GB5R32 | 276.4457 | 2024-03-04 | Fly.ash | 268.8995 | 67.46411 | 336.363633 | 0.20056899 | 37.53344 | 0.1115859 | 6000 | 7253.9 | NA | Titan: Fl
13236 | 25647 | SSGB5R30 | 245.3028 | 2024-03-04 | Fly.ash | 241.4512 | 60.88407 | 302.3353 | 0.2013793 | 79.34552 | 0.2624422 | 5000 | 5005 | 319.78236 | Titan: Fl
13237 | 27693 | Z1GB5R32 | 265.279 | 2024-03-04 | Fly.ash | 258.0349 | 63.82002 | 321.8549 | 0.1982882 | 71.26755 | 0.2214276 | 6000 | 7264.2 | NA | Titan: Fl
13238 | 25649 | SSGB5R30 | 242.9637 | 2024-03-04 | Fly.ash | 239.2562 | 61.15702 | 300.4132 | 0.2035763 | 92.07307 | 0.3064881 | 5000 | 5681 | 319.78236 | Titan: Fl
13239 | 22962 | E2GB5R32 | 254.047 | 2024-03-04 | Fly.ash | 247.8956 | 64.81481 | 312.7104 | 0.2072678 | 69.89456 | 0.2235121 | 5000 | 7215.7 | 319.78236 | Titan: Fl
13240 | 27639 | Z1GB5R32 | 276.7656 | 2024-03-04 | Fly.ash | 269.378 | 67.46411 | 336.8421 | 0.2002841 | 47.11644 | 0.1398769 | 6000 | 7534 | NA | Titan: Fl
13241 | 22963 | E2GB5R32 | 254.7419 | 2024-03-04 | Fly.ash | 248.6085 | 63.07978 | 311.6883 | 0.202381 | 73.54304 | 0.2359506 | 5000 | 7239.6 | 319.78236 | Titan: Fl
13242 | 27683 | Z1GB5R32 | 268.4247 | 2024-03-04 | Fly.ash | 261.1317 | 65.39889 | 326.5306 | 0.2002841 | 67.73701 | 0.2074446 | 6000 | 7361.3 | NA | Titan: Fl
13243 | 22961 | E2GB5R32 | 256.9045 | 2024-03-04 | Fly.ash | 250.7029 | 63.26148 | 313.9644 | 0.2014925 | 66.08898 | 0.2104983 | 5000 | 7024.7 | 319.78236 | Titan: Fl
13244 | 27681 | Z1GB5R32 | 270.6568 | 2024-03-04 | Fly.ash | 263.3552 | 66.0731 | 329.4283 | 0.200569 | 67.65321 | 0.2053655 | 6000 | 7217.7 | NA | Titan: Fl
13245 | 22803 | E1GB6R30 | 312.123 | 2024-03-04 | Fly.ash | 312.3436 | 77.14762 | 389.4912 | 0.1980728 | 103.358 | 0.2653666 | 6000 | 7378.8 | NA | Titan: Fl
13246 | 27724 | ZALB8P30 | 300.4866 | 2024-03-04 | Fly.ash | 299.9063 | 74.50797 | 374.4142 | 0.1989987 | 86.03299 | 0.2297802 | 5000 | 6883.1 | 319.78236 | Titan: Fl
13247 | 18231 | CALB8P31 | 293.4193 | 2024-03-04 | Fly.ash | 293.578 | 72.97748 | 366.5555 | 0.1990899 | 97.78987 | 0.2667806 | 5000 | 6807.1 | 319.78236 | Titan: Fl
13248 | 17006 | CAJB8P30 | 288.9981 | 2024-03-04 | Fly.ash | 288.9908 | 72.14345 | 361.1343 | 0.1997691 | 97.09386 | 0.2688581 | 4000 | 4809.3 | 276.69112 | Titan: Fl
13249 | 19076 | CANB6R30 | 266.4761 | 2024-03-04 | Fly.ash | 263.97 | 66.30525 | 330.2752 | 0.2007576 | 83.5216 | 0.2528848 | 6000 | 6630.8 | NA | Titan: Fl
13250 | 19080 | CANB6R30 | 266.5885 | 2024-03-04 | Fly.ash | 263.97 | 65.88824 | 329.8582 | 0.1997472 | 85.60964 | 0.2595347 | 6000 | 7075.6 | NA | Titan: Fl
13251 | 17010 | CAJB8P30 | 287.0235 | 2024-03-04 | Fly.ash | 286.9058 | 72.56047 | 359.4662 | 0.2018561 | 98.83389 | 0.2749463 | 4000 | 4444 | 276.69112 | Titan: Fl
13252 | 27643 | Z1GB5R32 | 271.6327 | 2024-03-04 | Fly.ash | 264.2924 | 68.88472 | 333.1771 | 0.2067511 | 54.35721 | 0.1631481 | 6000 | 7939.4 | NA | Titan: Fl
13253 | 27684 | Z1GB5R32 | 269.6787 | 2024-03-04 | Fly.ash | 262.5232 | 65.39889 | 327.9221 | 0.1994342 | 68.12408 | 0.2077447 | 6000 | 7163.2 | NA | Titan: Fl
13254 | 27748 | ZANB8P32 | 301.0856 | 2024-03-04 | Fly.ash | 296.4876 | 74.38016 | 370.8678 | 0.2005571 | 61.20963 | 0.1650443 | 6000 | 7824.1 | NA | Titan: Fl
13255 | 17016 | CAJB8P30 | 291.652 | 2024-03-04 | Fly.ash | 291.9099 | 72.56047 | 364.4704 | 0.1990847 | 102.314 | 0.2807195 | 4000 | 4927 | 276.69112 | Titan: Fl
13256 | 16436 | CAJB5P30 | 244.2693 | 2024-03-04 | Fly.ash | 240.4959 | 59.50413 | 299.999997 | 0.1983471 | 90.00402 | 0.3000134 | 4000 | 4873.3 | 276.69112 | Titan: Fl
13257 | 14777 | CAGB5R30 | 205.173 | 2024-03-04 | Fly.ash | 197.5207 | 48.76033 | 246.281 | 0.1979866 | 85.8659 | 0.3486501 | 3000 | 3924.8 | 235.86784 | Titan: Fl
13258 | 14770 | CAGB5R30 | 208.3412 | 2024-03-04 | Fly.ash | 200.8264 | 49.17355 | 249.9999975 | 0.1966942 | 85.17621 | 0.3407049 | 3000 | 3862.7 | 235.86784 | Titan: Fl
13259 | 22631 | E1GB5R32 | 272.0797 | 2024-03-04 | Fly.ash | 266.572 | 65.81439 | 332.3864 | 0.1980057 | 51.76237 | 0.1557295 | 6000 | 7898.9 | NA | Titan: Fl
13260 | 27745 | ZANB8P32 | 304.5993 | 2024-03-04 | Fly.ash | 299.8955 | 74.71264 | 374.6081 | 0.1994421 | 54.06504 | 0.1443242 | 6000 | 7724.2 | NA | Titan: Fl
13261 | 27640 | Z1GB5R32 | 276.3863 | 2024-03-04 | Fly.ash | 268.8995 | 66.98565 | 335.8852 | 0.1994302 | 47.51573 | 0.1414642 | 6000 | 8025.8 | NA | Titan: Fl
13262 | 27679 | Z1GB5R32 | 270.1347 | 2024-03-04 | Fly.ash | 262.987 | 64.47124 | 327.4583 | 0.1968839 | 67.34994 | 0.2056749 | 6000 | 7916.8 | NA | Titan: Fl
13263 | 22805 | E1GB6R30 | 309.7718 | 2024-03-04 | Fly.ash | 309.9174 | 76.03306 | 385.9504 | 0.1970021 | 103.7977 | 0.2689406 | 6000 | 7499.8 | NA | Titan: Fl
13264 | 27692 | Z1GB5R32 | 273.0986 | 2024-03-04 | Fly.ash | 266.2338 | 66.32653 | 332.5603 | 0.1994421 | 71.22063 | 0.2141585 | 6000 | 7760.4 | NA | Titan: Fl
13265 | 22808 | E1GB6R30 | 307.7317 | 2024-03-04 | Fly.ash | 307.8512 | 76.8595 | 384.7107 | 0.1997852 | 106.9013 | 0.2778745 | 6000 | 7702.7 | NA | Titan: Fl
13266 | 14785 | CAGB5R30 | 203.0909 | 2024-03-04 | Fly.ash | 195.3195 | 49.50495 | 244.8245 | 0.2022059 | 89.01046 | 0.3635685 | 3000 | 3568.3 | 235.86784 | Titan: Fl
13267 | 14754 | CAGB5R30 | 207.3967 | 2024-03-04 | Fly.ash | 199.7245 | 48.6685 | 248.393 | 0.1959335 | 83.14547 | 0.3347335 | 3000 | 3747.3 | 235.86784 | Titan: Fl
13268 | 25823 | SSH0953G | 326.6584 | 2024-03-04 | NA | 326.4463 | 0 | 326.4463 | 0 | 50.00223 | 0.1531714 | 6000 | 7877.8 | NA | Titan: Fl
13269 | 27670 | Z1GB5R32 | 268.3605 | 2024-03-04 | Fly.ash | 261.1317 | 66.32653 | 327.4583 | 0.2025496 | 65.02753 | 0.1985827 | 6000 | 8231.5 | NA | Titan: Fl
13270 | 25822 | SSH0953G | 326.7134 | 2024-03-04 | NA | 326.4463 | 0 | 326.4463 | 0 | 48.27802 | 0.1478896 | 6000 | 7165 | NA | Titan: Fl
13271 | 27700 | Z1GB5R32 | 269.6561 | 2024-03-04 | Fly.ash | 262.5232 | 65.39889 | 327.9221 | 0.1994342 | 73.54304 | 0.2242699 | 6000 | 8079.1 | NA | Titan: Fl
13272 | 22725 | E1GB5R32 | 263.5086 | 2024-03-04 | Fly.ash | 258.0349 | 65.65656 | 323.6915 | 0.2028369 | 72.80018 | 0.2249061 | 6000 | 8111.7 | NA | Titan: Fl
13273 | 27728 | ZALB8P30 | 297.3984 | 2024-03-04 | Fly.ash | 296.846 | 74.2115 | 371.0575 | 0.2 | 92.12234 | 0.2482697 | 5000 | 6618.5 | 319.78236 | Titan: Fl
13274 | 22733 | E1GB5R32 | 263.8967 | 2024-03-04 | Fly.ash | 258.494 | 64.73829 | 323.2323 | 0.2002841 | 75.48229 | 0.2335234 | 6000 | 7717.4 | NA | Titan: Fl
13275 | 27731 | ZALB8P30 | 296.1739 | 2024-03-04 | Fly.ash | 295.4545425 | 74.2115 | 369.666 | 0.2007528 | 93.28354 | 0.2523454 | 5000 | 6946.3 | 319.78236 | Titan: Fl
13276 | 22726 | E1GB5R32 | 266.1118 | 2024-03-04 | Fly.ash | 260.6679 | 65.86271 | 326.5306 | 0.2017045 | 73.54304 | 0.2252256 | 6000 | 7985.6 | NA | Titan: Fl
13277 | 22786 | E1GB6R30 | 309.486 | 2024-03-04 | Fly.ash | 309.4582 | 77.59412 | 387.0523 | 0.2004745 | 96.55603 | 0.2494651 | 6000 | 7128.6 | NA | Titan: Fl
13278 | 22723 | E1GB5R32 | 266.5581 | 2024-03-04 | Fly.ash | 261.1317 | 65.39889 | 326.5306 | 0.2002841 | 72.38184 | 0.2216694 | 6000 | 7547.5 | NA | Titan: Fl
13279 | 22797 | E1GB6R30 | 310.3543 | 2024-03-04 | Fly.ash | 310.3765 | 78.05326 | 388.4297 | 0.2009456 | 101.1539 | 0.2604176 | 6000 | 7441.3 | NA | Titan: Fl
13280 | 27653 | Z1GB5R32 | 273.4593 | 2024-03-04 | Fly.ash | 266.0985 | 66.28788 | 332.3864 | 0.1994302 | 58.47962 | 0.1759387 | 6000 | 7424.2 | NA | Titan: Fl
13281 | 27690 | Z1GB5R32 | 267.9774 | 2024-03-04 | Fly.ash | 260.6679 | 65.39889 | 326.0668 | 0.200569 | 70.44649 | 0.2160493 | 6000 | 7684.8 | NA | Titan: Fl
13282 | 27676 | Z1GB5R32 | 270.1329 | 2024-03-04 | Fly.ash | 262.987 | 65.86271 | 328.8497 | 0.2002821 | 66.57581 | 0.2024506 | 6000 | 8260.1 | NA | Titan: Fl
13283 | 14004 | CAGB5P30 | 198.0258 | 2024-03-04 | Fly.ash | 191.3223 | 49.17355 | 240.4959 | 0.2044674 | 100.0045 | 0.4158261 | 3000 | 4369.6 | 235.86784 | Titan: Fl
13284 | 27695 | Z1GB5R32 | 267.8777 | 2024-03-04 | Fly.ash | 260.6679 | 66.32653 | 326.9944 | 0.2028369 | 71.99477 | 0.2201712 | 6000 | 7128.9 | NA | Titan: Fl
13285 | 27691 | Z1GB5R32 | 268.8312 | 2024-03-04 | Fly.ash | 261.5955 | 65.86271 | 327.4583 | 0.2011331 | 70.44649 | 0.2151312 | 6000 | 7855.1 | NA | Titan: Fl
13286 | 19085 | CANB6R30 | 267.5821 | 2024-03-04 | Fly.ash | 265.221 | 65.88824 | 331.1093 | 0.1989924 | 93.9618 | 0.2837788 | 6000 | 6914.9 | NA | Titan: Fl
13287 | 19084 | CANB6R30 | 267.2339 | 2024-03-04 | Fly.ash | 264.804 | 65.88824 | 330.6922 | 0.1992434 | 92.22177 | 0.2788749 | 6000 | 6787.6 | NA | Titan: Fl
13288 | 18556 | CAN05R32 | 309.3422 | 2024-03-04 | NA | 307.8512 | 0 | 307.8512 | 0 | 50.86434 | 0.1652238 | 6000 | 6710 | NA | Titan: Fl
13289 | 27736 | ZALB8P30 | 290.9927 | 2024-03-04 | Fly.ash | 289.6694 | 72.31405 | 361.9835 | 0.1997717 | 103.4529 | 0.2857945 | 5000 | 6513.4 | 319.78236 | Titan: Fl
13290 | 26432 | SW4B6P30 | 270.9081 | 2024-03-04 | Fly.ash | 269.577 | 69.30693 | 338.8839 | 0.2045153 | 98.02418 | 0.2892559 | 5500 | 6855.6 | NA | Titan: Fl
13291 | 27737 | ZALB8P30 | 288.0529 | 2024-03-04 | Fly.ash | 286.6787 | 71.55716 | 358.2358 | 0.1997487 | 106.2867 | 0.2966949 | 5000 | 6910.5 | 319.78236 | Titan: Fl
13292 | 26433 | SW4B6P30 | 270.4793 | 2024-03-04 | Fly.ash | 269.1269 | 67.05671 | 336.1836 | 0.1994645 | 99.52646 | 0.2960479 | 5500 | 7133.7 | NA | Titan: Fl
13293 | 17188 | CAJD5D32 | 265.5736 | 2024-03-04 | Fly.ash | 261.6162 | 65.15151 | 326.7677 | 0.1993818 | 81.7661 | 0.250227 | 4000 | 5056 | 276.69112 | Titan: Fl
13294 | 18954 | CANB5R30 | 283.3515 | 2024-03-04 | Fly.ash | 281.4846 | 69.64137 | 351.1259 | 0.1983373 | 92.91778 | 0.2646281 | 6000 | 7121.4 | NA | Titan: Fl
13295 | 18948 | CANB5R30 | 281.2289 | 2024-03-04 | Fly.ash | 279.3388 | 69.00826 | 348.3471 | 0.198102 | 92.07307 | 0.2643142 | 6000 | 6806.3 | NA | Titan: Fl
13296 | 27659 | Z1GB5R32 | 271.1948 | 2024-03-04 | Fly.ash | 263.8238 | 66.0731 | 329.8969 | 0.2002841 | 60.61415 | 0.1837366 | 6000 | 7951.4 | NA | Titan: Fl
13297 | 18680 | CAN08P30 | 399.3566 | 2024-03-08 | NA | 406.308 | 0 | 406.308 | 0 | 79.73614 | 0.1962456 | 6000 | 7381.1 | NA | Titan: Fl
13298 | 22732 | E1GB5R32 | 266.516 | 2024-03-04 | Fly.ash | 261.1317 | 64.47124 | 325.603 | 0.1980057 | 75.47839 | 0.2318111 | 6000 | 7590.1 | NA | Titan: Fl
13299 | 22716 | E1GB5R32 | 268.6894 | 2024-03-04 | Fly.ash | 263.4508 | 65.39889 | 328.8497 | 0.1988717 | 71.22063 | 0.216575 | 6000 | 8383.1 | NA | Titan: Fl
13300 | 19079 | CANB6R30 | 267.7288 | 2024-03-04 | Fly.ash | 265.1515 | 66.91919 | 332.0707 | 0.2015209 | 85.34864 | 0.2570195 | 6000 | 6949.1 | NA | Titan: Fl
13301 | 27730 | ZALB8P30 | 293.9208 | 2024-03-04 | Fly.ash | 292.4702 | 73.92103 | 366.3912 | 0.2017544 | 92.72444 | 0.253075 | 5000 | 7117 | 319.78236 | Titan: Fl
13302 | 27725 | ZALB8P30 | 294.3452 | 2024-03-04 | Fly.ash | 292.9293 | 73.92103 | 366.8503 | 0.2015019 | 88.89285 | 0.2423137 | 5000 | 6884.6 | 319.78236 | Titan: Fl
13303 | 27735 | ZALB8P30 | 293.8187 | 2024-03-04 | Fly.ash | 292.4702 | 73.46189 | 365.932 | 0.2007528 | 100.7708 | 0.2753811 | 5000 | 7084.4 | 319.78236 | Titan: Fl
13304 | 27734 | ZALB8P30 | 289.7002 | 2024-03-04 | Fly.ash | 288.1818153 | 72.727272 | 360.9090873 | 0.2015113 | 100.5217 | 0.2785237 | 5000 | 7400.7 | 319.78236 | Titan: Fl
13305 | 27752 | ZANB8P32 | 300.5187 | 2024-03-04 | Fly.ash | 296.2206 | 73.54443 | 369.7651 | 0.198895 | 75.01303 | 0.2028667 | 6000 | 7966.9 | NA | Titan: Fl
13306 | 27668 | Z1GB5R32 | 268.4412 | 2024-03-04 | Fly.ash | 261.1317 | 66.79035 | 327.9221 | 0.2036775 | 63.47926 | 0.1935803 | 6000 | 8165.8 | NA | Titan: Fl
13307 | 27703 | Z1GB5R32 | 269.1531 | 2024-03-04 | Fly.ash | 262.1671 | 64.73829 | 326.9054 | 0.1980337 | 74.71598 | 0.2285553 | 6000 | 7783.1 | NA | Titan: Fl
13308 | 27685 | Z1GB5R32 | 265.3601 | 2024-03-04 | Fly.ash | 258.0349 | 66.1157 | 324.1506 | 0.203966 | 68.58544 | 0.2115851 | 6000 | 7748.9 | NA | Titan: Fl
13309 | 26430 | SW4B6P30 | 274.636 | 2024-03-04 | Fly.ash | 273.1443 | 68.80734 | 341.9516 | 0.2012195 | 90.82974 | 0.2656216 | 5500 | 7310.4 | NA | Titan: Fl
13310 | 26428 | SW4B6P30 | 275.6727 | 2024-03-04 | Fly.ash | 274.3953 | 67.97331 | 342.3686 | 0.1985384 | 90.48173 | 0.2642816 | 5500 | 6594.6 | NA | Titan: Fl
13311 | 26429 | SW4B6P30 | 276.0935 | 2024-03-04 | Fly.ash | 274.8123 | 68.80734 | 343.6197 | 0.2002427 | 90.48173 | 0.2633194 | 5500 | 7396.3 | NA | Titan: Fl
13312 | 19081 | CANB6R30 | 272.655 | 2024-03-04 | Fly.ash | 270.6422 | 66.30525 | 336.9475 | 0.1967822 | 88.39369 | 0.2623367 | 6000 | 7056.1 | NA | Titan: Fl
13313 | 19082 | CANB6R30 | 268.8766 | 2024-03-04 | Fly.ash | 266.4141 | 66.91919 | 333.3333 | 0.2007576 | 89.21215 | 0.2676365 | 6000 | 6783.2 | NA | Titan: Fl
13314 | 16439 | CAJB5P30 | 243.9586 | 2024-03-04 | Fly.ash | 240.0826 | 61.15702 | 301.2397 | 0.2030178 | 91.03854 | 0.302213 | 4000 | 5169 | 276.69112 | Titan: Fl
13315 | 16441 | CAJB5P30 | 245.7384 | 2024-03-04 | Fly.ash | 241.8682 | 59.63303 | 301.5012 | 0.197787 | 91.87376 | 0.304721 | 4000 | 4782.6 | 276.69112 | Titan: Fl
13316 | 26439 | SW4B8P30 | 287.0872 | 2024-03-04 | Fly.ash | 287.7398 | 72.14345 | 359.8832 | 0.2004635 | 95.35383 | 0.2649577 | 5000 | 6673.4 | 319.78236 | Titan: Fl
13317 | 16445 | CAJB5P30 | 243.5862 | 2024-03-04 | Fly.ash | 239.6694 | 60.33058 | 299.999997 | 0.2011019 | 94.14213 | 0.3138071 | 4000 | 5340 | 276.69112 | Titan: Fl
13318 | 27729 | ZALB8P30 | 294.2516 | 2024-03-04 | Fly.ash | 292.9293 | 74.38016 | 367.3095 | 0.2025 | 92.34128 | 0.2513992 | 5000 | 6673.4 | 319.78236 | Titan: Fl
13319 | 16442 | CAJB5P30 | 243.1188 | 2024-03-04 | Fly.ash | 239.2562 | 59.50413 | 298.7603 | 0.1991701 | 92.76276 | 0.3104922 | 4000 | 4868.2 | 276.69112 | Titan: Fl
13320 | 27660 | Z1GB5R32 | 268.0402 | 2024-03-04 | Fly.ash | 260.6679 | 65.39889 | 326.0668 | 0.200569 | 60.76978 | 0.1863722 | 6000 | 7903.6 | NA | Titan: Fl
13321 | 16438 | CAJB5P30 | 246.2881 | 2024-03-04 | Fly.ash | 242.4242 | 61.52433 | 303.9486 | 0.2024169 | 90.80865 | 0.2987632 | 4000 | 4654.1 | 276.69112 | Titan: Fl
13322 | 16443 | CAJB5P30 | 244.6911 | 2024-03-04 | Fly.ash | 240.9090885 | 59.0909085 | 299.999997 | 0.1969697 | 93.69384 | 0.3123128 | 4000 | 4989.9 | 276.69112 | Titan: Fl
13323 | 18964 | CANB5R30 | 283.4735 | 2024-03-04 | Fly.ash | 281.818179 | 69.00826 | 350.8264 | 0.196702 | 95.17666 | 0.2712927 | 6000 | 7324.3 | NA | Titan: Fl
13324 | 27726 | ZALB8P30 | 296.8883 | 2024-03-04 | Fly.ash | 295.6841 | 73.00275 | 368.6869 | 0.1980075 | 90.42549 | 0.2452637 | 5000 | 6628.4 | 319.78236 | Titan: Fl
13325 | 27727 | ZALB8P30 | 294.2836 | 2024-03-04 | Fly.ash | 292.9293 | 73.46189 | 366.3912 | 0.2005013 | 91.19181 | 0.2488919 | 5000 | 7158 | 319.78236 | Titan: Fl
13326 | 26431 | SW4B6P30 | 274.8939 | 2024-03-04 | Fly.ash | 273.5613 | 69.64137 | 343.2027 | 0.2029162 | 92.56977 | 0.2697234 | 5500 | 6761.7 | NA | Titan: Fl
13327 | 27751 | ZANB8P32 | 300.5609 | 2024-03-04 | Fly.ash | 296.2206 | 73.03371 | 369.2543 | 0.197787 | 72.02956 | 0.1950676 | 6000 | 8081.5 | NA | Titan: Fl
13328 | 27655 | Z1GB5R32 | 271.6077 | 2024-03-04 | Fly.ash | 264.2924 | 65.6045 | 329.8969 | 0.1988636 | 59.04992 | 0.1789951 | 6000 | 8225.1 | NA | Titan: Fl
13329 | 17995 | CALB5R30 | 275.0895 | 2024-03-04 | Fly.ash | 271.8777 | 68.39422 | 340.2719 | 0.2009988 | 81.89215 | 0.2406668 | 5000 | 6313.7 | 319.78236 | Titan: Fl
13330 | 17996 | CALB5R30 | 275.4866 | 2024-03-04 | Fly.ash | 272.3025 | 68.39422 | 340.6967 | 0.2007481 | 81.89215 | 0.2403667 | 5000 | 6057.4 | 319.78236 | Titan: Fl
13331 | 27677 | Z1GB5R32 | 273.7057 | 2024-03-04 | Fly.ash | 266.6976 | 65.39889 | 332.0965 | 0.1969274 | 66.57581 | 0.2004713 | 6000 | 7842 | NA | Titan: Fl
13332 | 18103 | CALB5R30 | 268.6173 | 2024-03-04 | Fly.ash | 265.4545428 | 66.81818115 | 332.2727 | 0.2010944 | 91.03854 | 0.2739874 | 5000 | 6181.6 | 319.78236 | Titan: Fl
13333 | 18120 | CALB5R30 | 270.6601 | 2024-03-04 | Fly.ash | 267.7273 | 67.72727205 | 335.4545421 | 0.201897 | 95.21114 | 0.2838273 | 5000 | 6526.9 | 319.78236 | Titan: Fl
13334 | 26427 | SW4B6P30 | 276.361 | 2024-03-04 | Fly.ash | 275.023 | 68.41139 | 343.4343 | 0.1991979 | 83.14547 | 0.2421001 | 5500 | 7565.4 | NA | Titan: Fl
13335 | 17990 | CALB5R30 | 270.2898 | 2024-03-04 | Fly.ash | 267.3061 | 68.39032 | 335.6964 | 0.2037267 | 81.43356 | 0.242581 | 5000 | 5842.2 | 319.78236 | Titan: Fl
13336 | 18064 | CALB5R30 | 270.6556 | 2024-03-04 | Fly.ash | 267.6768 | 68.41139 | 336.0882 | 0.2035519 | 87.74338 | 0.2610725 | 5000 | 6285 | 319.78236 | Titan: Fl
13337 | 18927 | CANB5R30 | 283.4165 | 2024-03-04 | Fly.ash | 281.4846 | 70.89241 | 352.377 | 0.2011834 | 88.39369 | 0.2508498 | 6000 | 7113 | NA | Titan: Fl
13338 | 27733 | ZALB8P30 | 296.4025 | 2024-03-04 | Fly.ash | 295.225 | 73.00275 | 368.2277 | 0.1982544 | 95.0234 | 0.2580561 | 5000 | 7004 | 319.78236 | Titan: Fl
13339 | 16437 | CAJB5P30 | 245.007 | 2024-03-04 | Fly.ash | 241.0342 | 60.88407 | 301.9183 | 0.2016575 | 90.13373 | 0.2985369 | 4000 | 5210.3 | 276.69112 | Titan: Fl
13340 | 16434 | CAJB5P30 | 243.6221 | 2024-03-04 | Fly.ash | 239.6694 | 60.33058 | 299.999997 | 0.2011019 | 88.62464 | 0.2954155 | 4000 | 5145.1 | 276.69112 | Titan: Fl
13341 | 19105 | CANB8P30 | 325.1241 | 2024-03-04 | Fly.ash | 328.2828 | 81.72635 | 410.0092 | 0.1993281 | 117.2466 | 0.2859609 | 6000 | 7245.9 | NA | Titan: Fl
13342 | 18719 | CAN25R30 | 286.1672 | 2024-03-04 | Fly.ash | 284.6648 | 70.70707 | 355.3719 | 0.1989664 | 88.12654 | 0.247984 | 6000 | 6443.1 | NA | Titan: Fl
13343 | 18718 | CAN25R30 | 287.8384 | 2024-03-04 | Fly.ash | 286.5014 | 70.70707 | 357.2084 | 0.1979434 | 87.74338 | 0.2456363 | 6000 | 6138.3 | NA | Titan: Fl
13344 | 26157 | SW3B8P30 | 305.3652 | 2024-03-04 | Fly.ash | 308.1818151 | 78.63636285 | 386.8182 | 0.2032902 | 83.452 | 0.2157396 | 6000 | 7353 | NA | Titan: Fl
13345 | 14660 | CAGB5R30 | 182.9128 | 2024-03-04 | Fly.ash | 175.0842 | 45.24411 | 220.3283 | 0.2053486 | 77.97283 | 0.3538939 | 3000 | 4040.5 | 235.86784 | Titan: Fl
13346 | 26156 | SW3B8P30 | 308.661 | 2024-03-04 | Fly.ash | 311.5096 | 80.06672 | 391.5763 | 0.2044728 | 80.04153 | 0.2044085 | 6000 | 6579.1 | NA | Titan: Fl
13347 | 14901 | CAGB8P30 | 231.1807 | 2024-03-04 | Fly.ash | 228.2099 | 56.70103 | 284.911 | 0.1990132 | 81.34028 | 0.2854937 | 3000 | 4264.2 | 235.86784 | Titan: Fl
13348 | 14910 | CAGB8P30 | 227.1029 | 2024-03-04 | Fly.ash | 224.026 | 55.89054 | 279.9165 | 0.1996686 | 84.38096 | 0.3014505 | 3000 | 4886.1 | 235.86784 | Titan: Fl
13349 | 14664 | CAGB5R30 | 182.4279 | 2024-03-04 | Fly.ash | 173.8215 | 42.08754 | 215.9091 | 0.1949318 | 78.32406 | 0.3627641 | 3000 | 3859.5 | 235.86784 | Titan: Fl
13350 | 14687 | CAGB5R30 | 183.2113 | 2024-03-04 | Fly.ash | 174.6633 | 42.08754 | 216.7508 | 0.1941748 | 79.02651 | 0.3645961 | 3000 | 3938.3 | 235.86784 | Titan: Fl
13351 | 14668 | CAGB5R30 | 181.9468 | 2024-03-04 | Fly.ash | 173.4779 | 42.11843 | 215.5963 | 0.1953578 | 78.64951 | 0.3647998 | 3000 | 3914.4 | 235.86784 | Titan: Fl
13352 | 14667 | CAGB5R30 | 181.5595 | 2024-03-04 | Fly.ash | 173.0609 | 42.95246 | 216.0133 | 0.1988417 | 78.64951 | 0.3640956 | 3000 | 2907 | 235.86784 | Titan: Fl
13353 | 14818 | CAGB5R31 | 180.7437 | 2024-03-04 | Fly.ash | 172.2269 | 42.95246 | 215.1793 | 0.1996124 | 81.43356 | 0.3784451 | 3000 | 3543.6 | 235.86784 | Titan: Fl
13354 | 14819 | CAGB5R31 | 181.1607 | 2024-03-04 | Fly.ash | 172.6439 | 45.03753 | 217.6814 | 0.2068966 | 81.78157 | 0.3756939 | 3000 | 3462 | 235.86784 | Titan: Fl
13355 | 14918 | CAGB8P30 | 218.3771 | 2024-03-04 | Fly.ash | 214.5782 | 56.10156 | 270.6798 | 0.2072617 | 87.48449 | 0.3232029 | 3000 | 4192.9 | 235.86784 | Titan: Fl
13356 | 14914 | CAGB8P30 | 219.1645 | 2024-03-04 | Fly.ash | 215.3972 | 56.10156 | 271.4988 | 0.2066365 | 85.43407 | 0.3146757 | 3000 | 3668.9 | 235.86784 | Titan: Fl
13357 | 26158 | SW3B8P30 | 304.5111 | 2024-03-04 | Fly.ash | 307.2727242 | 78.63636285 | 385.9091 | 0.2037691 | 83.83133 | 0.2172308 | 6000 | 6113.9 | NA | Titan: Fl
13358 | 26155 | SW3B8P30 | 308.8533 | 2024-03-04 | Fly.ash | 311.7539 | 77.13499 | 388.8889 | 0.1983471 | 77.01493 | 0.1980384 | 6000 | 7096.3 | NA | Titan: Fl
13359 | 14907 | CAGB8P30 | 220.1251 | 2024-03-04 | Fly.ash | 216.4716 | 54.0054 | 270.477 | 0.1996672 | 83.75246 | 0.3096472 | 3000 | 4177.4 | 235.86784 | Titan: Fl
13360 | 14816 | CAGB5R31 | 181.7945 | 2024-03-04 | Fly.ash | 172.727271 | 42.35537 | 215.0826 | 0.196926 | 80.00357 | 0.3719666 | 3000 | 3038.7 | 235.86784 | Titan: Fl
13361 | 15881 | CAJ05R31 | 237.379 | 2024-03-04 | NA | 231.8599 | 0 | 231.8599 | 0 | 85.26163 | 0.3677291 | 4000 | 4168.7 | 276.69112 | Titan: Fl
13362 | 18013 | CALB5R30 | 248.8526 | 2024-03-04 | Fly.ash | 245.8299 | 62.34362 | 308.1735 | 0.2023004 | 83.86961 | 0.2721506 | 5000 | 4557.4 | 319.78236 | Titan: Fl
13363 | 15992 | CAJ06R31 | 240.0234 | 2024-03-04 | NA | 234.4276 | 0 | 234.4276 | 0 | 83.94372 | 0.3580795 | 4000 | 6493.5 | 276.69112 | Titan: Fl
13364 | 15993 | CAJ06R31 | 240.0041 | 2024-03-04 | NA | 234.4276 | 0 | 234.4276 | 0 | 84.99741 | 0.3625742 | 4000 | 6447.4 | 276.69112 | Titan: Fl
13365 | 15995 | CAJ06R31 | 240.3979 | 2024-03-04 | NA | 234.8485 | 0 | 234.8485 | 0 | 85.34864 | 0.36342 | 4000 | 6312.9 | 276.69112 | Titan: Fl
13366 | 15994 | CAJ06R31 | 240.0458 | 2024-03-04 | NA | 234.4276 | 0 | 234.4276 | 0 | 85.34864 | 0.3640725 | 4000 | 6324.8 | 276.69112 | Titan: Fl
13367 | 15025 | CAGC5R10 | 175.5578 | 2024-03-04 | Fly.ash | 166.3636347 | 56.59091 | 222.9545 | 0.2538226 | 84.21065 | 0.3777032 | 3000 | 3564.3 | 235.86784 | Titan: Fl
13368 | 14915 | CAGB8P30 | 223.0352 | 2024-03-04 | Fly.ash | 218.4968 | 55.35553 | 273.8524 | 0.2021364 | 85.63031 | 0.3126879 | 3000 | 4205.3 | 235.86784 | Titan: Fl
13369 | 14923 | CAGB8P30 | 221.3183 | 2024-03-04 | Fly.ash | 216.6967 | 54.23042 | 270.9271 | 0.2001661 | 89.7616 | 0.3313128 | 3000 | 4174.2 | 235.86784 | Titan: Fl
13370 | 15026 | CAGC5R10 | 175.9069 | 2024-03-04 | Fly.ash | 166.8182 | 55.68182 | 222.5 | 0.2502554 | 86.10729 | 0.3869991 | 3000 | 3650.6 | 235.86784 | Titan: Fl
13371 | 18224 | CALB8P30 | 291.909 | 2024-03-04 | Fly.ash | 292.9293 | 73.00275 | 365.932 | 0.1994981 | 86.5939 | 0.2366393 | 5000 | 5761 | 319.78236 | Titan: Fl
13372 | 14511 | CAGB5R30 | 206.4309 | 2024-03-04 | Fly.ash | 199.0431 | 3.349282 | 202.3923 | 0.01654846 | 63.48741 | 0.3136848 | 3000 | 5272 | 235.86784 | Titan: Fl
13373 | 14908 | CAGB8P30 | 222.4232 | 2024-03-04 | Fly.ash | 218.0135 | 54.7138 | 272.72727 | 0.200617284 | 83.82664 | 0.3073644 | 3000 | 3783.1 | 235.86784 | Titan: Fl
13374 | 27187 | SW6B5R30 | 214.1814 | 2024-03-04 | Fly.ash | 207.989 | 52.80073 | 260.7897 | 0.2024648 | 83.52863 | 0.3202911 | 4000 | 5005.8 | 276.69112 | Titan: Fl
13375 | 17246 | CAK05R31 | 253.5313 | 2024-03-04 | NA | 249.9999975 | 0 | 249.9999975 | 0 | 132.7645 | 0.5310582 | 4500 | 6003.9 | NA | Titan: Fl
13376 | 24630 | JAGD8C30 | 196.3956 | 2024-03-04 | Fly.ash | 190.2597 | 128.5714 | 318.8312 | 0.4032587 | 100.7927 | 0.3161318 | 3000 | 4776.6 | 235.86784 | Titan: Fl
13377 | 14809 | CAGB5R31 | 190.073 | 2024-03-04 | Fly.ash | 181.359 | 44.76584 | 226.1249 | 0.1979695 | 75.86545 | 0.3355025 | 3000 | 4040.1 | 235.86784 | Titan: Fl
13378 | 14810 | CAGB5R31 | 191.1966 | 2024-03-04 | Fly.ash | 182.5069 | 44.99541 | 227.5023 | 0.19778 | 75.86545 | 0.3334712 | 3000 | 4214.8 | 235.86784 | Titan: Fl
13379 | 14806 | CAGB5R31 | 190.9533 | 2024-03-04 | Fly.ash | 182.2773 | 44.53627 | 226.8136 | 0.1963563 | 73.94966 | 0.3260372 | 3000 | 4092.3 | 235.86784 | Titan: Fl
13380 | 14807 | CAGB5R31 | 192.6502 | 2024-03-04 | Fly.ash | 183.9054 | 46.38219 | 230.2876 | 0.2014099 | 74.70425 | 0.3243955 | 3000 | 4097 | 235.86784 | Titan: Fl
13381 | 17325 | CAKA5R31 | 258.5506 | 2024-03-04 | Fly.ash | 254.6382 | 27.82931 | 282.4675 | 0.09852217 | 73.93011 | 0.2617296 | 5000 | 5720 | 319.78236 | Titan: Fl
13382 | 17322 | CAKA5R31 | 257.203 | 2024-03-04 | Fly.ash | 253.2468 | 26.20594 | 279.4527 | 0.09377593 | 73.54304 | 0.2631681 | 5000 | 5802.8 | 319.78236 | Titan: Fl
13383 | 17324 | CAKA5R31 | 257.5695 | 2024-03-04 | Fly.ash | 253.7106 | 28.75696 | 282.4675 | 0.1018062 | 73.93011 | 0.2617296 | 5000 | 5991 | 319.78236 | Titan: Fl
13384 | 17323 | CAKA5R31 | 257.6019 | 2024-03-04 | Fly.ash | 253.7106 | 28.29314 | 282.0037 | 0.1003289 | 73.93011 | 0.2621601 | 5000 | 5983.4 | 319.78236 | Titan: Fl
13385 | 17342 | CAKA5R31 | 255.3116 | 2024-03-04 | Fly.ash | 251.3774 | 27.77778 | 279.1552 | 0.09950658 | 83.14547 | 0.2978468 | 5000 | 5733.2 | 319.78236 | Titan: Fl
13386 | 17343 | CAKA5R31 | 256.17 | 2024-03-04 | Fly.ash | 252.2957 | 27.31864 | 279.6143 | 0.09770115 | 84.29495 | 0.3014686 | 5000 | 5109.7 | 319.78236 | Titan: Fl
13387 | 17336 | CAKA5R31 | 254.7205 | 2024-03-04 | Fly.ash | 250.6887 | 28.92562 | 279.6143 | 0.1034483 | 79.31388 | 0.2836546 | 5000 | NA | 319.78236 | Titan: Fl
13388 | 17333 | CAKA5R31 | 256.0278 | 2024-03-04 | Fly.ash | 252.0661 | 28.46648 | 280.5326 | 0.101473 | 78.16441 | 0.2786286 | 5000 | 6399.2 | 319.78236 | Titan: Fl
13389 | 17334 | CAKA5R31 | 255.2764 | 2024-03-04 | Fly.ash | 251.1478 | 27.54821 | 278.696 | 0.09884679 | 78.54757 | 0.2818395 | 5000 | 6455.7 | 319.78236 | Titan: Fl
13390 | 16662 | CAJB5R30 | 208.7312 | 2024-03-04 | Fly.ash | 202.2498 | 50.04591 | 252.2957 | 0.1983621 | 75.48229 | 0.2991819 | 4000 | 6026.4 | 276.69112 | Titan: Fl
13391 | 16656 | CAJB5R30 | 208.1125 | 2024-03-04 | Fly.ash | 201.6264 | 50.0417 | 251.6681 | 0.1988401 | 74.47343 | 0.2959193 | 4000 | 6021.2 | 276.69112 | Titan: Fl
13392 | 17321 | CAKA5R31 | 256.4735 | 2024-03-04 | Fly.ash | 251.8766 | 27.93995 | 279.8165 | 0.09985097 | 71.68937 | 0.2562014 | 5000 | 5503.2 | 319.78236 | Titan: Fl
13393 | 17326 | CAKA5R31 | 251.0776 | 2024-03-04 | Fly.ash | 246.281 | 27.68595 | 273.9669 | 0.1010558 | 75.52061 | 0.2756559 | 5000 | 5508.4 | 319.78236 | Titan: Fl
13394 | 17327 | CAKA5R31 | 254.1407 | 2024-03-04 | Fly.ash | 249.5868 | 26.8595 | 276.4463 | 0.09715994 | 75.52061 | 0.2731837 | 5000 | 5308.6 | 319.78236 | Titan: Fl
13395 | 14803 | CAGB5R31 | 200.1319 | 2024-03-04 | Fly.ash | 191.4983 | 48.40067 | 239.899 | 0.2017544 | 70.24579 | 0.292814 | 3000 | 3988 | 235.86784 | Titan: Fl
13396 | 14804 | CAGB5R31 | 200.5215 | 2024-03-04 | Fly.ash | 191.9192 | 47.13805 | 239.0572 | 0.1971831 | 70.24579 | 0.2938451 | 3000 | 4281.7 | 235.86784 | Titan: Fl
13397 | 14805 | CAGB5R31 | 197.9497 | 2024-03-04 | Fly.ash | 189.3244 | 47.1226 | 236.447 | 0.1992945 | 70.29735 | 0.2973069 | 3000 | 4173.4 | 235.86784 | Titan: Fl
13398 | 14802 | CAGB5R31 | 198.7225 | 2024-03-04 | Fly.ash | 190.1585 | 48.58215 | 238.7406 | 0.2034934 | 69.25333 | 0.2900777 | 3000 | 4545.1 | 235.86784 | Titan: Fl
13399 | 14800 | CAGB5R31 | 199.7778 | 2024-03-04 | Fly.ash | 191.0774 | 47.13805 | 238.2155 | 0.1978799 | 68.13842 | 0.2860369 | 3000 | 4539.5 | 235.86784 | Titan: Fl
13400 | 14801 | CAGB5R31 | 200.1531 | 2024-03-04 | Fly.ash | 191.4983 | 47.9798 | 239.4781 | 0.2003515 | 68.13842 | 0.2845288 | 3000 | 4418.1 | 235.86784 | Titan: Fl
13401 | 14894 | CAGB8P30 | 222.8956 | 2024-03-04 | Fly.ash | 218.181816 | 55.4545449 | 273.6363609 | 0.2026578 | 73.58949 | 0.2689317 | 3000 | 3828.5 | 235.86784 | Titan: Fl
13402 | 14893 | CAGB8P30 | 222.9366 | 2024-03-04 | Fly.ash | 218.181816 | 54.545454 | 272.72727 | 0.2 | 72.83084 | 0.2670464 | 3000 | 3721 | 235.86784 | Titan: Fl
13403 | 17337 | CAKA5R31 | 249.5979 | 2024-03-04 | Fly.ash | 244.8812 | 27.43653 | 272.3178 | 0.1007519 | 79.96629 | 0.2936506 | 5000 | 5800.4 | 319.78236 | Titan: Fl
13404 | 17332 | CAKA5R31 | 255.4791 | 2024-03-04 | Fly.ash | 250.834 | 27.73144 | 278.5655 | 0.0995509 | 77.95349 | 0.279839 | 5000 | 5762.2 | 319.78236 | Titan: Fl
13405 | 17329 | CAKA5R31 | 256.3244 | 2024-03-04 | Fly.ash | 251.6681 | 27.93995 | 279.608 | 0.09992543 | 76.56147 | 0.2738172 | 5000 | 5977.1 | 319.78236 | Titan: Fl
13406 | 17341 | CAKA5R31 | 252.7967 | 2024-03-04 | Fly.ash | 248.1405 | 27.272727 | 275.4132 | 0.09902476 | 82.41747 | 0.2992502 | 5000 | 6084.9 | 319.78236 | Titan: Fl
13407 | 16652 | CAJB5R30 | 211.6137 | 2024-03-04 | Fly.ash | 205.1768 | 50.50505 | 255.6818 | 0.1975309 | 73.75808 | 0.288476 | 4000 | 4355.7 | 276.69112 | Titan: Fl
13408 | 16667 | CAJB5R30 | 211.0165 | 2024-03-04 | Fly.ash | 204.5454525 | 50.71549 | 255.2609 | 0.198681 | 75.86545 | 0.2972075 | 4000 | 4039.4 | 276.69112 | Titan: Fl
13409 | 16659 | CAJB5R30 | 208.9049 | 2024-03-04 | Fly.ash | 202.2263 | 49.62894 | 251.8553 | 0.1970534 | 74.70425 | 0.2966158 | 4000 | 5791.6 | 276.69112 | Titan: Fl
13410 | 14895 | CAGB8P30 | 223.6581 | 2024-03-04 | Fly.ash | 219.0909069 | 54.77273 | 273.8636 | 0.2 | 74.34814 | 0.2714787 | 3000 | 3236.8 | 235.86784 | Titan: Fl
13411 | 15991 | CAJ06R31 | 239.463 | 2024-03-04 | NA | 233.9302 | 0 | 233.9302 | 0 | 83.52863 | 0.3570665 | 4000 | 5149.5 | 276.69112 | Titan: Fl
13412 | 17328 | CAKA5R31 | 253.0231 | 2024-03-04 | Fly.ash | 248.3471 | 27.06612 | 275.4132 | 0.09827457 | 76.55514 | 0.2779647 | 5000 | 4940.2 | 319.78236 | Titan: Fl
13413 | 17330 | CAKA5R31 | 253.1519 | 2024-03-04 | Fly.ash | 248.5537 | 27.47934 | 276.0331 | 0.0995509 | 77.93451 | 0.2823376 | 5000 | 4010.3 | 319.78236 | Titan: Fl
13414 | 17331 | CAKA5R31 | 253.1408 | 2024-03-04 | Fly.ash | 248.5537 | 27.89256 | 276.4463 | 0.1008969 | 77.93451 | 0.2819156 | 5000 | 5469.8 | 319.78236 | Titan: Fl
13415 | 17339 | CAKA5R31 | 251.0906 | 2024-03-04 | Fly.ash | 246.5192 | 27.43653 | 273.9558 | 0.1001495 | 81.33323 | 0.2968845 | 5000 | 4630.2 | 319.78236 | Titan: Fl
13416 | 17340 | CAKA5R31 | 256.0526 | 2024-03-04 | Fly.ash | 251.6529 | 27.272727 | 278.9256 | 0.09777778 | 81.38294 | 0.2917729 | 5000 | 5460.2 | 319.78236 | Titan: Fl
13417 | 17338 | CAKA5R31 | 252.2396 | 2024-03-04 | Fly.ash | 247.7477 | 27.23178 | 274.9795 | 0.09903202 | 80.64976 | 0.2932937 | 5000 | 5040 | 319.78236 | Titan: Fl
13418 | 17335 | CAKA5R31 | 253.3345 | 2024-03-04 | Fly.ash | 248.7603 | 27.68595 | 276.4463 | 0.1001495 | 78.6242 | 0.2844104 | 5000 | 3080.4 | 319.78236 | Titan: Fl
13419 | 15034 | CAGC8P30 | 212.0352 | 2024-03-04 | Fly.ash | 206.6116 | 68.41139 | 275.023 | 0.2487479 | 79.69704 | 0.2897832 | 3000 | 2870.4 | 235.86784 | Titan: Fl
13420 | 15035 | CAGC8P30 | 211.823 | 2024-03-04 | Fly.ash | 206.382 | 68.87052 | 275.2525 | 0.2502085 | 80.46336 | 0.2923256 | 3000 | 2906.2 | 235.86784 | Titan: Fl
13421 | 24627 | JAGD8C30 | 198.1837 | 2024-03-04 | Fly.ash | 192.0327 | 129.7242 | 321.7569 | 0.4031746 | 89.50419 | 0.2781733 | 3000 | 3955.4 | 235.86784 | Titan: Fl
13422 | 16985 | CAJB8P30 | 255.0458 | 2024-03-04 | Fly.ash | 253.0643 | 63.58529 | 316.6496 | 0.2008065 | 79.27514 | 0.250356 | 4000 | 3825.3 | 276.69112 | Titan: Fl
13423 | 14539 | CAGB5R30 | 189.7339 | 2024-03-04 | Fly.ash | 181.359 | 44.99541 | 226.3545 | 0.198783 | 68.96859 | 0.3046929 | 3000 | 4073.6 | 235.86784 | Titan: Fl
13424 | 15017 | CAGC5R10 | 177.4828 | 2024-03-04 | Fly.ash | 168.2652 | 56.92243 | 225.1877 | 0.2527778 | 75.86545 | 0.3368988 | 3000 | 3585.4 | 235.86784 | Titan: Fl
13425 | 15011 | CAGC5R10 | 177.4987 | 2024-03-04 | Fly.ash | 168.0567 | 55.67139 | 223.7281 | 0.248835 | 72.03738 | 0.3219863 | 3000 | 4274.1 | 235.86784 | Titan: Fl
13426 | 15013 | CAGC5R10 | 179.0794 | 2024-03-04 | Fly.ash | 169.7588 | 57.05009 | 226.8089 | 0.2515337 | 72.7689 | 0.320838 | 3000 | 4231.5 | 235.86784 | Titan: Fl
13427 | 25317 | SSE09833 | 266.5104 | 2024-03-04 | NA | 261.171 | 0 | 261.171 | 0 | 50.14835 | 0.1920135 | 5000 | 6772.4 | 319.78236 | Titan: Fl
13428 | 17072 | CAJB9535 | 215.2196 | 2024-03-04 | Fly.ash | 206.1129 | 50.15674 | 256.2696 | 0.1957187 | 41.8568 | 0.1633311 | 4000 | 4840.5 | 276.69112 | Titan: Fl
13429 | 17068 | CAJB9535 | 209.9095 | 2024-03-04 | Fly.ash | 200.7576 | 48.48485 | 249.2424 | 0.1945289 | 39.19715 | 0.1572652 | 4000 | 5634.9 | 276.69112 | Titan: Fl
13430 | 17067 | CAJB9535 | 215.931 | 2024-03-04 | Fly.ash | 206.8885 | 51.07779 | 257.9663 | 0.1980018 | 35.58637 | 0.1379497 | 4000 | 5308.5 | 276.69112 | Titan: Fl
13431 | 17066 | CAJB9535 | 213.3186 | 2024-03-04 | Fly.ash | 204.3135 | 50.32467 | 254.6382 | 0.1976321 | 35.22325 | 0.1383266 | 4000 | 5827.9 | 276.69112 | Titan: Fl
13432 | 17074 | CAJB9535 | 212.6553 | 2024-03-04 | Fly.ash | 203.6178 | 50.55659 | 254.1744 | 0.1989051 | 42.57755 | 0.1675131 | 4000 | 5760.3 | 276.69112 | Titan: Fl
13433 | 17075 | CAJB9535 | 212.8732 | 2024-03-04 | Fly.ash | 203.8497 | 50.7885 | 254.6382 | 0.1994536 | 42.96462 | 0.1687281 | 4000 | 1994.7 | 276.69112 | Titan: Fl
13434 | 17073 | CAJB9535 | 212.2345 | 2024-03-04 | Fly.ash | 203.154 | 51.02041 | 254.1744 | 0.2007299 | 42.57755 | 0.1675131 | 4000 | 2026 | 276.69112 | Titan: Fl
13435 | 17070 | CAJB9535 | 213.5828 | 2024-03-04 | Fly.ash | 204.5454525 | 50.55659 | 255.102 | 0.1981818 | 39.481 | 0.1547655 | 4000 | 5493.9 | 276.69112 | Titan: Fl
13436 | 17069 | CAJB9535 | 213.1133 | 2024-03-04 | Fly.ash | 204.0816 | 50.7885 | 254.8701 | 0.1992721 | 39.481 | 0.1549064 | 4000 | 4073.8 | 276.69112 | Titan: Fl
13437 | 17153 | CAJB9535 | 208.0597 | 2024-03-04 | Fly.ash | 199.999998 | 49.9999995 | 249.9999975 | 0.2 | 121.3847 | 0.4855389 | 4000 | 5086.967 | 276.69112 | Titan: Fl
13438 | 17071 | CAJB9535 | 213.9252 | 2024-03-04 | Fly.ash | 205.0093 | 50.7885 | 255.7978 | 0.1985494 | 39.481 | 0.1543446 | 4000 | 4423.5 | 276.69112 | Titan: Fl
13439 | 25276 | SSE09631 | 265.2554 | 2024-03-04 | NA | 261.2594 | 0 | 261.2594 | 0 | 62.6412 | 0.2397663 | 4500 | 4626.6 | NA | Titan: Fl
13440 | 17099 | CAJB9535 | 214.7868 | 2024-03-04 | Fly.ash | 205.9369 | 50.32467 | 256.2616 | 0.1963801 | 47.22237 | 0.1842741 | 4000 | 5446.4 | 276.69112 | Titan: Fl
13441 | 17094 | CAJB9535 | 212.5788 | 2024-03-04 | Fly.ash | 203.6178 | 51.71614 | 255.3339 | 0.2025431 | 46.83531 | 0.1834276 | 4000 | 5116.8 | 276.69112 | Titan: Fl
13442 | 17098 | CAJB9535 | 212.7632 | 2024-03-04 | Fly.ash | 203.8497 | 50.7885 | 254.6382 | 0.1994536 | 47.22237 | 0.1854489 | 4000 | 5480.7 | 276.69112 | Titan: Fl
13443 | 17093 | CAJB9535 | 212.5566 | 2024-03-04 | Fly.ash | 203.6178 | 50.55659 | 254.1744 | 0.1989051 | 46.83531 | 0.1842645 | 4000 | 5179.6 | 276.69112 | Titan: Fl
13444 | 17958 | CALB5R30 | 230.7062 | 2024-03-04 | Fly.ash | 225.1877 | 57.54796 | 282.7356 | 0.2035398 | 72.38539 | 0.2560179 | 5000 | 4230.7 | 319.78236 | Titan: Fl
13445 | 16983 | CAJB8P30 | 255.3836 | 2024-03-04 | Fly.ash | 253.196 | 64.63068 | 317.8267 | 0.203352 | 77.64355 | 0.2442952 | 4000 | 4020.7 | 276.69112 | Titan: Fl
13446 | 17870 | CALA6P31 | 258.7329 | 2024-03-04 | Fly.ash | 255.2801 | 26.62994 | 281.91 | 0.09446254 | 77.01493 | 0.2731898 | 5000 | 4754 | 319.78236 | Titan: Fl
13447 | 17984 | CALB5R30 | 246.8474 | 2024-03-04 | Fly.ash | 243.1818 | 62.04545 | 305.2273 | 0.2032762 | 80.41738 | 0.2634672 | 5000 | 4807.3 | 319.78236 | Titan: Fl
13448 | 17869 | CALA6P31 | 258.2716 | 2024-03-04 | Fly.ash | 254.8209 | 27.08907 | 281.91 | 0.09609121 | 77.01493 | 0.2731898 | 5000 | 5019.7 | 319.78236 | Titan: Fl
13449 | 17105 | CAJB9535 | 213.8422 | 2024-03-04 | Fly.ash | 205.0093 | 51.48423 | 256.4935 | 0.2007233 | 50.70599 | 0.1976892 | 4000 | 4393.7 | 276.69112 | Titan: Fl
13450 | 17104 | CAJB9535 | 212.5507 | 2024-03-04 | Fly.ash | 203.6178 | 50.7885 | 254.4063 | 0.1996354 | 50.70599 | 0.1993111 | 4000 | 5141.1 | 276.69112 | Titan: Fl
13451 | 17095 | CAJB9535 | 212.8083 | 2024-03-04 | Fly.ash | 203.8497 | 50.7885 | 254.6382 | 0.1994536 | 46.83531 | 0.1839288 | 4000 | 4548.5 | 276.69112 | Titan: Fl
13452 | 17097 | CAJB9535 | 212.7976 | 2024-03-04 | Fly.ash | 203.8497 | 51.02041 | 254.8701 | 0.200182 | 46.83531 | 0.1837615 | 4000 | 5149.2 | 276.69112 | Titan: Fl
13453 | 17091 | CAJB9535 | 210.4477 | 2024-03-04 | Fly.ash | 201.5611 | 50.50505 | 252.0661 | 0.2003643 | 46.74538 | 0.1854489 | 4000 | 4895.3 | 276.69112 | Titan: Fl
13454 | 17092 | CAJB9535 | 212.3898 | 2024-03-04 | Fly.ash | 203.6272 | 50.04591 | 253.6731 | 0.1972851 | 46.74538 | 0.1842741 | 4000 | 4834.2 | 276.69112 | Titan: Fl
13455 | 17096 | CAJB9535 | 212.8107 | 2024-03-04 | Fly.ash | 203.8497 | 50.7885 | 254.6382 | 0.1994536 | 46.83531 | 0.1839288 | 4000 | 5428.2 | 276.69112 | Titan: Fl
13456 | 17087 | CAJB9535 | 210.5288 | 2024-03-04 | Fly.ash | 201.5611 | 49.81634 | 251.3774 | 0.1981735 | 46.36222 | 0.1844327 | 4000 | 5048.4 | 276.69112 | Titan: Fl
13457 | 17088 | CAJB9535 | 210.869 | 2024-03-04 | Fly.ash | 202.0202 | 52.57117 | 254.5914 | 0.2064923 | 46.36222 | 0.1821045 | 4000 | 5609.2 | 276.69112 | Titan: Fl
13458 | 17089 | CAJB9535 | 212.1626 | 2024-03-04 | Fly.ash | 203.3976 | 50.04591 | 253.4435 | 0.1974638 | 46.36222 | 0.1829292 | 4000 | 5003.7 | 276.69112 | Titan: Fl
13459 | 17902 | CALA6P31 | 254.3528 | 2024-03-04 | Fly.ash | 251.1251 | 27.0027 | 278.1278 | 0.09708738 | 95.77075 | 0.3443408 | 5000 | 4404.2 | 319.78236 | Titan: Fl
13460 | 17887 | CALA6P31 | 258.6177 | 2024-03-04 | Fly.ash | 255.2801 | 27.08907 | 282.3691 | 0.09593496 | 86.5939 | 0.3066691 | 5000 | 4765.9 | 319.78236 | Titan: Fl
13461 | 17898 | CALA6P31 | 257.7039 | 2024-03-04 | Fly.ash | 254.545452 | 27.95455 | 282.5 | 0.09895414 | 89.90056 | 0.3182321 | 5000 | 4391.5 | 319.78236 | Titan: Fl
13462 | 17079 | CAJB9535 | 212.5869 | 2024-03-04 | Fly.ash | 203.6178 | 50.55659 | 254.1744 | 0.1989051 | 43.73876 | 0.1720817 | 4000 | 5629.8 | 276.69112 | Titan: Fl
13463 | 17086 | CAJB9535 | 214.1323 | 2024-03-04 | Fly.ash | 205.2412 | 50.32467 | 255.5659 | 0.1969147 | 44.51289 | 0.1741739 | 4000 | 5688 | 276.69112 | Titan: Fl
13464 | 17084 | CAJB9535 | 213.2516 | 2024-03-04 | Fly.ash | 204.3135 | 50.55659 | 254.8701 | 0.1983621 | 44.12583 | 0.1731306 | 4000 | 5561.8 | 276.69112 | Titan: Fl
13465 | 17083 | CAJB9535 | 213.0631 | 2024-03-04 | Fly.ash | 204.0816 | 50.7885 | 254.8701 | 0.1992721 | 44.12583 | 0.1731306 | 4000 | 5780 | 276.69112 | Titan: Fl
13466 | 15030 | CAGC5R11 | 178.0969 | 2024-03-04 | Fly.ash | 168.0441 | 54.63728 | 222.6814 | 0.2453608 | 72.80018 | 0.3269254 | 3000 | 5557.9 | 235.86784 | Titan: Fl
13467 | 15031 | CAGC5R11 | 178.0724 | 2024-03-04 | Fly.ash | 168.0441 | 55.55555 | 223.5996 | 0.24846 | 72.80018 | 0.3255828 | 3000 | 5700.8 | 235.86784 | Titan: Fl
13468 | 15029 | CAGC5R11 | 176.8668 | 2024-03-04 | Fly.ash | 166.6667 | 55.55555 | 222.2222 | 0.25 | 72.80018 | 0.3276008 | 3000 | 5864.3 | 235.86784 | Titan: Fl
13469 | 15028 | CAGC5R11 | 176.8045 | 2024-03-04 | Fly.ash | 166.6667 | 54.63728 | 221.3039 | 0.246888 | 72.80018 | 0.3289602 | 3000 | 5948.2 | 235.86784 | Titan: Fl
13470 | 17890 | CALA6P31 | 254.805 | 2024-03-04 | Fly.ash | 251.5752 | 27.45274 | 279.0279 | 0.0983871 | 88.25932 | 0.31631 | 5000 | 4951.3 | 319.78236 | Titan: Fl
13471 | 17900 | CALA6P31 | 252.7358 | 2024-03-04 | Fly.ash | 249.5544 | 27.62923 | 277.1836 | 0.09967846 | 94.08804 | 0.339443 | 5000 | 5449.9 | 319.78236 | Titan: Fl
13472 | 17901 | CALA6P31 | 254.8026 | 2024-03-04 | Fly.ash | 251.5752 | 27.67777 | 279.2529 | 0.09911362 | 94.64403 | 0.3389187 | 5000 | 5335.3 | 319.78236 | Titan: Fl
13473 | 25286 | SSE09631 | 262.8162 | 2024-03-04 | NA | 258.9532 | 0 | 258.9532 | 0 | 84.29495 | 0.325522 | 4500 | 4755.2 | NA | Titan: Fl
13474 | 25285 | SSE09631 | 260.8373 | 2024-03-04 | NA | 257.0455 | 0 | 257.0455 | 0 | 83.83133 | 0.3261343 | 4500 | 4999.1 | NA | Titan: Fl
13475 | 27186 | SW6B5R30 | 212.3997 | 2024-03-04 | Fly.ash | 206.1983 | 52.47934 | 258.6777 | 0.2028754 | 80.00357 | 0.309279 | 4000 | 3592.9 | 276.69112 | Titan: Fl
13476 | 14665 | CAGB5R30 | 207.282 | 2024-03-04 | Fly.ash | 200.1837 | 49.35721 | 249.5409 | 0.1977921 | 78.54757 | 0.3147684 | 3000 | 3650.6 | 235.86784 | Titan: Fl
13477 | 25316 | SSE09833 | 264.9257 | 2024-03-04 | NA | 259.4484 | 0 | 259.4484 | 0 | 49.86662 | 0.1922024 | 5000 | 7441.5 | 319.78236 | Titan: Fl
13478 | 18269 | CALD5D32 | 234.4159 | 2024-03-04 | Fly.ash | 227.7893 | 97.62397 | 325.4132 | 0.3 | 66.38227 | 0.2039938 | 5000 | 5331.2 | 319.78236 | Titan: Fl
13479 | 25309 | SSE09833 | 265.0354 | 2024-03-04 | NA | 259.4484 | 0 | 259.4484 | 0 | 43.04725 | 0.1659183 | 5000 | 7377.5 | 319.78236 | Titan: Fl
13480 | 25307 | SSE09833 | 264.3166 | 2024-03-04 | NA | 258.6823 | 0 | 258.6823 | 0 | 43.04725 | 0.1664097 | 5000 | 6882.3 | 319.78236 | Titan: Fl
13481 | 25308 | SSE09833 | 265.0327 | 2024-03-04 | NA | 259.4484 | 0 | 259.4484 | 0 | 43.04725 | 0.1659183 | 5000 | 7050.8 | 319.78236 | Titan: Fl
13482 | 17113 | CAJB9535 | 210.8461 | 2024-03-04 | Fly.ash | 202.0202 | 49.81634 | 251.8365 | 0.1978122 | 52.87592 | 0.2099613 | 4000 | 5305.5 | 276.69112 | Titan: Fl
13483 | 17115 | CAJB9535 | 210.4092 | 2024-03-04 | Fly.ash | 201.5611 | 50.04591 | 251.607 | 0.1989051 | 53.25908 | 0.2116757 | 4000 | 4093.3 | 276.69112 | Titan: Fl
13484 | 17112 | CAJB9535 | 210.637 | 2024-03-04 | Fly.ash | 201.7906 | 50.04591 | 251.8365 | 0.1987238 | 52.87592 | 0.2099613 | 4000 | 6047.4 | 276.69112 | Titan: Fl
13485 | 17118 | CAJB9535 | 210.6238 | 2024-03-04 | Fly.ash | 201.7906 | 50.04591 | 251.8365 | 0.1987238 | 53.25908 | 0.2114827 | 4000 | 6531.2 | 276.69112 | Titan: Fl
13486 | 17114 | CAJB9535 | 214.0538 | 2024-03-04 | Fly.ash | 205.4637 | 49.81634 | 255.2801 | 0.1951439 | 52.87592 | 0.2071291 | 4000 | 5195.3 | 276.69112 | Titan: Fl
13487 | 17120 | CAJB9535 | 212.5535 | 2024-03-04 | Fly.ash | 203.8567 | 50.27548 | 254.1322 | 0.197832 | 53.25908 | 0.2095723 | 4000 | 3927.1 | 276.69112 | Titan: Fl
13488 | 17123 | CAJB9535 | 209.5401 | 2024-03-04 | Fly.ash | 200.6428 | 48.6685 | 249.3113 | 0.1952118 | 54.40856 | 0.2182354 | 4000 | 6162.3 | 276.69112 | Titan: Fl
13489 | 17119 | CAJB9535 | 210.836 | 2024-03-04 | Fly.ash | 202.0202 | 50.04591 | 252.0661 | 0.1985428 | 53.25908 | 0.2112901 | 4000 | 5364 | 276.69112 | Titan: Fl
13490 | 17124 | CAJB9535 | 209.5914 | 2024-03-04 | Fly.ash | 200.6428 | 49.12764 | 249.7704 | 0.1966912 | 54.40856 | 0.2178343 | 4000 | 5945.1 | 276.69112 | Titan: Fl
13491 | 17127 | CAJB9535 | 210.0206 | 2024-03-04 | Fly.ash | 201.1019 | 49.12764 | 250.2296 | 0.1963303 | 54.40856 | 0.2174346 | 4000 | 3305.7 | 276.69112 | Titan: Fl
13492 | 17122 | CAJB9535 | 209.1608 | 2024-03-04 | Fly.ash | 200.1837 | 48.6685 | 248.8522 | 0.195572 | 54.40856 | 0.2186381 | 4000 | 6134.4 | 276.69112 | Titan: Fl
13493 | 17126 | CAJB9535 | 209.9919 | 2024-03-04 | Fly.ash | 201.1019 | 48.6685 | 249.7704 | 0.1948529 | 54.40856 | 0.2178343 | 4000 | 6020.5 | 276.69112 | Titan: Fl
13494 | 25314 | SSE09833 | 261.9035 | 2024-03-04 | NA | 256.3131 | 0 | 256.3131 | 0 | 46.36222 | 0.1808812 | 5000 | 7233.3 | 319.78236 | Titan: Fl
13495 | 17125 | CAJB9535 | 209.9645 | 2024-03-04 | Fly.ash | 201.1019 | 48.6685 | 249.7704 | 0.1948529 | 54.40856 | 0.2178343 | 4000 | 5466.1 | 276.69112 | Titan: Fl
13496 | 25313 | SSE09833 | 261.4013 | 2024-03-04 | NA | 255.8081 | 0 | 255.8081 | 0 | 46.36222 | 0.1812383 | 5000 | 6292.1 | 319.78236 | Titan: Fl
13497 | 17217 | CAJH5R32 | 171.2309 | 2024-03-04 | Fly.ash | 159.6016 | 159.3463 | 318.9479 | 0.4995997 | 53.2763 | 0.1670376 | 4000 | 5928.1 | 276.69112 | Titan: Fl
13498 | 17216 | CAJH5R32 | 172.0171 | 2024-03-04 | Fly.ash | 160.124 | 160.124 | 320.2479 | 0.5 | 42.24326 | 0.131908 | 4000 | 5961.1 | 276.69112 | Titan: Fl
13499 | 25315 | SSE09833 | 264.7881 | 2024-03-04 | NA | 259.1931 | 0 | 259.1931 | 0 | 46.88315 | 0.1808812 | 5000 | 6224.2 | 319.78236 | Titan: Fl
13500 | 25311 | SSE09833 | 264.575 | 2024-03-04 | NA | 258.9377 | 0 | 258.9377 | 0 | 45.1783 | 0.1744756 | 5000 | 6155.2 | 319.78236 | Titan: Fl
13501 | 25312 | SSE09833 | 265.3015 | 2024-03-04 | NA | 259.7038 | 0 | 259.7038 | 0 | 45.60451 | 0.175602 | 5000 | 6333.5 | 319.78236 | Titan: Fl
13502 | 25310 | SSE09833 | 264.5625 | 2024-03-04 | NA | 258.9377 | 0 | 258.9377 | 0 | 45.1783 | 0.1744756 | 5000 | 6401.9 | 319.78236 | Titan: Fl
13503 | 14697 | CAGB5R30 | 205.2217 | 2024-03-04 | Fly.ash | 198.1818162 | 48.63636315 | 246.8182 | 0.1970534 | 79.65873 | 0.3227425 | 3000 | 4325 | 235.86784 | Titan: Fl
13504 | 17874 | CALA6P31 | 260.6599 | 2024-03-04 | Fly.ash | 257.5063 | 28.14846 | 285.6547 | 0.09854015 | 82.47758 | 0.2887317 | 5000 | 5560.1 | 319.78236 | Titan: Fl
13505 | 17875 | CALA6P31 | 259.6861 | 2024-03-04 | Fly.ash | 256.4637 | 28.14846 | 284.6122 | 0.0989011 | 82.82559 | 0.2910121 | 5000 | 5210.3 | 319.78236 | Titan: Fl
13506 | 17886 | CALA6P31 | 257.5342 | 2024-03-04 | Fly.ash | 254.3388 | 27.89256 | 282.2314 | 0.0988287 | 86.55559 | 0.306683 | 5000 | 5500.8 | 319.78236 | Titan: Fl
13507 | 17889 | CALA6P31 | 257.2842 | 2024-03-04 | Fly.ash | 254.0909 | 27.72727245 | 281.818179 | 0.0983871 | 87.6246 | 0.310926 | 5000 | 5385.4 | 319.78236 | Titan: Fl
13508 | 17879 | CALA6P31 | 298.6754 | 2024-03-04 | Fly.ash | 298.4389 | 32.59871 | 331.0376 | 0.09847434 | 84.29495 | 0.2546386 | 5000 | 5272.8 | 319.78236 | Titan: Fl
13509 | 17877 | CALA6P31 | 298.0455 | 2024-03-04 | Fly.ash | 297.7502 | 32.82828 | 330.5785 | 0.09930556 | 83.91179 | 0.2538332 | 5000 | 4896 | 319.78236 | Titan: Fl
13510 | 17878 | CALA6P31 | 299.2394 | 2024-03-04 | Fly.ash | 299.0296 | 32.68641 | 331.716 | 0.09853734 | 83.96345 | 0.2531185 | 5000 | 5243.8 | 319.78236 | Titan: Fl
13511 | 17896 | CALA6P31 | 295.8984 | 2024-03-04 | Fly.ash | 295.6818 | 32.7272724 | 328.4091 | 0.09965398 | 89.14191 | 0.2714356 | 5000 | 6457.3 | 319.78236 | Titan: Fl
13512 | 17894 | CALA6P31 | 295.2679 | 2024-03-04 | Fly.ash | 295 | 32.27272695 | 327.272724 | 0.09861111 | 88.76258 | 0.271219 | 5000 | 6754.5 | 319.78236 | Titan: Fl
13513 | 17895 | CALA6P31 | 295.6928 | 2024-03-04 | Fly.ash | 295.4545425 | 32.27272695 | 327.7273 | 0.09847434 | 88.76258 | 0.2708428 | 5000 | 6769.7 | 319.78236 | Titan: Fl
13514 | 17881 | CALA6P31 | 294.868 | 2024-03-04 | Fly.ash | 294.5454516 | 31.8181815 | 326.3636331 | 0.09749304 | 84.96931 | 0.2603516 | 5000 | 6433.8 | 319.78236 | Titan: Fl
13515 | 17892 | CALA6P31 | 294.8775 | 2024-03-04 | Fly.ash | 294.5454516 | 31.8181815 | 326.3636331 | 0.09749304 | 88.76258 | 0.2719745 | 5000 | 7005.2 | 319.78236 | Titan: Fl
13516 | 17891 | CALA6P31 | 294.8552 | 2024-03-04 | Fly.ash | 294.5454516 | 31.8181815 | 326.3636331 | 0.09749304 | 88.76258 | 0.2719745 | 5000 | 6665.4 | 319.78236 | Titan: Fl
13517 | 25306 | SSE09833 | 265.6125 | 2024-03-04 | NA | 260.069 | 0 | 260.069 | 0 | 41.29385 | 0.1587804 | 5000 | 7524.1 | 319.78236 | Titan: Fl
13518 | 17893 | CALA6P31 | 295.0555 | 2024-03-04 | Fly.ash | 294.7727 | 32.27272695 | 327.0455 | 0.09867964 | 88.76258 | 0.2714075 | 5000 | 6109.2 | 319.78236 | Titan: Fl
13519 | 17899 | CALA6P31 | 296.7605 | 2024-03-04 | Fly.ash | 296.5909 | 32.5 | 329.0909058 | 0.09875691 | 90.65922 | 0.2754838 | 5000 | 6447 | 319.78236 | Titan: Fl
13520 | 25305 | SSE09833 | 265.264 | 2024-03-04 | NA | 259.7038 | 0 | 259.7038 | 0 | 40.9162 | 0.1575495 | 5000 | 7695.8 | 319.78236 | Titan: Fl
13521 | 25304 | SSE09833 | 264.9903 | 2024-03-04 | NA | 259.4484 | 0 | 259.4484 | 0 | 40.9162 | 0.1577046 | 5000 | 7763.7 | 319.78236 | Titan: Fl
13522 | 15151 | CAHA5R31 | 221.0219 | 2024-03-04 | Fly.ash | 214.4169 | 23.87511 | 238.292 | 0.1001927 | 78.93072 | 0.3312353 | 3500 | 4752 | 256.27948 | Titan: Fl
13523 | 15150 | CAHA5R31 | 220.6214 | 2024-03-04 | Fly.ash | 213.9578 | 24.33425 | 238.292 | 0.1021195 | 78.93072 | 0.3312353 | 3500 | 4986.3 | 256.27948 | Titan: Fl
13524 | 17897 | CALA6P31 | 295.4712 | 2024-03-04 | Fly.ash | 295.2273 | 32.5 | 327.7273 | 0.09916782 | 89.52124 | 0.2731577 | 5000 | 6705.2 | 319.78236 | Titan: Fl
13525 | 18079 | CALB5R30 | 247.1475 | 2024-03-04 | Fly.ash | 243.595 | 61.15702 | 304.7521 | 0.200678 | 88.62464 | 0.290809 | 5000 | 4879.3 | 319.78236 | Titan: Fl
13526 | 16980 | CAJB8P30 | 254.908 | 2024-03-04 | Fly.ash | 252.635 | 62.91173 | 315.5468 | 0.1993737 | 70.36796 | 0.2230033 | 4000 | 4765.5 | 276.69112 | Titan: Fl
13527 | 27184 | SW6B5R30 | 213.2395 | 2024-03-04 | Fly.ash | 206.8437 | 50.05107 | 256.8948 | 0.194831 | 71.60335 | 0.2787264 | 4000 | 4529.9 | 276.69112 | Titan: Fl
13528 | 17873 | CALA6P31 | 298.0272 | 2024-03-04 | Fly.ash | 297.7481 | 32.73561 | 330.4837 | 0.09905363 | 81.43356 | 0.2464072 | 5000 | 6885.4 | 319.78236 | Titan: Fl
13529 | 17872 | CALA6P31 | 298.8678 | 2024-03-04 | Fly.ash | 298.5821 | 32.73561 | 331.3178 | 0.09880428 | 81.08555 | 0.2447365 | 5000 | 7167.9 | 319.78236 | Titan: Fl
13530 | 17076 | CAJB9535 | 216.03 | 2024-03-04 | Fly.ash | 207.1228 | 51.07779 | 258.2006 | 0.1978221 | 43.40755 | 0.1681156 | 4000 | 6337.7 | 276.69112 | Titan: Fl
13531 | 17078 | CAJB9535 | 215.1413 | 2024-03-04 | Fly.ash | 206.1129 | 51.4629 | 257.5758 | 0.1997972 | 43.60084 | 0.1692738 | 4000 | 6140.5 | 276.69112 | Titan: Fl
13532 | 17081 | CAJB9535 | 216.0197 | 2024-03-04 | Fly.ash | 207.1228 | 51.31209 | 258.4349 | 0.1985494 | 43.79861 | 0.1694764 | 4000 | 7269.5 | 276.69112 | Titan: Fl
13533 | 17080 | CAJB9535 | 214.9124 | 2024-03-04 | Fly.ash | 205.9513 | 51.07779 | 257.0291 | 0.1987238 | 43.79861 | 0.1704034 | 4000 | 7036.6 | 276.69112 | Titan: Fl
13534 | 25293 | SSE09833 | 267.7521 | 2024-03-04 | NA | 262.1384 | 0 | 262.1384 | 0 | 37.07062 | 0.1414162 | 5000 | 7129.4 | 319.78236 | Titan: Fl
13535 | 25292 | SSE09833 | 264.9976 | 2024-03-04 | NA | 259.4484 | 0 | 259.4484 | 0 | 36.6541 | 0.141277 | 5000 | 7032.5 | 319.78236 | Titan: Fl
13536 | 25291 | SSE09833 | 265.0101 | 2024-03-04 | NA | 259.4484 | 0 | 259.4484 | 0 | 36.6541 | 0.141277 | 5000 | 7152.6 | 319.78236 | Titan: Fl
13537 | 25297 | SSE09833 | 265.9639 | 2024-03-04 | NA | 260.4699 | 0 | 260.4699 | 0 | 37.93273 | 0.1456319 | 5000 | 7424.6 | 319.78236 | Titan: Fl
13538 | 25299 | SSE09833 | 265.252 | 2024-03-04 | NA | 259.7038 | 0 | 259.7038 | 0 | 38.35894 | 0.1477027 | 5000 | 7454.3 | 319.78236 | Titan: Fl
13539 | 25300 | SSE09833 | 267.1633 | 2024-03-04 | NA | 261.7467 | 0 | 261.7467 | 0 | 38.35894 | 0.1465499 | 5000 | 7324.1 | 319.78236 | Titan: Fl
13540 | 25295 | SSE09833 | 265.7121 | 2024-03-04 | NA | 260.2145 | 0 | 260.2145 | 0 | 37.50652 | 0.1441369 | 5000 | 7210.8 | 319.78236 | Titan: Fl
13541 | 25290 | SSE09833 | 265.9937 | 2024-03-04 | NA | 260.4006 | 0 | 260.4006 | 0 | 36.00394 | 0.1382637 | 5000 | 7191 | 319.78236 | Titan: Fl
13542 | 25283 | SSE09631 | 262.0212 | 2024-03-04 | NA | 258.1318 | 0 | 258.1318 | 0 | 81.78157 | 0.316821 | 4500 | 5237 | NA | Titan: Fl
13543 | 25284 | SSE09631 | 262.6237 | 2024-03-04 | NA | 258.7236 | 0 | 258.7236 | 0 | 81.996 | 0.3169251 | 4500 | 5823.9 | NA | Titan: Fl
13544 | 17862 | CALA6P31 | 304.136 | 2024-03-04 | Fly.ash | 303.9773 | 33.05785 | 337.0351 | 0.09808429 | 72.41702 | 0.2148649 | 5000 | 7249.5 | 319.78236 | Titan: Fl
13545 | 17864 | CALA6P31 | 301.1894 | 2024-03-04 | Fly.ash | 300.9259 | 33.03872 | 333.9646 | 0.0989288 | 73.05562 | 0.2187526 | 5000 | 6158.9 | 319.78236 | Titan: Fl
13546 | 17863 | CALA6P31 | 300.7956 | 2024-03-04 | Fly.ash | 300.505 | 33.03872 | 333.5438 | 0.09905363 | 72.70439 | 0.2179756 | 5000 | 6242.1 | 319.78236 | Titan: Fl
13547 | 17865 | CALA6P31 | 298.2557 | 2024-03-04 | Fly.ash | 297.9566 | 32.73561 | 330.6922 | 0.09899117 | 75.51745 | 0.2283617 | 5000 | 6710 | 319.78236 | Titan: Fl
13548 | 25296 | SSE09833 | 264.2804 | 2024-03-04 | NA | 258.6823 | 0 | 258.6823 | 0 | 37.93273 | 0.1466383 | 5000 | 7321.3 | 319.78236 | Titan: Fl
13549 | 25294 | SSE09833 | 264.5311 | 2024-03-04 | NA | 258.9377 | 0 | 258.9377 | 0 | 37.50652 | 0.1448477 | 5000 | 7527.9 | 319.78236 | Titan: Fl
13550 | 25302 | SSE09833 | 265.2264 | 2024-03-04 | NA | 259.7038 | 0 | 259.7038 | 0 | 38.78515 | 0.1493438 | 5000 | 7432.2 | 319.78236 | Titan: Fl
13551 | 25298 | SSE09833 | 264.7458 | 2024-03-04 | NA | 259.1931 | 0 | 259.1931 | 0 | 38.35894 | 0.1479937 | 5000 | 7702 | 319.78236 | Titan: Fl
13552 | 25301 | SSE09833 | 264.2563 | 2024-03-04 | NA | 258.6823 | 0 | 258.6823 | 0 | 38.78515 | 0.1499335 | 5000 | 7417.7 | 319.78236 | Titan: Fl
13553 | 25303 | SSE09833 | 264.5359 | 2024-03-04 | NA | 258.9377 | 0 | 258.9377 | 0 | 39.21136 | 0.1514316 | 5000 | 7458.7 | 319.78236 | Titan: Fl
13554 | 17109 | CAJB9535 | 210.9004 | 2024-03-04 | Fly.ash | 202.0202 | 50.04591 | 252.0661 | 0.1985428 | 52.49276 | 0.20825 | 4000 | 5890.8 | 276.69112 | Titan: Fl
13555 | 17110 | CAJB9535 | 210.9333 | 2024-03-04 | Fly.ash | 202.0202 | 51.65289 | 253.6731 | 0.2036199 | 52.49276 | 0.2069308 | 4000 | 4347.2 | 276.69112 | Titan: Fl
13556 | 17868 | CALA6P31 | 297.8539 | 2024-03-04 | Fly.ash | 297.5396 | 32.94412 | 330.4837 | 0.09968454 | 76.56147 | 0.2316649 | 5000 | 6276.3 | 319.78236 | Titan: Fl
13557 | 17871 | CALA6P31 | 295.7691 | 2024-03-04 | Fly.ash | 295.4545425 | 32.2314 | 327.6859 | 0.09836066 | 81.0381 | 0.2473042 | 5000 | 6621.2 | 319.78236 | Titan: Fl
13558 | 17884 | CALA6P31 | 295.3508 | 2024-03-04 | Fly.ash | 295.0413 | 32.64463 | 327.6859 | 0.09962169 | 85.17621 | 0.2599325 | 5000 | 6730.7 | 319.78236 | Titan: Fl
13559 | 17880 | CALA6P31 | 295.9285 | 2024-03-04 | Fly.ash | 295.6612 | 32.2314 | 327.8926 | 0.09829868 | 84.83137 | 0.258717 | 5000 | 6740.6 | 319.78236 | Titan: Fl
13560 | 14717 | CAGB5R30 | 201.6925 | 2024-03-04 | Fly.ash | 194.3993 | 48.09253 | 242.4919 | 0.1983264 | 80.60704 | 0.3324113 | 3000 | 4705.4 | 235.86784 | Titan: Fl
13561 | 14677 | CAGB5R30 | 206.8379 | 2024-03-04 | Fly.ash | 199.7245 | 48.89807 | 248.6226 | 0.1966759 | 78.93072 | 0.3174721 | 3000 | 4272.1 | 235.86784 | Titan: Fl
13562 | 14615 | CAGB5R30 | 206.9351 | 2024-03-04 | Fly.ash | 199.7498 | 49.41618 | 249.166 | 0.1983264 | 75.16944 | 0.3016842 | 3000 | 4050.9 | 235.86784 | Titan: Fl
13563 | 14796 | CAGB5R30 | 204.6653 | 2024-03-04 | Fly.ash | 198.1818162 | 49.0909086 | 247.2727248 | 0.1985294 | 128.9713 | 0.521575 | 3000 | 3775.2 | 235.86784 | Titan: Fl
13564 | 17883 | CALA6P31 | 295.0279 | 2024-03-04 | Fly.ash | 294.6281 | 32.2314 | 326.8595 | 0.09860936 | 85.17621 | 0.2605897 | 5000 | 7596.9 | 319.78236 | Titan: Fl
13565 | 17882 | CALA6P31 | 294.2375 | 2024-03-04 | Fly.ash | 293.8016 | 33.05785 | 326.8595 | 0.1011378 | 85.17621 | 0.2605897 | 5000 | 7888.5 | 319.78236 | Titan: Fl
13566 | 17365 | CAKB5R30 | 251.5997 | 2024-03-04 | Fly.ash | 248.1234 | 61.30108 | 309.4245 | 0.1981132 | 87.34967 | 0.2822972 | 4500 | 6833.3 | NA | Titan: Fl
13567 | 17368 | CAKB5R30 | 250.4083 | 2024-03-04 | Fly.ash | 247.1074 | 61.15702 | 308.2645 | 0.1983914 | 97.59056 | 0.3165806 | 4500 | 6452.5 | NA | Titan: Fl
13568 | 17367 | CAKB5R30 | 248.2717 | 2024-03-04 | Fly.ash | 244.8812 | 61.01556 | 305.8968 | 0.1994645 | 92.95227 | 0.3038681 | 4500 | 5823.5 | NA | Titan: Fl
13569 | 17117 | CAJB9535 | 210.6392 | 2024-03-04 | Fly.ash | 201.7906 | 49.81634 | 251.607 | 0.1979927 | 53.25908 | 0.2116757 | 4000 | 4753.4 | 276.69112 | Titan: Fl
13570 | 17876 | CALA6P31 | 294.6132 | 2024-03-04 | Fly.ash | 294.2149 | 31.8181815 | 326.0331 | 0.09759189 | 83.10716 | 0.2549041 | 5000 | 7108.7 | 319.78236 | Titan: Fl
13571 | 17867 | CALA6P31 | 297.296 | 2024-03-04 | Fly.ash | 296.9141 | 32.52711 | 329.4412 | 0.09873418 | 76.21346 | 0.2313416 | 5000 | 6692.9 | 319.78236 | Titan: Fl
13572 | 17866 | CALA6P31 | 297.7059 | 2024-03-04 | Fly.ash | 297.3311 | 32.52711 | 329.8582 | 0.09860936 | 75.86545 | 0.2299941 | 5000 | 7090.4 | 319.78236 | Titan: Fl
13573 | 17020 | CAJB8P32 | 244.2606 | 2024-03-04 | Fly.ash | 239.3939 | 59.84848 | 299.2424 | 0.2 | 56.05614 | 0.1873269 | 4000 | 5188.1 | 276.69112 | Titan: Fl
13574 | 14602 | CAGB5R30 | 208.7319 | 2024-03-04 | Fly.ash | 201.5993 | 48.40067 | 249.9999975 | 0.1936027 | 74.46054 | 0.2978422 | 3000 | 4866.2 | 235.86784 | Titan: Fl
13575 | 14693 | CAGB5R30 | 207.187 | 2024-03-04 | Fly.ash | 200.1668 | 49.41618 | 249.583 | 0.197995 | 79.34552 | 0.3179124 | 3000 | 4598.8 | 235.86784 | Titan: Fl
13576 | 14579 | CAGB5R30 | 206.8449 | 2024-03-04 | Fly.ash | 199.7245 | 47.75023 | 247.4747 | 0.1929499 | 73.18334 | 0.2957204 | 3000 | 4670 | 235.86784 | Titan: Fl
13577 | 17121 | CAJB9535 | 210.8144 | 2024-03-04 | Fly.ash | 202.0202 | 50.04591 | 252.0661 | 0.1985428 | 54.0254 | 0.2143303 | 4000 | 6999.6 | 276.69112 | Titan: Fl
13578 | 17133 | CAJB9535 | 208.7271 | 2024-03-04 | Fly.ash | 199.999998 | 49.77273 | 249.7727 | 0.1992721 | 58.79573 | 0.2353969 | 4000 | 6508.6 | 276.69112 | Titan: Fl
13579 | 17132 | CAJB9535 | 208.7485 | 2024-03-04 | Fly.ash | 199.999998 | 49.77273 | 249.7727 | 0.1992721 | 58.03707 | 0.2323595 | 4000 | 6005.3 | 276.69112 | Titan: Fl
13580 | 17128 | CAJB9535 | 210.4775 | 2024-03-04 | Fly.ash | 201.5611 | 50.50505 | 252.0661 | 0.2003643 | 55.17488 | 0.2188905 | 4000 | 7555.9 | 276.69112 | Titan: Fl
13581 | 17116 | CAJB9535 | 210.3987 | 2024-03-04 | Fly.ash | 201.5611 | 50.27548 | 251.8365 | 0.1996354 | 53.25908 | 0.2114827 | 4000 | 5010 | 276.69112 | Titan: Fl
13582 | 17143 | CAJB9535 | 213.042 | 2024-03-04 | Fly.ash | 204.335 | 50.71549 | 255.0505 | 0.1988449 | 61.8163 | 0.2423688 | 4000 | 6241.2 | 276.69112 | Titan: Fl
13583 | 17148 | CAJB9535 | 212.0083 | 2024-03-04 | Fly.ash | 203.2828 | 50.92593 | 254.2088 | 0.2003311 | 68.13842 | 0.2680412 | 4000 | 6667.2 | 276.69112 | Titan: Fl
13584 | 17144 | CAJB9535 | 212.2904 | 2024-03-04 | Fly.ash | 203.4933 | 50.50505 | 253.9983 | 0.1988401 | 62.16752 | 0.2447557 | 4000 | 7385.3 | 276.69112 | Titan: Fl
13585 | 17147 | CAJB9535 | 212.8144 | 2024-03-04 | Fly.ash | 204.1246 | 52.18855 | 256.3131 | 0.2036125 | 63.92367 | 0.2493968 | 4000 | 6097.1 | 276.69112 | Titan: Fl
13586 | 24877 | SSC09633 | 228.5549 | 2024-03-04 | NA | 220.478 | 0 | 220.478 | 0 | 44.97179 | 0.2039741 | 3000 | 4837.9 | 235.86784 | Titan: Fl
13587 | 24878 | SSC09633 | 222.5044 | 2024-03-04 | NA | 214.4169 | 0 | 214.4169 | 0 | 59.38962 | 0.276982 | 3000 | 5636.1 | 235.86784 | Titan: Fl
13588 | 16371 | CAJA8P30 | 277.2407 | 2024-03-04 | Fly.ash | 276.1941 | 30.81664 | 307.0108 | 0.1003764 | 66.86447 | 0.2177919 | 4000 | 4522.4 | 276.69112 | Titan: Fl
13589 | 14506 | CAGB5R30 | 223.6774 | 2024-03-04 | Fly.ash | 215.415 | 54.34783 | 269.7628 | 0.2014652 | 24.73873 | 0.09170549 | 3000 | 4148 | 235.86784 | Titan: Fl
13590 | 17138 | CAJB9535 | 211.2681 | 2024-03-04 | Fly.ash | 202.4411 | 50.92593 | 253.367 | 0.2009967 | 59.35769 | 0.2342755 | 4000 | 6635.2 | 276.69112 | Titan: Fl
13591 | 17137 | CAJB9535 | 211.2637 | 2024-03-04 | Fly.ash | 202.4411 | 50.92593 | 253.367 | 0.2009967 | 59.35769 | 0.2342755 | 4000 | 6432.7 | 276.69112 | Titan: Fl
13592 | 17135 | CAJB9535 | 211.7068 | 2024-03-04 | Fly.ash | 202.862 | 50.92593 | 253.7879 | 0.2006633 | 59.00646 | 0.2325031 | 4000 | 6758.1 | 276.69112 | Titan: Fl
13593 | 17966 | CALB5R30 | 270.4575 | 2024-03-04 | Fly.ash | 267.6768 | 67.03398 | 334.7107 | 0.2002743 | 76.24861 | 0.2278045 | 5000 | 5931.7 | 319.78236 | Titan: Fl
13594 | 17959 | CALB5R30 | 269.6969 | 2024-03-04 | Fly.ash | 266.7585 | 68.87052 | 335.629 | 0.2051984 | 73.5665 | 0.2191899 | 5000 | 5791.6 | 319.78236 | Titan: Fl
13595 | 16982 | CAJB8P30 | 289.9607 | 2024-03-04 | Fly.ash | 289.7008 | 72.49712 | 362.1979 | 0.2001589 | 73.46465 | 0.2028301 | 4000 | 6163.7 | 276.69112 | Titan: Fl
13596 | 14662 | CAGB5R30 | 206.9915 | 2024-03-04 | Fly.ash | 199.3328 | 50.0417 | 249.3745 | 0.2006689 | 78.3015 | 0.3139916 | 3000 | 3696.8 | 235.86784 | Titan: Fl
13597 | 14720 | CAGB5R30 | 205.1288 | 2024-03-04 | Fly.ash | 197.5207 | 49.58678 | 247.1074 | 0.2006689 | 81.0381 | 0.3279468 | 3000 | 3863.9 | 235.86784 | Titan: Fl
13598 | 14723 | CAGB5R30 | 205.3186 | 2024-03-04 | Fly.ash | 197.7273 | 49.79339 | 247.5207 | 0.2011686 | 81.38294 | 0.3287925 | 3000 | 3681.3 | 235.86784 | Titan: Fl
13599 | 25650 | SSGB9833 | 248.0362 | 2024-03-04 | Fly.ash | 241.7355 | 60.60606 | 302.3416 | 0.2004556 | 50.96013 | 0.1685515 | 4500 | 8526.3 | NA | Titan: Fl
13600 | 14666 | CAGB5R30 | 205.3277 | 2024-03-04 | Fly.ash | 197.7273 | 49.38016 | 247.1074 | 0.1998328 | 78.6242 | 0.3181782 | 3000 | 4683.1 | 235.86784 | Titan: Fl
13601 | 14684 | CAGB5R30 | 206.7893 | 2024-03-04 | Fly.ash | 199.1243 | 49.20767 | 248.3319 | 0.1981528 | 78.99751 | 0.3181126 | 3000 | 4510.8 | 235.86784 | Titan: Fl
13602 | 14686 | CAGB5R30 | 208.3376 | 2024-03-04 | Fly.ash | 200.7923 | 49.20767 | 249.9999975 | 0.1968307 | 78.99751 | 0.3159901 | 3000 | 4852.2 | 235.86784 | Titan: Fl
13603 | 14578 | CAGB5R30 | 206.6606 | 2024-03-04 | Fly.ash | 198.9158 | 49.20767 | 248.1234 | 0.1983193 | 73.0814 | 0.2945365 | 3000 | 4115.3 | 235.86784 | Titan: Fl
13604 | 14630 | CAGB5R30 | 207.173 | 2024-03-04 | Fly.ash | 199.5413 | 49.20767 | 248.749 | 0.1978206 | 75.86545 | 0.304988 | 3000 | 4651.7 | 235.86784 | Titan: Fl
13605 | 14528 | CAGB5R30 | 211.0235 | 2024-03-04 | Fly.ash | 203.271 | 50.33985 | 253.6109 | 0.1984925 | 68.0662 | 0.2683883 | 3000 | 4136 | 235.86784 | Titan: Fl
13606 | 14540 | CAGB5R30 | 209.2448 | 2024-03-04 | Fly.ash | 201.5993 | 50.08417 | 251.6835 | 0.1989967 | 69.1921 | 0.2749171 | 3000 | 4344.5 | 235.86784 | Titan: Fl
13607 | 14568 | CAGB5R30 | 208.9327 | 2024-03-04 | Fly.ash | 201.1784 | 49.87374 | 251.0522 | 0.1986588 | 71.65071 | 0.2854016 | 3000 | 4405 | 235.86784 | Titan: Fl
13608 | 25011 | SSD09531 | 242.4756 | 2024-03-04 | NA | 237.2811 | 0 | 237.2811 | 0 | 83.86961 | 0.353461 | 4000 | 4756.7 | 276.69112 | Titan: Fl
13609 | 25010 | SSD09531 | 241.5365 | 2024-03-04 | NA | 236.2259 | 0 | 236.2259 | 0 | 83.52863 | 0.3535964 | 4000 | 4562.6 | 276.69112 | Titan: Fl
13610 | 25016 | SSD09531 | 241.4682 | 2024-03-04 | NA | 236.2385 | 0 | 236.2385 | 0 | 87.69768 | 0.3712251 | 4000 | 4443.2 | 276.69112 | Titan: Fl
13611 | 25026 | SSD09531 | 240.4958 | 2024-03-04 | NA | 235.3306 | 0 | 235.3306 | 0 | 90.34886 | 0.3839232 | 4000 | 4503.7 | 276.69112 | Titan: Fl
13612 | 25017 | SSD09531 | 241.4966 | 2024-03-04 | NA | 236.2259 | 0 | 236.2259 | 0 | 87.74338 | 0.3714384 | 4000 | 4649.7 | 276.69112 | Titan: Fl
13613 | 25013 | SSD09531 | 241.4395 | 2024-03-04 | NA | 236.363634 | 0 | 236.363634 | 0 | 86.21074 | 0.3647378 | 4000 | 6008.1 | 276.69112 | Titan: Fl
13614 | 25023 | SSD09531 | 237.2871 | 2024-03-04 | NA | 231.982 | 0 | 231.982 | 0 | 89.5349 | 0.3859563 | 4000 | 6197.1 | 276.69112 | Titan: Fl
13615 | 25022 | SSD09531 | 239.2987 | 2024-03-04 | NA | 234.2342 | 0 | 234.2342 | 0 | 88.85143 | 0.3793273 | 4000 | 5910.6 | 276.69112 | Titan: Fl
13616 | 25033 | SSD09533 | 245.3908 | 2024-03-04 | NA | 239.2103 | 0 | 239.2103 | 0 | 54.79172 | 0.2290525 | 4000 | 6172 | 276.69112 | Titan: Fl
13617 | 25034 | SSD09533 | 247.5522 | 2024-03-04 | NA | 241.4193 | 0 | 241.4193 | 0 | 54.96375 | 0.2276692 | 4000 | 6923.2 | 276.69112 | Titan: Fl
13618 | 25037 | SSD09533 | 244.0689 | 2024-03-04 | NA | 237.8329 | 0 | 237.8329 | 0 | 56.32435 | 0.2368232 | 4000 | 5734 | 276.69112 | Titan: Fl
13619 | 14584 | CAGB5R30 | 209.135 | 2024-03-04 | Fly.ash | 201.6264 | 49.83319 | 251.4595 | 0.1981758 | 73.42941 | 0.2920128 | 3000 | 5209.1 | 235.86784 | Titan: Fl
13620 | 14604 | CAGB5R30 | 207.0168 | 2024-03-04 | Fly.ash | 199.3328 | 49.62469 | 248.9575 | 0.19933 | 74.47343 | 0.2991412 | 3000 | 3421 | 235.86784 | Titan: Fl
13621 | 14595 | CAGB5R30 | 207.3025 | 2024-03-04 | Fly.ash | 199.5413 | 49.41618 | 248.9575 | 0.1984925 | 74.12542 | 0.2977433 | 3000 | 4977.6 | 235.86784 | Titan: Fl
13622 | 14752 | CAGB5R30 | 205.0603 | 2024-03-04 | Fly.ash | 197.5839 | 48.32105 | 245.905 | 0.1965029 | 83.04192 | 0.3376992 | 3000 | 4968 | 235.86784 | Titan: Fl
13623 | 26419 | SW4B5R32 | 418.1114 | 2024-03-04 | NA | 425.6198 | 0 | 425.6198 | 0 | 53.45066 | 0.1255831 | 5500 | 7800.6 | NA | Titan: Fl
13624 | 26418 | SW4B5R32 | 260.2585 | 2024-03-04 | Fly.ash | 256.1983 | 63.36088 | 319.5592 | 0.1982759 | 36.78325 | 0.1151062 | 5500 | 8511.6 | NA | Titan: Fl
13625 | 18011 | CALB5R30 | 267.5427 | 2024-03-04 | Fly.ash | 265.0826 | 66.94215 | 332.0248 | 0.2016179 | 83.79684 | 0.2523813 | 5000 | 5303.8 | 319.78236 | Titan: Fl
13626 | 17982 | CALB5R30 | 267.734 | 2024-03-04 | Fly.ash | 265.2893 | 66.52892 | 331.8181785 | 0.2004981 | 80.00357 | 0.24110665 | 5000 | 6341.1 | 319.78236 | Titan: Fl
13627 | 18019 | CALB5R30 | 268.2803 | 2024-03-04 | Fly.ash | 265.9091 | 66.73554 | 332.6446 | 0.2006211 | 84.14169 | 0.2529477 | 5000 | 6487.9 | 319.78236 | Titan: Fl
13628 | 18023 | CALB5R30 | 267.3028 | 2024-03-04 | Fly.ash | 264.876 | 66.73554 | 331.6116 | 0.2012461 | 84.48653 | 0.2547756 | 5000 | 7062.9 | 319.78236 | Titan: Fl
13629 | 17150 | CAJB9535 | 210.8702 | 2024-03-04 | Fly.ash | 202.6689 | 50.25021 | 252.9191 | 0.198681 | 69.60133 | 0.2751921 | 4000 | 5705.7 | 276.69112 | Titan: Fl
13630 | 17149 | CAJB9535 | 210.4805 | 2024-03-04 | Fly.ash | 202.2519 | 50.45872 | 252.7106 | 0.19967 | 69.25333 | 0.274042 | 4000 | 4864.2 | 276.69112 | Titan: Fl
13631 | 17142 | CAJB9535 | 212.3933 | 2024-03-04 | Fly.ash | 204.1246 | 50.50505 | 254.6296 | 0.1983471 | 61.11384 | 0.2400107 | 4000 | 6433 | 276.69112 | Titan: Fl
13632 | 17141 | CAJB9535 | 211.9805 | 2024-03-04 | Fly.ash | 203.7037 | 50.92593 | 254.6296 | 0.2 | 61.11384 | 0.2400107 | 4000 | 4514.8 | 276.69112 | Titan: Fl
13633 | 17146 | CAJB9535 | 211.6778 | 2024-03-04 | Fly.ash | 203.2828 | 50.92593 | 254.2088 | 0.2003311 | 63.22121 | 0.248698 | 4000 | 5926.1 | 276.69112 | Titan: Fl
13634 | 17145 | CAJB9535 | 211.6754 | 2024-03-04 | Fly.ash | 203.2828 | 50.71549 | 253.9983 | 0.1996686 | 62.86998 | 0.2475213 | 4000 | 4651.7 | 276.69112 | Titan: Fl
13635 | 16638 | CAJB5R30 | 217.8707 | 2024-03-04 | Fly.ash | 211.0092 | 54.21184 | 265.221 | 0.2044025 | 71.34137 | 0.2689884 | 4000 | 5248.9 | 276.69112 | Titan: Fl
13636 | 16640 | CAJB5R30 | 218.7509 | 2024-03-04 | Fly.ash | 212.0517 | 52.9608 | 265.0125 | 0.1998426 | 72.03738 | 0.2718263 | 4000 | 5096.5 | 276.69112 | Titan: Fl
13637 | 16648 | CAJB5R30 | 219.4488 | 2024-03-04 | Fly.ash | 212.6772 | 52.9608 | 265.638 | 0.1993721 | 73.0814 | 0.2751165 | 4000 | 5618.6 | 276.69112 | Titan: Fl
13638 | 17848 | CALA5R30 | 275.2313 | 2024-03-04 | Fly.ash | 272.9339 | 30.3719 | 303.3058 | 0.1001362 | 87.93496 | 0.2899218 | 5000 | 6207.8 | 319.78236 | Titan: Fl
13639 | 17849 | CALA5R30 | 277.588 | 2024-03-04 | Fly.ash | 275.4132 | 30.57851 | 305.9917 | 0.09993248 | 87.93496 | 0.2873769 | 5000 | 6225.7 | 319.78236 | Titan: Fl
13640 | 17101 | CAJB9535 | 213.1882 | 2024-03-04 | Fly.ash | 204.3112 | 51.54639 | 255.8575 | 0.2014652 | 48.88238 | 0.1910531 | 4000 | 3863.5 | 276.69112 | Titan: Fl
13641 | 17100 | CAJB9535 | 214.941 | 2024-03-04 | Fly.ash | 206.1856 | 51.31209 | 257.4977 | 0.1992721 | 48.49132 | 0.1883175 | 4000 | 4560.6 | 276.69112 | Titan: Fl
13642 | 17106 | CAJB9535 | 213.6878 | 2024-03-04 | Fly.ash | 204.7798 | 52.01499 | 256.7947 | 0.2025547 | 50.83768 | 0.1979701 | 4000 | 4465.1 | 276.69112 | Titan: Fl
13643 | 17090 | CAJB9535 | 213.269 | 2024-03-04 | Fly.ash | 204.3112 | 51.54639 | 255.8575 | 0.2014652 | 46.53603 | 0.1818826 | 4000 | 4987.1 | 276.69112 | Titan: Fl
13644 | 17107 | CAJB9535 | 213.6605 | 2024-03-04 | Fly.ash | 204.7798 | 51.07779 | 255.8575 | 0.1996337 | 51.22873 | 0.2002237 | 4000 | 4526.4 | 276.69112 | Titan: Fl
13645 | 17108 | CAJB9535 | 214.9991 | 2024-03-04 | Fly.ash | 206.1856 | 51.54639 | 257.732 | 0.2 | 51.22873 | 0.1987675 | 4000 | 4804.5 | 276.69112 | Titan: Fl
13646 | 17103 | CAJB9535 | 214.372 | 2024-03-04 | Fly.ash | 205.6075 | 51.18946 | 256.7969 | 0.1993383 | 49.63161 | 0.1932718 | 4000 | 6308.1 | 276.69112 | Titan: Fl
13647 | 17102 | CAJB9535 | 214.5812 | 2024-03-04 | Fly.ash | 205.717 | 51.54639 | 257.2634 | 0.2003643 | 48.88238 | 0.1900091 | 4000 | 4146 | 276.69112 | Titan: Fl
13648 | 16695 | CAJB5R30 | 219.1342 | 2024-03-04 | Fly.ash | 212.4687 | 53.16931 | 265.638 | 0.200157 | 78.99751 | 0.2973878 | 4000 | 4861 | 276.69112 | Titan: Fl
13649 | 16685 | CAJB5R30 | 217.1699 | 2024-03-04 | Fly.ash | 210.5372 | 52.68595 | 263.2231 | 0.200157 | 77.93451 | 0.2960777 | 4000 | 4615.9 | 276.69112 | Titan: Fl
13650 | 16733 | CAJB5R30 | 217.0324 | 2024-03-04 | Fly.ash | 210.3306 | 52.68595 | 263.0165 | 0.2003142 | 81.38294 | 0.3094214 | 4000 | 4503.7 | 276.69112 | Titan: Fl
13651 | 17189 | CAJD6D30 | 225.9502 | 2024-03-04 | Fly.ash | 221.3636 | 96.3636354 | 317.7273 | 0.3032904 | 77.00344 | 0.242357 | 4000 | 6265.5 | 276.69112 | Titan: Fl
13652 | 16741 | CAJB5R30 | 217.062 | 2024-03-04 | Fly.ash | 210.3306 | 52.47934 | 262.8099 | 0.1996855 | 82.41747 | 0.3136011 | 4000 | 5264.8 | 276.69112 | Titan: Fl
13653 | 16784 | CAJB5R30 | 219.0496 | 2024-03-04 | Fly.ash | 212.6033 | 52.47934 | 265.0826 | 0.1979735 | 85.8659 | 0.3239212 | 4000 | 5338.1 | 276.69112 | Titan: Fl
13654 | 17360 | CAKB5R30 | 252.5059 | 2024-03-04 | Fly.ash | 248.3319 | 62.13511 | 310.4671 | 0.2001343 | 82.82559 | 0.2667774 | 4500 | 6811.8 | NA | Titan: Fl
13655 | 17359 | CAKB5R30 | 250.4402 | 2024-03-04 | Fly.ash | 246.281 | 61.36363575 | 307.6446 | 0.1994627 | 82.41747 | 0.2678983 | 4500 | 6043.5 | NA | Titan: Fl
13656 | 17853 | CALA5R30 | 276.9933 | 2024-03-04 | Fly.ash | 274.9775 | 30.60306 | 305.5806 | 0.1001473 | 89.38603 | 0.2925122 | 5000 | 7018.3 | 319.78236 | Titan: Fl
13657 | 17857 | CALA5R30 | 280.3301 | 2024-03-04 | Fly.ash | 278.525 | 31.07607 | 309.6011 | 0.1003745 | 92.12234 | 0.2975517 | 5000 | 6319.6 | 319.78236 | Titan: Fl
13658 | 17854 | CALA5R30 | 275.0081 | 2024-03-04 | Fly.ash | 272.72727 | 31.36363605 | 304.0909 | 0.103139 | 90.27989 | 0.2968845 | 5000 | 5883.2 | 319.78236 | Titan: Fl
13659 | 17855 | CALA5R30 | 275.7386 | 2024-03-04 | Fly.ash | 273.5537 | 30.3719 | 303.9256 | 0.09993202 | 90.34886 | 0.2972729 | 5000 | 5206.4 | 319.78236 | Titan: Fl
13660 | 17843 | CALA5R30 | 275.8986 | 2024-03-04 | Fly.ash | 273.6363609 | 30.68182 | 304.3182 | 0.1008215 | 87.24527 | 0.286691 | 5000 | 5396.9 | 319.78236 | Titan: Fl
13661 | 17846 | CALA5R30 | 276.471 | 2024-03-04 | Fly.ash | 274.1047 | 31.2213 | 305.326 | 0.1022556 | 87.36022 | 0.2861211 | 5000 | 6237.7 | 319.78236 | Titan: Fl
13662 | 18076 | CALB5R30 | 271.4655 | 2024-03-04 | Fly.ash | 268.9741 | 67.5563 | 336.5304 | 0.2007435 | 88.39369 | 0.2626618 | 5000 | 6573.5 | 319.78236 | Titan: Fl
13663 | 18117 | CALB5R30 | 265.5081 | 2024-03-04 | Fly.ash | 262.8993 | 66.54382 | 329.4431 | 0.2019888 | 93.97748 | 0.2852617 | 5000 | 6614.9 | 319.78236 | Titan: Fl
13664 | 14905 | CAGB8P30 | 237.8004 | 2024-03-08 | Fly.ash | 233.2415 | 55.32599 | 288.5675 | 0.1917263 | 82.37915 | 0.2854762 | 3000 | 5199.6 | 256.27948 | Titan: Fl
13665 | 14817 | CAGB5R31 | 206.9037 | 2024-03-04 | Fly.ash | 199.7498 | 50.25021 | 249.9999975 | 0.201000834 | 81.08555 | 0.3243422 | 3000 | 4711 | 235.86784 | Titan: Fl
13666 | 14821 | CAGB5R31 | 206.02 | 2024-03-04 | Fly.ash | 198.9158 | 50.0417 | 248.9575 | 0.201005 | 85.26163 | 0.3424747 | 3000 | 4749.2 | 235.86784 | Titan: Fl
13667 | 14820 | CAGB5R31 | 208.2239 | 2024-03-04 | Fly.ash | 201.2093 | 49.83319 | 251.0425 | 0.198505 | 81.78157 | 0.3257678 | 3000 | 5697 | 235.86784 | Titan: Fl
13668 | 18082 | CALB5R30 | 271.1078 | 2024-03-04 | Fly.ash | 268.595 | 67.26354 | 335.8586 | 0.2002734 | 88.89285 | 0.2646735 | 5000 | 6539.7 | 319.78236 | Titan: Fl
13669 | 14902 | CAGB8P30 | 237.7128 | 2024-03-08 | Fly.ash | 233.0508 | 58.55162 | 291.6025 | 0.2007926 | 81.6518 | 0.2800107 | 3000 | 4904 | 256.27948 | Titan: Fl
13670 | 25030 | SSD09531 | 237.4599 | 2024-03-04 | NA | 232.3915 | 0 | 232.3915 | 0 | 98.76178 | 0.4249802 | 4000 | 5355.6 | 276.69112 | Titan: Fl
13671 | 25032 | SSD09531 | 240.8398 | 2024-03-04 | NA | 235.9504 | 0 | 235.9504 | 0 | 99.65962 | 0.4223753 | 4000 | 4541.5 | 276.69112 | Titan: Fl
13672 | 14641 | CAGB5R30 | 208.6832 | 2024-03-04 | Fly.ash | 201.0786 | 50.07704 | 251.1556 | 0.1993865 | 77.15131 | 0.3071853 | 3000 | 4929.4 | 235.86784 | Titan: Fl
13673 | 24624 | JAGD8C30 | 230.229 | 2024-03-08 | Fly.ash | 225.8813 | 97.4026 | 323.2839 | 0.3012912 | 82.83269 | 0.2562228 | 3000 | 4407.8 | 256.27948 | Titan: Fl
13674 | 14917 | CAGB8P30 | 235.1717 | 2024-03-08 | Fly.ash | 230.4867 | 58.08081 | 288.5675 | 0.2012729 | 86.97706 | 0.3014098 | 3000 | 3263.9 | 256.27948 | Titan: Fl
13675 | 24631 | JAGD8C34 | 239.9218 | 2024-03-08 | Fly.ash | 237.8616 | 101.7562 | 339.6178 | 0.2996198 | 88.79707 | 0.2614618 | 3000 | 3994.4 | 256.27948 | Titan: Fl
13676 | 14912 | CAGB8P30 | 236.7067 | 2024-03-08 | Fly.ash | 232.0937 | 58.53994 | 290.6336 | 0.2014218 | 85.06127 | 0.2926753 | 3000 | 3203 | 256.27948 | Titan: Fl
13677 | 24918 | SSD05R30 | 243.531 | 2024-03-04 | NA | 238.9491 | 0 | 238.9491 | 0 | 79.34552 | 0.3320603 | 4000 | 4614.7 | 276.69112 | Titan: Fl
13678 | 24917 | SSD05R30 | 242.5667 | 2024-03-04 | NA | 237.9066 | 0 | 237.9066 | 0 | 79.34552 | 0.3335154 | 4000 | 4865.8 | 276.69112 | Titan: Fl
13679 | 24920 | SSD05R30 | 242.7148 | 2024-03-04 | NA | 237.9406 | 0 | 237.9406 | 0 | 82.05855 | 0.3448699 | 4000 | 4748.4 | 276.69112 | Titan: Fl
13680 | 24919 | SSD05R30 | 242.6872 | 2024-03-04 | NA | 237.9406 | 0 | 237.9406 | 0 | 82.05855 | 0.3448699 | 4000 | 4110.6 | 276.69112 | Titan: Fl
13681 | 24625 | JAGD8C30 | 225.8434 | 2024-03-08 | Fly.ash | 221.4646 | 94.69697 | 316.1616 | 0.2995208 | 83.452 | 0.2639536 | 3000 | 4471.1 | 256.27948 | Titan: Fl
13682 | 16995 | CAJB8P30 | 290.8363 | 2024-03-08 | Fly.ash | 290.8632 | 72.54362 | 363.4068 | 0.199621 | 88.12654 | 0.2425011 | 4000 | 4798.5 | 299.37072 | Titan: Fl
13683 | 14581 | CAGB5R30 | 208.9979 | 2024-03-04 | Fly.ash | 201.3889 | 50.29461 | 251.6835 | 0.1998328 | 73.40685 | 0.2916633 | 3000 | 4508.5 | 235.86784 | Titan: Fl
13684 | 14552 | CAGB5R30 | 208.8118 | 2024-03-04 | Fly.ash | 201.1784 | 50.08417 | 251.2626 | 0.19933 | 70.59702 | 0.280969 | 3000 | 4917.5 | 235.86784 | Titan: Fl
13685 | 14561 | CAGB5R30 | 209.1108 | 2024-03-04 | Fly.ash | 201.5611 | 47.75023 | 249.3113 | 0.1915285 | 71.26755 | 0.2858577 | 3000 | 4956.1 | 235.86784 | Titan: Fl
13686 | 14538 | CAGB5R30 | 208.7831 | 2024-03-04 | Fly.ash | 201.1784 | 49.6633 | 250.8417 | 0.1979866 | 68.84087 | 0.2744395 | 3000 | 4970.8 | 235.86784 | Titan: Fl
13687 | 14522 | CAGB5R30 | 208.4704 | 2024-03-04 | Fly.ash | 200.9223 | 50.72464 | 251.6469 | 0.2015707 | 67.61921 | 0.2687067 | 3000 | 4882.9 | 235.86784 | Titan: Fl
13688 | 14548 | CAGB5R30 | 210.0299 | 2024-03-04 | Fly.ash | 202.4793 | 50.04591 | 252.5253 | 0.1981818 | 70.11807 | 0.2776676 | 3000 | 4680.7 | 235.86784 | Titan: Fl
13689 | 14547 | CAGB5R30 | 207.7294 | 2024-03-04 | Fly.ash | 200.1837 | 49.81634 | 249.9999975 | 0.1992654 | 70.11807 | 0.2804723 | 3000 | 4606.7 | 235.86784 | Titan: Fl
13690 | 14551 | CAGB5R30 | 207.193 | 2024-03-04 | Fly.ash | 199.4949 | 49.81634 | 249.3113 | 0.1998158 | 70.50123 | 0.2827839 | 3000 | 5228.6 | 235.86784 | Titan: Fl
13691 | 14529 | CAGB5R30 | 208.5057 | 2024-03-04 | Fly.ash | 200.8349 | 49.62894 | 250.4638 | 0.1981481 | 68.12408 | 0.2719917 | 3000 | 4891.6 | 235.86784 | Titan: Fl
13692 | 14525 | CAGB5R30 | 212.7169 | 2024-03-04 | Fly.ash | 205.3872 | 49.87374 | 255.2609 | 0.1953833 | 67.78719 | 0.2655604 | 3000 | 4663.6 | 235.86784 | Titan: Fl
13693 | 14531 | CAGB5R30 | 211.8074 | 2024-03-04 | Fly.ash | 204.335 | 50.08417 | 254.4192 | 0.1968569 | 68.13842 | 0.2678195 | 3000 | 6068.6 | 235.86784 | Titan: Fl
13694 | 14518 | CAGB5R30 | 209.5421 | 2024-03-04 | Fly.ash | 201.7842 | 50.97706 | 252.7613 | 0.2016807 | 66.64816 | 0.2636803 | 3000 | 5991 | 235.86784 | Titan: Fl
13695 | 17151 | CAJB9535 | 211.3897 | 2024-03-04 | Fly.ash | 202.9385 | 50.50505 | 253.4435 | 0.1992754 | 72.41702 | 0.2857324 | 4000 | 5806.4 | 276.69112 | Titan: Fl
13696 | 17152 | CAJB9535 | 211.0152 | 2024-03-04 | Fly.ash | 202.4793 | 50.27548 | 252.7548 | 0.1989101 | 73.5665 | 0.2910587 | 4000 | 5875.6 | 276.69112 | Titan: Fl
13697 | 16673 | CAJB5R30 | 219.5473 | 2024-03-04 | Fly.ash | 213.0395 | 53.25987 | 266.2994 | 0.2 | 76.24861 | 0.2863267 | 4000 | 4741.2 | 276.69112 | Titan: Fl
13698 | 16644 | CAJB5R30 | 221.0135 | 2024-03-04 | Fly.ash | 214.436 | 53.66162 | 268.0976 | 0.200157 | 72.35316 | 0.2698762 | 4000 | 4563 | 276.69112 | Titan: Fl
13699 | 16654 | CAJB5R30 | 221.4068 | 2024-03-04 | Fly.ash | 214.8569 | 53.87205 | 268.729 | 0.2004699 | 73.75808 | 0.2744702 | 4000 | 4986.3 | 276.69112 | Titan: Fl
13700 | 16991 | CAJB8P30 | 289.7196 | 2024-03-08 | Fly.ash | 289.7153 | 72.31405 | 362.0294 | 0.1997464 | 86.21074 | 0.2381319 | 4000 | 5983.8 | 299.37072 | Titan: Fl
13701 | 16836 | CAJB5R31 | 237.7152 | 2024-03-04 | Fly.ash | 232.5337 | 58.08081 | 290.6145 | 0.1998552 | 76.56791 | 0.263469 | 4000 | 6538.5 | 276.69112 | Titan: Fl
13702 | 16840 | CAJB5R31 | 238.8831 | 2024-03-04 | Fly.ash | 233.7662 | 57.97774 | 291.744 | 0.1987281 | 77.02666 | 0.2640214 | 4000 | 6471.6 | 276.69112 | Titan: Fl
13703 | 16631 | CAJB5R30 | 222.6483 | 2024-03-04 | Fly.ash | 216.141 | 53.80334 | 269.9443 | 0.1993127 | 70.05942 | 0.2595329 | 4000 | 5350 | 276.69112 | Titan: Fl
13704 | 16634 | CAJB5R30 | 220.8498 | 2024-03-04 | Fly.ash | 214.2256 | 53.24074 | 267.4663 | 0.1990559 | 70.24579 | 0.2626341 | 4000 | 5081 | 276.69112 | Titan: Fl
13705 | 16637 | CAJB5R30 | 222.483 | 2024-03-04 | Fly.ash | 215.8029 | 54.37553 | 270.1784 | 0.2012579 | 70.54778 | 0.2611155 | 4000 | 5775.7 | 276.69112 | Titan: Fl
13706 | 17129 | CAJB9535 | 212.356 | 2024-03-04 | Fly.ash | 203.6178 | 51.02041 | 254.6382 | 0.2003643 | 56.51202 | 0.2219306 | 4000 | 5905.8 | 276.69112 | Titan: Fl
13707 | 17139 | CAJB9535 | 214.2731 | 2024-03-04 | Fly.ash | 205.4827 | 51.07779 | 256.5604 | 0.1990868 | 59.44097 | 0.2316841 | 4000 | 6754.9 | 276.69112 | Titan: Fl
13708 | 17111 | CAJB9535 | 214.0461 | 2024-03-04 | Fly.ash | 205.2484 | 51.54639 | 256.7947 | 0.2007299 | 52.79297 | 0.2055843 | 4000 | 7076.8 | 276.69112 | Titan: Fl
13709 | 17136 | CAJB9535 | 213.9357 | 2024-03-04 | Fly.ash | 205.2484 | 51.54639 | 256.7947 | 0.2007299 | 59.04992 | 0.2299499 | 4000 | 7076 | 276.69112 | Titan: Fl
13710 | 17134 | CAJB9535 | 212.1595 | 2024-03-04 | Fly.ash | 203.3859 | 50.55659 | 253.9425 | 0.1990868 | 58.83443 | 0.2316841 | 4000 | 7295.3 | 276.69112 | Titan: Fl
13711 | 17062 | CAJB9535 | 220.7943 | 2024-03-04 | Fly.ash | 211.7988 | 53.19149 | 264.9903 | 0.2007299 | 29.86193 | 0.1126907 | 4000 | 8465.5 | 276.69112 | Titan: Fl
13712 | 17065 | CAJB9535 | 222.7499 | 2024-03-04 | Fly.ash | 213.7331 | 52.94971 | 266.6828 | 0.1985494 | 30.26547 | 0.1134887 | 4000 | 7963.7 | 276.69112 | Titan: Fl
13713 | 17064 | CAJB9535 | 220.2249 | 2024-03-04 | Fly.ash | 211.244 | 52.39234 | 263.636361 | 0.1987296 | 29.94689 | 0.1135917 | 4000 | 8590.8 | 276.69112 | Titan: Fl
13714 | 17063 | CAJB9535 | 222.0105 | 2024-03-04 | Fly.ash | 213.0077 | 52.70793 | 265.7157 | 0.1983621 | 29.86193 | 0.112383 | 4000 | 8235.5 | 276.69112 | Titan: Fl
13715 | 17082 | CAJB9535 | 217.5771 | 2024-03-04 | Fly.ash | 208.8068 | 51.84659 | 260.6534 | 0.1989101 | 43.85972 | 0.1682683 | 4000 | 8010.7 | 276.69112 | Titan: Fl
13716 | 17085 | CAJB9535 | 216.6578 | 2024-03-04 | Fly.ash | 207.8598 | 51.60985 | 259.4697 | 0.1989051 | 44.25485 | 0.1705588 | 4000 | 7568.2 | 276.69112 | Titan: Fl
13717 | 17077 | CAJB9535 | 215.7694 | 2024-03-04 | Fly.ash | 206.9129 | 52.08333 | 258.9962 | 0.2010969 | 43.46458 | 0.1678194 | 4000 | 7896.9 | 276.69112 | Titan: Fl
13718 | 18099 | CALB5R30 | 270.8518 | 2024-03-04 | Fly.ash | 268.1401 | 67.5563 | 335.6964 | 0.2012422 | 90.48173 | 0.2695344 | 5000 | 7160.4 | 319.78236 | Titan: Fl
13719 | 18040 | CALB5R30 | 270.0358 | 2024-03-04 | Fly.ash | 267.2176 | 67.49311 | 334.7107 | 0.2016461 | 85.82758 | 0.2564232 | 5000 | 7023.3 | 319.78236 | Titan: Fl
13720 | 18041 | CALB5R30 | 270.0584 | 2024-03-04 | Fly.ash | 267.2176 | 67.49311 | 334.7107 | 0.2016461 | 85.82758 | 0.2564232 | 5000 | 5990.2 | 319.78236 | Titan: Fl
13721 | 14627 | CAGB5R30 | 209.4353 | 2024-03-04 | Fly.ash | 202.0202 | 50.08417 | 252.1044 | 0.1986644 | 75.51422 | 0.2995356 | 3000 | 4655.7 | 235.86784 | Titan: Fl
13722 | 14638 | CAGB5R30 | 209.2621 | 2024-03-04 | Fly.ash | 201.8098 | 49.6633 | 251.4731 | 0.1974895 | 76.91914 | 0.3058743 | 3000 | 5020.9 | 235.86784 | Titan: Fl
13723 | 27003 | SW605R31 | 280.9013 | 2024-03-04 | NA | 277.5673 | 0 | 277.5673 | 0 | 79.02651 | 0.2847111 | 5000 | 6199.1 | 319.78236 | Titan: Fl
13724 | 26993 | SW605R31 | 280.8745 | 2024-03-04 | NA | 277.5974 | 0 | 277.5974 | 0 | 77.41373 | 0.2788705 | 5000 | 6201.5 | 319.78236 | Titan: Fl
13725 | 27012 | SW605R31 | 280.6431 | 2024-03-04 | NA | 277.3655 | 0 | 277.3655 | 0 | 80.89735 | 0.2916633 | 5000 | 6069.4 | 319.78236 | Titan: Fl
13726 | 27710 | ZAJB8R32 | 221.7503 | 2024-03-08 | Fly.ash | 213.9498 | 53.29154 | 267.2414 | 0.1994135 | 45.78088 | 0.1713091 | 4000 | 6742.2 | 299.37072 | Titan: Fl
13727 | 17380 | CAKB5R31 | 240.3823 | 2024-03-04 | Fly.ash | 236.157 | 59.0909085 | 295.2479 | 0.20014 | 91.38339 | 0.3095141 | 4500 | 5991.4 | NA | Titan: Fl
13728 | 17383 | CAKB5R31 | 242.1357 | 2024-03-04 | Fly.ash | 238.0165 | 62.80992 | 300.8264 | 0.2087912 | 91.72823 | 0.3049208 | 4500 | 5712.1 | NA | Titan: Fl
13729 | 27053 | SW605R31 | 277.9482 | 2024-03-04 | NA | 274.8123 | 0 | 274.8123 | 0 | 89.78572 | 0.3267165 | 5000 | 6003.7 | 319.78236 | Titan: Fl
13730 | 27050 | SW605R31 | 280.7143 | 2024-03-04 | NA | 277.5673 | 0 | 277.5673 | 0 | 89.21215 | 0.3214072 | 5000 | 5871.2 | 319.78236 | Titan: Fl
13731 | 27039 | SW605R31 | 281.2375 | 2024-03-04 | NA | 278.0612 | 0 | 278.0612 | 0 | 85.1551 | 0.3062459 | 5000 | 6314.5 | 319.78236 | Titan: Fl
13732 | 27055 | SW605R31 | 279.8968 | 2024-03-04 | NA | 276.8974 | 0 | 276.8974 | 0 | 90.13373 | 0.3255131 | 5000 | 6003.3 | 319.78236 | Titan: Fl
13733 | 27052 | SW605R31 | 277.5935 | 2024-03-04 | NA | 274.3953 | 0 | 274.3953 | 0 | 89.78572 | 0.327213 | 5000 | 5850.5 | 319.78236 | Titan: Fl
13734 | 27054 | SW605R31 | 277.8301 | 2024-03-04 | NA | 274.5638 | 0 | 274.5638 | 0 | 90.04233 | 0.3279468 | 5000 | 5991 | 319.78236 | Titan: Fl
13735 | 27051 | SW605R31 | 277.3613 | 2024-03-04 | NA | 274.1868 | 0 | 274.1868 | 0 | 89.78572 | 0.3274618 | 5000 | 5885.9 | 319.78236 | Titan: Fl
13736 | 27708 | ZAJB8R32 | 222.8349 | 2024-03-08 | Fly.ash | 214.9621 | 53.74053 | 268.7026 | 0.2 | 38.72299 | 0.1441109 | 4000 | 7941 | 299.37072 | Titan: Fl
13737 | 27709 | ZAJB8R32 | 222.0394 | 2024-03-08 | Fly.ash | 214.1938 | 53.38765 | 267.5815 | 0.1995192 | 44.73199 | 0.1671715 | 4000 | 7557.5 | 299.37072 | Titan: Fl
13738 | 17381 | CAKB5R31 | 240.7272 | 2024-03-04 | Fly.ash | 236.8641 | 59.21601 | 296.0801 | 0.2 | 91.52575 | 0.309125 | 4500 | 4775.8 | NA | Titan: Fl
13739 | 17376 | CAKB5R31 | 243.2113 | 2024-03-04 | Fly.ash | 239.6694 | 62.80992 | 302.4793 | 0.2076503 | 90.6937 | 0.2998344 | 4500 | 4854.2 | NA | Titan: Fl
13740 | 17375 | CAKB5R31 | 240.4757 | 2024-03-04 | Fly.ash | 236.7769 | 59.0909085 | 295.8678 | 0.1997207 | 90.6937 | 0.3065346 | 4500 | 4428.1 | NA | Titan: Fl
13741 | 17378 | CAKB5R31 | 239.3706 | 2024-03-04 | Fly.ash | 235.5372 | 58.8843 | 294.4215 | 0.2 | 91.38339 | 0.3103829 | 4500 | 5002.6 | NA | Titan: Fl
13742 | 17379 | CAKB5R31 | 239.7332 | 2024-03-04 | Fly.ash | 235.9504 | 59.0909085 | 295.0413 | 0.2002801 | 91.38339 | 0.3097308 | 4500 | 5167.4 | NA | Titan: Fl
13743 | 17377 | CAKB5R31 | 239.2036 | 2024-03-04 | Fly.ash | 235.3306 | 58.8843 | 294.2149 | 0.2001404 | 91.38339 | 0.3106008 | 4500 | 4861 | NA | Titan: Fl
13744 | 15871 | CAJ05R31 | 245.3473 | 2024-03-04 | NA | 240.3199 | 0 | 240.3199 | 0 | 83.94372 | 0.3493 | 4000 | 5498.4 | 276.69112 | Titan: Fl
13745 | 15885 | CAJ05R31 | 245.9852 | 2024-03-04 | NA | 240.9512 | 0 | 240.9512 | 0 | 85.34864 | 0.3542155 | 4000 | 4709.8 | 276.69112 | Titan: Fl
13746 | 15889 | CAJ05R31 | 245.6232 | 2024-03-04 | NA | 240.5303 | 0 | 240.5303 | 0 | 85.69986 | 0.3562955 | 4000 | 5094.9 | 276.69112 | Titan: Fl
13747 | 15888 | CAJ05R31 | 245.5402 | 2024-03-04 | NA | 240.5303 | 0 | 240.5303 | 0 | 85.69986 | 0.3562955 | 4000 | 5044.8 | 276.69112 | Titan: Fl
13748 | 15878 | CAJ05R31 | 246.8003 | 2024-03-04 | NA | 241.7162 | 0 | 241.7162 | 0 | 85.08275 | 0.3519944 | 4000 | 6725.1 | 276.69112 | Titan: Fl
13749 | 15852 | CAJ05R31 | 245.8213 | 2024-03-04 | NA | 240.7407 | 0 | 240.7407 | 0 | 81.48512 | 0.3384766 | 4000 | 6895.4 | 276.69112 | Titan: Fl
13750 | 15859 | CAJ05R31 | 247.8555 | 2024-03-04 | NA | 242.7782 | 0 | 242.7782 | 0 | 82.60117 | 0.340233 | 4000 | 6462.9 | 276.69112 | Titan: Fl
13751 | 15879 | CAJ05R31 | 246.8212 | 2024-03-04 | NA | 241.7162 | 0 | 241.7162 | 0 | 85.08275 | 0.3519944 | 4000 | 4785 | 276.69112 | Titan: Fl
13752 | 15877 | CAJ05R31 | 246.779 | 2024-03-04 | NA | 241.7162 | 0 | 241.7162 | 0 | 84.72824 | 0.3505277 | 4000 | 6685.7 | 276.69112 | Titan: Fl
13753 | 15867 | CAJ05R31 | 246.95 | 2024-03-04 | NA | 242.0034 | 0 | 242.0034 | 0 | 83.59249 | 0.3454187 | 4000 | 5087.4 | 276.69112 | Titan: Fl
13754 | 15864 | CAJ05R31 | 244.7732 | 2024-03-04 | NA | 239.6885 | 0 | 239.6885 | 0 | 83.24126 | 0.3472893 | 4000 | 4858.2 | 276.69112 | Titan: Fl
13755 | 16691 | CAJB5R30 | 220.959 | 2024-03-04 | Fly.ash | 214.6465 | 54.29293 | 268.9394 | 0.2018779 | 78.67529 | 0.2925391 | 4000 | 5042 | 276.69112 | Titan: Fl
13756 | 16676 | CAJB5R30 | 220.1608 | 2024-03-04 | Fly.ash | 213.8047 | 53.45118 | 267.2559 | 0.2 | 76.56791 | 0.2864966 | 4000 | 5225.1 | 276.69112 | Titan: Fl
13757 | 16678 | CAJB5R30 | 221.364 | 2024-03-04 | Fly.ash | 215.0673 | 53.45118 | 268.5185 | 0.1990596 | 76.56791 | 0.2851495 | 4000 | 5573.6 | 276.69112 | Titan: Fl
13758 | 16690 | CAJB5R30 | 221.1591 | 2024-03-04 | Fly.ash | 214.8569 | 53.45118 | 268.3081 | 0.1992157 | 78.32406 | 0.2919184 | 4000 | 5490.1 | 276.69112 | Titan: Fl
13759 | 17370 | CAKB5R31 | 243.8872 | 2024-03-04 | Fly.ash | 239.0572 | 60.18518 | 299.2424 | 0.2011252 | 84.64618 | 0.2828682 | 4500 | 5744.7 | NA | Titan: Fl
13760 | 17371 | CAKB5R31 | 246.2465 | 2024-03-04 | Fly.ash | 241.5825 | 59.76431 | 301.3468 | 0.198324 | 84.64618 | 0.2808929 | 4500 | 5814.7 | NA | Titan: Fl
13761 | 17369 | CAKB5R31 | 242.7115 | 2024-03-04 | Fly.ash | 237.9066 | 59.42452 | 297.3311 | 0.1998597 | 81.43356 | 0.2738817 | 4500 | 5325.3 | NA | Titan: Fl
13762 | 17374 | CAKB5R31 | 242.0679 | 2024-03-04 | Fly.ash | 237.2811 | 59.21601 | 296.4971 | 0.1997187 | 87.69768 | 0.2957792 | 4500 | 5163.4 | NA | Titan: Fl
13763 | 17372 | CAKB5R31 | 240.4082 | 2024-03-04 | Fly.ash | 235.5372 | 58.67769 | 294.2149 | 0.1994382 | 85.17621 | 0.2895034 | 4500 | 5154.2 | NA | Titan: Fl
13764 | 17373 | CAKB5R31 | 238.2457 | 2024-03-04 | Fly.ash | 233.4152 | 58.14906 | 291.5643 | 0.1994382 | 87.14275 | 0.2988801 | 4500 | 4814.8 | NA | Titan: Fl
13765 | 15903 | CAJ05R31 | 245.1417 | 2024-03-04 | NA | 240.2002 | 0 | 240.2002 | 0 | 87.69768 | 0.3651025 | 4000 | 4714.6 | 276.69112 | Titan: Fl
13766 | 15915 | CAJ05R31 | 242.6751 | 2024-03-04 | NA | 237.6981 | 0 | 237.6981 | 0 | 94.30981 | 0.396763 | 4000 | 4814.8 | 276.69112 | Titan: Fl
13767 | 15913 | CAJ05R31 | 241.9159 | 2024-03-04 | NA | 236.8641 | 0 | 236.8641 | 0 | 94.30981 | 0.3981601 | 4000 | 4199.7 | 276.69112 | Titan: Fl
13768 | 15914 | CAJ05R31 | 242.3057 | 2024-03-04 | NA | 237.2811 | 0 | 237.2811 | 0 | 94.30981 | 0.3974603 | 4000 | 4830 | 276.69112 | Titan: Fl
13769 | 15904 | CAJ05R31 | 246.6344 | 2024-03-04 | NA | 241.6512 | 0 | 241.6512 | 0 | 88.25165 | 0.3652026 | 4000 | 4539.9 | 276.69112 | Titan: Fl
13770 | 17382 | CAKB5R31 | 238.4317 | 2024-03-04 | Fly.ash | 233.62 | 58.35381 | 291.9738 | 0.1998597 | 91.58532 | 0.3136765 | 4500 | 5160.2 | NA | Titan: Fl
13771 | 16791 | CAJB5R30 | 218.9346 | 2024-03-04 | Fly.ash | 212.6772 | 52.9608 | 265.638 | 0.1993721 | 87.34967 | 0.3288297 | 4000 | 4715 | 276.69112 | Titan: Fl
13772 | 16762 | CAJB5R30 | 220.0695 | 2024-03-04 | Fly.ash | 213.9283 | 53.58632 | 267.5146 | 0.2003118 | 84.21761 | 0.314815 | 4000 | 4604.8 | 276.69112 | Titan: Fl
13773 | 16805 | CAJB5R30 | 217.3254 | 2024-03-04 | Fly.ash | 211.157 | 52.47934 | 263.636361 | 0.1990596 | 90.34886 | 0.3427026 | 4000 | 4890 | 276.69112 | Titan: Fl
13774 | 16716 | CAJB5R30 | 219.0653 | 2024-03-04 | Fly.ash | 212.8099 | 53.25987 | 266.0698 | 0.2001726 | 80.0802 | 0.3009744 | 4000 | 4974.4 | 276.69112 | Titan: Fl
13775 | 16711 | CAJB5R30 | 218.8051 | 2024-03-04 | Fly.ash | 212.4687 | 53.79483 | 266.2636 | 0.202036 | 80.04153 | 0.3006102 | 4000 | 5111.7 | 276.69112 | Titan: Fl
13776 | 16712 | CAJB5R30 | 220.2778 | 2024-03-04 | Fly.ash | 214.1368 | 52.9608 | 267.0976 | 0.1982826 | 80.04153 | 0.2996715 | 4000 | 5149.9 | 276.69112 | Titan: Fl
13777 | 16696 | CAJB5R30 | 220.9388 | 2024-03-04 | Fly.ash | 214.6465 | 53.66162 | 268.3081 | 0.2 | 79.02651 | 0.2945365 | 4000 | 4820 | 276.69112 | Titan: Fl
13778 | 15897 | CAJ05R31 | 244.8122 | 2024-03-04 | NA | 240.1094 | 0 | 240.1094 | 0 | 86.40232 | 0.3598456 | 4000 | 4629.4 | 276.69112 | Titan: Fl
13779 | 15848 | CAJ05R31 | 247.2451 | 2024-03-04 | NA | 242.5658 | 0 | 242.5658 | 0 | 81.18313 | 0.3346849 | 4000 | 4842.3 | 276.69112 | Titan: Fl
13780 | 15847 | CAJ05R31 | 246.8628 | 2024-03-04 | NA | 242.141 | 0 | 242.141 | 0 | 81.18313 | 0.3352721 | 4000 | 4701.4 | 276.69112 | Titan: Fl
13781 | 15912 | CAJ05R31 | 244.7222 | 2024-03-04 | NA | 240.1094 | 0 | 240.1094 | 0 | 92.37321 | 0.384713 | 4000 | 6005.3 | 276.69112 | Titan: Fl
13782 | 15908 | CAJ05R31 | 243.1566 | 2024-03-04 | NA | 238.4259 | 0 | 238.4259 | 0 | 90.61707 | 0.3800638 | 4000 | 6379.3 | 276.69112 | Titan: Fl
13783 | 16717 | CAJB5R30 | 238.483 | 2024-03-04 | Fly.ash | 233.165 | 58.92256 | 292.0875 | 0.2017291 | 80.0802 | 0.2741651 | 4000 | 5185.3 | 276.69112 | Titan: Fl
13784 | 16738 | CAJB5R30 | 238.8967 | 2024-03-04 | Fly.ash | 233.5859 | 58.08081 | 291.6667 | 0.1991342 | 81.83635 | 0.2805818 | 4000 | 4607.9 | 276.69112 | Titan: Fl
13785 | 16723 | CAJB5R30 | 237.9016 | 2024-03-04 | Fly.ash | 232.5337 | 58.29125 | 290.8249 | 0.2004342 | 80.78266 | 0.2777708 | 4000 | 5022.9 | 276.69112 | Titan: Fl
13786 | 16724 | CAJB5R30 | 238.7136 | 2024-03-04 | Fly.ash | 233.3754 | 58.29125 | 291.6667 | 0.1998557 | 80.78266 | 0.2769691 | 4000 | 5317.4 | 276.69112 | Titan: Fl
13787 | 15887 | CAJ05R31 | 244.5836 | 2024-03-04 | NA | 239.899 | 0 | 239.899 | 0 | 85.69986 | 0.3572331 | 4000 | 5973.9 | 276.69112 | Titan: Fl
13788 | 15909 | CAJ05R31 | 245.042 | 2024-03-04 | NA | 240.6172 | 0 | 240.6172 | 0 | 90.82974 | 0.3774865 | 4000 | 6028 | 276.69112 | Titan: Fl
13789 | 15899 | CAJ05R31 | 245.5968 | 2024-03-04 | NA | 240.9512 | 0 | 240.9512 | 0 | 86.40232 | 0.3585885 | 4000 | 5838.6 | 276.69112 | Titan: Fl
13790 | 15898 | CAJ05R31 | 244.9964 | 2024-03-04 | NA | 240.3199 | 0 | 240.3199 | 0 | 86.40232 | 0.3595305 | 4000 | 5919 | 276.69112 | Titan: Fl
13791 | 15874 | CAJ05R31 | 244.8096 | 2024-03-04 | NA | 240.1094 | 0 | 240.1094 | 0 | 84.29495 | 0.3510689 | 4000 | 6069 | 276.69112 | Titan: Fl
13792 | 15892 | CAJ05R31 | 245.0063 | 2024-03-04 | NA | 240.3199 | 0 | 240.3199 | 0 | 86.05109 | 0.358069 | 4000 | 6114.3 | 276.69112 | Titan: Fl
13793 | 15618 | CAJ05R30 | 264.1726 | 2024-03-04 | NA | 260.7897 | 0 | 260.7897 | 0 | 78.16441 | 0.299722 | 4000 | 5777.3 | 276.69112 | Titan: Fl
13794 | 15623 | CAJ05R30 | 266.3886 | 2024-03-04 | NA | 262.987 | 0 | 262.987 | 0 | 78.57493 | 0.2987788 | 4000 | 6092.8 | 276.69112 | Titan: Fl
13795 | 16002 | CAJ08P30 | 316.916 | 2024-03-08 | NA | 317.9714 | 0 | 317.9714 | 0 | 82.18757 | 0.2584748 | 4000 | 5650.8 | 299.37072 | Titan: Fl
13796 | 14588 | CAGB5R30 | 208.9753 | 2024-03-04 | Fly.ash | 201.3889 | 49.87374 | 251.2626 | 0.1984925 | 73.75808 | 0.2935497 | 3000 | 4426.1 | 235.86784 | Titan: Fl
13797 | 14610 | CAGB5R30 | 207.1081 | 2024-03-04 | Fly.ash | 199.4949 | 49.35721 | 248.8522 | 0.1983395 | 75.09914 | 0.3017821 | 3000 | 4769.9 | 235.86784 | Titan: Fl
13798 | 16000 | CAJ08P30 | 319.4297 | 2024-03-08 | NA | 320.5062 | 0 | 320.5062 | 0 | 76.29651 | 0.23805 | 4000 | 5855.7 | 299.37072 | Titan: Fl
13799 | 16633 | CAJB5R30 | 240.5653 | 2024-03-04 | Fly.ash | 234.9193 | 58.62362 | 293.5429 | 0.1997106 | 70.19327 | 0.2391244 | 4000 | 4633.4 | 276.69112 | Titan: Fl
13800 | 16682 | CAJB5R30 | 239.5066 | 2024-03-04 | Fly.ash | 234.0067 | 58.08081 | 292.0875 | 0.1988473 | 76.91914 | 0.2633428 | 4000 | 4907.5 | 276.69112 | Titan: Fl
13801 | 16680 | CAJB5R30 | 238.404 | 2024-03-04 | Fly.ash | 232.8386 | 58.44156 | 291.2801 | 0.2006369 | 76.63959 | 0.263113 | 4000 | 5669.5 | 276.69112 | Titan: Fl
13802 | 16782 | CAJB5R30 | 236.683 | 2024-03-04 | Fly.ash | 231.2344 | 57.75646 | 288.9908 | 0.1998557 | 85.60964 | 0.2962365 | 4000 | 4937.8 | 276.69112 | Titan: Fl
13803 | 16928 | CAJB6R30 | 236.8005 | 2024-03-04 | Fly.ash | 231.2344 | 57.33945 | 288.5738 | 0.1986994 | 78.3015 | 0.2713396 | 4000 | 5170.9 | 276.69112 | Titan: Fl
13804 | 16930 | CAJB6R30 | 237.7452 | 2024-03-04 | Fly.ash | 232.2769 | 57.54796 | 289.8249 | 0.1985612 | 78.64951 | 0.2713691 | 4000 | 4446 | 276.69112 | Titan: Fl
13805 | 16931 | CAJB6R30 | 236.5406 | 2024-03-04 | Fly.ash | 230.9458 | 57.62167 | 288.5675 | 0.1996818 | 78.93072 | 0.273526 | 4000 | 4461.9 | 276.69112 | Titan: Fl
13806 | 16934 | CAJB6R30 | 236.4543 | 2024-03-04 | Fly.ash | 231.0259 | 57.54796 | 288.5738 | 0.199422 | 82.47758 | 0.285811 | 4000 | 4285.2 | 276.69112 | Titan: Fl
13807 | 16933 | CAJB6R30 | 236.0266 | 2024-03-04 | Fly.ash | 230.5785 | 57.85124 | 288.4297 | 0.2005731 | 81.72778 | 0.2833542 | 4000 | 4419.7 | 276.69112 | Titan: Fl
13808 | 16927 | CAJB6R30 | 233.359 | 2024-03-04 | Fly.ash | 227.6859 | 57.85124 | 285.5372 | 0.2026049 | 78.27935 | 0.2741477 | 4000 | 4361.2 | 276.69112 | Titan: Fl
13809 | 24999 | SSD05R33 | 242.4416 | 2024-03-04 | NA | 236.2104 | 0 | 236.2104 | 0 | 75.43924 | 0.3193731 | 4000 | 6162.5 | 276.69112 | Titan: Fl
13810 | 25001 | SSD05R33 | 242.1697 | 2024-03-04 | NA | 236.1111 | 0 | 236.1111 | 0 | 79.23725 | 0.3355931 | 4000 | 6655.5 | 276.69112 | Titan: Fl
13811 | 24986 | SSD05R33 | 244.0403 | 2024-03-04 | NA | 237.7426 | 0 | 237.7426 | 0 | 69.89851 | 0.2940092 | 4000 | 6431.1 | 276.69112 | Titan: Fl
13812 | 24995 | SSD05R33 | 243.2215 | 2024-03-04 | NA | 236.9765 | 0 | 236.9765 | 0 | 74.16061 | 0.312945 | 4000 | 5664.3 | 276.69112 | Titan: Fl
13813 | 24998 | SSD05R33 | 242.9339 | 2024-03-04 | NA | 236.7211 | 0 | 236.7211 | 0 | 74.58682 | 0.3150831 | 4000 | 5609.8 | 276.69112 | Titan: Fl
13814 | 16997 | CAJB8P30 | 290.9245 | 2024-03-08 | Fly.ash | 290.8163 | 73.51577 | 364.3321 | 0.2017823 | 89.02579 | 0.2443534 | 4000 | 5940.1 | 299.37072 | Titan: Fl
13815 | 24996 | SSD05R33 | 244.6762 | 2024-03-04 | NA | 238.5087 | 0 | 238.5087 | 0 | 74.16061 | 0.3109346 | 4000 | 6563.2 | 276.69112 | Titan: Fl
13816 | 25000 | SSD05R33 | 242.656 | 2024-03-04 | NA | 236.4658 | 0 | 236.4658 | 0 | 75.43924 | 0.3190282 | 4000 | 6738.6 | 276.69112 | Titan: Fl
13817 | 14688 | CAGB5R30 | 209.4908 | 2024-03-04 | Fly.ash | 202.0202 | 49.87374 | 251.8939 | 0.197995 | 79.02651 | 0.3137293 | 3000 | 4239.9 | 235.86784 | Titan: Fl
13818 | 14705 | CAGB5R30 | 206.6111 | 2024-03-04 | Fly.ash | 199.1243 | 49.41618 | 248.5404 | 0.1988255 | 80.04153 | 0.3220463 | 3000 | 4525.2 | 235.86784 | Titan: Fl
13819 | 14813 | CAGB5R31 | 207.8014 | 2024-03-04 | Fly.ash | 200.7576 | 50.08417 | 250.8417 | 0.1996644 | 77.97283 | 0.3108447 | 3000 | 5027.7 | 235.86784 | Titan: Fl
13820 | 14808 | CAGB5R31 | 207.5457 | 2024-03-04 | Fly.ash | 200.3711 | 51.02041 | 251.3915 | 0.202952 | 75.47839 | 0.3002424 | 3000 | 4726.7 | 235.86784 | Titan: Fl
13821 | 16070 | CAJ09831 | 282.5861 | 2024-03-04 | NA | 282.8283 | 0 | 282.8283 | 0 | 79.72897 | 0.2818989 | 4000 | 6235.1 | 276.69112 | Titan: Fl
13822 | 16071 | CAJ09831 | 280.0035 | 2024-03-04 | NA | 280.2335 | 0 | 280.2335 | 0 | 83.5216 | 0.2980429 | 4000 | 6289 | 276.69112 | Titan: Fl
13823 | 16073 | CAJ09831 | 277.7494 | 2024-03-04 | NA | 277.7778 | 0 | 277.7778 | 0 | 85.44443 | 0.3075999 | 4000 | 6428.8 | 276.69112 | Titan: Fl
13824 | 16072 | CAJ09831 | 278.0522 | 2024-03-04 | NA | 278.1485 | 0 | 278.1485 | 0 | 85.26163 | 0.3065328 | 4000 | 7330.4 | 276.69112 | Titan: Fl
13825 | 18406 | CAMB8P30 | 312.0016 | 2024-03-08 | Fly.ash | 314.0074 | 78.3859 | 392.3933 | 0.1997636 | 84.76803 | 0.2160282 | 5500 | 5804.8 | NA | Titan: Fl
13826 | 18407 | CAMB8P30 | 312.2219 | 2024-03-08 | Fly.ash | 314.2393 | 78.61781 | 392.8571 | 0.2001181 | 87.09044 | 0.2216848 | 5500 | 6765.7 | NA | Titan: Fl
13827 | 20208 | D4123100 | 179.1241 | 2024-03-04 | Fly.ash | 167.3554 | 165.8058 | 333.1612 | 0.4976744 | 46.98485 | 0.1410274 | 5500 | 7084 | NA | Titan: Fl
13828 | 14716 | CAGB5R30 | 209.3439 | 2024-03-04 | Fly.ash | 202.0202 | 50.04591 | 252.0661 | 0.1985428 | 80.46336 | 0.3192153 | 3000 | 3939 | 235.86784 | Titan: Fl
13829 | 14696 | CAGB5R30 | 205.0186 | 2024-03-04 | Fly.ash | 197.5 | 49.54545405 | 247.0455 | 0.200552 | 79.65873 | 0.3224456 | 3000 | 3937.1 | 235.86784 | Titan: Fl
13830 | 14761 | CAGB5R30 | 205.1432 | 2024-03-04 | Fly.ash | 197.7273 | 49.0909086 | 246.8182 | 0.198895 | 83.83133 | 0.3396481 | 3000 | 3905.3 | 235.86784 | Titan: Fl
13831 | 27711 | ZAJB8R32 | 221.2103 | 2024-03-08 | Fly.ash | 213.4489 | 52.9522 | 266.4011 | 0.1987687 | 48.10026 | 0.1805558 | 4000 | 5703.7 | 299.37072 | Titan: Fl
13832 | 27712 | ZAJB8R32 | 216.1093 | 2024-03-08 | Fly.ash | 208.4481 | 52.57117 | 261.0193 | 0.2014072 | 63.98753 | 0.2451448 | 4000 | 5444.7 | 299.37072 | Titan: Fl
13833 | 15910 | CAJ05R31 | 241.0477 | 2024-03-04 | NA | 236.4555 | 0 | 236.4555 | 0 | 91.57497 | 0.3872821 | 4000 | 4750.8 | 276.69112 | Titan: Fl
13834 | 24797 | PAJB5R30 | 219.2084 | 2024-03-04 | Fly.ash | 212.1212 | 53.0303 | 265.1515 | 0.2 | 81.13389 | 0.3059907 | 4000 | 4430.1 | 276.69112 | Titan: Fl
13835 | 24798 | PAJB5R30 | 219.4093 | 2024-03-04 | Fly.ash | 212.3316 | 53.45118 | 265.7828 | 0.2011085 | 81.48512 | 0.3065853 | 4000 | 4570.1 | 276.69112 | Titan: Fl
13836 | 15907 | CAJ05R31 | 243.2191 | 2024-03-04 | NA | 238.7511 | 0 | 238.7511 | 0 | 90.04233 | 0.3771388 | 4000 | 5058.3 | 276.69112 | Titan: Fl
13837 | 15906 | CAJ05R31 | 242.1719 | 2024-03-04 | NA | 237.6981 | 0 | 237.6981 | 0 | 89.78572 | 0.3777301 | 4000 | 4739.2 | 276.69112 | Titan: Fl
13838 | 24799 | PAJB5R30 | 217.8212 | 2024-03-04 | Fly.ash | 210.7438 | 52.3416 | 263.0854 | 0.1989529 | 82.37915 | 0.3131271 | 4000 | 4027 | 276.69112 | Titan: Fl
13839 | 24792 | PAJB5R30 | 219.8354 | 2024-03-04 | Fly.ash | 212.8099 | 52.3416 | 265.1515 | 0.1974026 | 72.03387 | 0.2716706 | 4000 | 4594.4 | 276.69112 | Titan: Fl
13840 | 24788 | PAJB5R30 | 219.5095 | 2024-03-04 | Fly.ash | 212.3316 | 53.0303 | 265.362 | 0.1998414 | 66.38227 | 0.2501575 | 4000 | 4975.6 | 276.69112 | Titan: Fl
13841 | 24789 | PAJB5R30 | 219.0056 | 2024-03-04 | Fly.ash | 211.7003 | 55.13468 | 266.835 | 0.2066246 | 68.48965 | 0.2566741 | 4000 | 5009 | 276.69112 | Titan: Fl
13842 | 16943 | CAJB6R31 | 222.9375 | 2024-03-04 | Fly.ash | 216.5289 | 53.92562 | 270.4545 | 0.1993888 | 80.00357 | 0.2958115 | 4000 | 5169.4 | 276.69112 | Titan: Fl
13843 | 16942 | CAJB6R31 | 222.1906 | 2024-03-04 | Fly.ash | 215.7025 | 54.33884 | 270.0413 | 0.2012242 | 80.00357 | 0.2962642 | 4000 | 5669.9 | 276.69112 | Titan: Fl
13844 | 16960 | CAJB6R31 | 222.5992 | 2024-03-04 | Fly.ash | 216.1364 | 53.86364 | 269.9999973 | 0.1994949 | 85.34864 | 0.3161061 | 4000 | 5235.4 | 276.69112 | Titan: Fl
13845 | 16957 | CAJB6R31 | 221.0215 | 2024-03-04 | Fly.ash | 214.5782 | 53.8493 | 268.4275 | 0.2006102 | 84.7506 | 0.3157299 | 4000 | 5154.6 | 276.69112 | Titan: Fl
13846 | 16945 | CAJB6R31 | 222.5079 | 2024-03-04 | Fly.ash | 215.9091 | 53.18181765 | 269.0909064 | 0.1976351 | 80.03805 | 0.2974387 | 4000 | 5617.8 | 276.69112 | Titan: Fl
13847 | 16950 | CAJB6R31 | 222.6045 | 2024-03-04 | Fly.ash | 216.2162 | 53.23505 | 269.4513 | 0.1975684 | 82.01671 | 0.3043842 | 4000 | 5143.1 | 276.69112 | Titan: Fl
13848 | 16941 | CAJB6R31 | 222.185 | 2024-03-04 | Fly.ash | 215.7025 | 53.92562 | 269.6281 | 0.2 | 80.00357 | 0.2967182 | 4000 | 5365.9 | 276.69112 | Titan: Fl
13849 | 16944 | CAJB6R31 | 227.9749 | 2024-03-04 | Fly.ash | 221.9008 | 55.16529 | 277.0661 | 0.1991051 | 80.00357 | 0.2887526 | 4000 | 5253.7 | 276.69112 | Titan: Fl
13850 | 18938 | CANB5R30 | 281.0883 | 2024-03-04 | Fly.ash | 279.3388 | 69.6281 | 348.9669 | 0.1995263 | 90.6937 | 0.259892 | 6000 | 6544.5 | NA | Titan: Fl
13851 | 18942 | CANB5R30 | 280.7007 | 2024-03-04 | Fly.ash | 278.9256 | 69.83471 | 348.7603 | 0.200237 | 91.03854 | 0.2610347 | 6000 | 5895.1 | NA | Titan: Fl
13852 | 18937 | CANB5R30 | 280.9453 | 2024-03-04 | Fly.ash | 279.1322 | 69.42149 | 348.5537 | 0.1991701 | 90.6937 | 0.2602001 | 6000 | 6328.8 | NA | Titan: Fl
13853 | 16952 | CAJB6R31 | 219.02 | 2024-03-04 | Fly.ash | 212.8713 | 54.0054 | 266.8767 | 0.2023609 | 84.12803 | 0.3152318 | 4000 | 5272 | 276.69112 | Titan: Fl
13854 | 16954 | CAJB6R31 | 219.445 | 2024-03-04 | Fly.ash | 213.3497 | 54.46355 | 267.8133 | 0.2033639 | 84.40886 | 0.315178 | 4000 | 5607.8 | 276.69112 | Titan: Fl
13855 | 16949 | CAJB6R31 | 221.7379 | 2024-03-04 | Fly.ash | 215.7025 | 53.92562 | 269.6281 | 0.2 | 81.0381 | 0.3005551 | 4000 | 5797.2 | 276.69112 | Titan: Fl
13856 | 16959 | CAJB6R31 | 222.9536 | 2024-03-04 | Fly.ash | 216.9421 | 54.13223 | 271.0744 | 0.1996951 | 85.17621 | 0.3142171 | 4000 | 5960 | 276.69112 | Titan: Fl
13857 | 16951 | CAJB6R31 | 218.6482 | 2024-03-04 | Fly.ash | 212.4212 | 54.0054 | 266.4266 | 0.2027027 | 84.12803 | 0.3157643 | 4000 | 6263.5 | 276.69112 | Titan: Fl
13858 | 16955 | CAJB6R31 | 221.5503 | 2024-03-04 | Fly.ash | 215.4959 | 54.33884 | 269.8347 | 0.2013783 | 84.48653 | 0.3131047 | 4000 | 5633.3 | 276.69112 | Titan: Fl
13859 | 26541 | SW506R30 | 305.266 | 2024-03-04 | NA | 305.2544 | 0 | 305.2544 | 0 | 88.04569 | 0.2884338 | 5500 | 6316.9 | NA | Titan: Fl
13860 | 26540 | SW506R30 | 301.0525 | 2024-03-04 | NA | 300.9090879 | 0 | 300.9090879 | 0 | 87.24527 | 0.289939 | 5500 | 6695.6 | NA | Titan: Fl
13861 | 16958 | CAJB6R31 | 221.9845 | 2024-03-04 | Fly.ash | 215.4959 | 54.545454 | 270.0413 | 0.2019893 | 85.17621 | 0.3154192 | 4000 | 5274.4 | 276.69112 | Titan: Fl
13862 | 16953 | CAJB6R31 | 222.3154 | 2024-03-04 | Fly.ash | 216.0216 | 53.10531 | 269.1269 | 0.1973244 | 84.12803 | 0.3125961 | 4000 | 5261.3 | 276.69112 | Titan: Fl
13863 | 18206 | CALB6R31 | 249.1666 | 2024-03-04 | Fly.ash | 245.2745 | 61.65617 | 306.9307 | 0.2008798 | 86.00589 | 0.2802127 | 5000 | 6513.8 | 319.78236 | Titan: Fl
13864 | 16956 | CAJB6R31 | 222.3791 | 2024-03-04 | Fly.ash | 215.9091 | 54.09090855 | 269.9999973 | 0.2003367 | 84.58998 | 0.3132962 | 4000 | 5357.2 | 276.69112 | Titan: Fl
13865 | 18209 | CALB6R31 | 250.3262 | 2024-03-04 | Fly.ash | 246.1364 | 62.27272665 | 308.4091 | 0.201916 | 87.24527 | 0.2828881 | 5000 | 6656.7 | 319.78236 | Titan: Fl
13866 | 18208 | CALB6R31 | 247.2066 | 2024-03-04 | Fly.ash | 242.8337 | 62.24406 | 305.0778 | 0.2040268 | 87.14275 | 0.2856411 | 5000 | 6373.8 | 319.78236 | Titan: Fl
13867 | 18207 | CALB6R31 | 247.796 | 2024-03-04 | Fly.ash | 243.4743 | 61.20612 | 304.6805 | 0.2008863 | 86.75703 | 0.2847476 | 5000 | 6169.6 | 319.78236 | Titan: Fl
13868 | 22680 | E1GB5R32 | 297.8055 | 2024-03-04 | Fly.ash | 294.289 | 55.94406 | 350.2331 | 0.1597338 | 64.19385 | 0.1832889 | 6000 | 8650.1 | NA | Titan: Fl
13869 | 22683 | E1GB5R32 | 300.8619 | 2024-03-04 | Fly.ash | 297.7855 | 57.69231 | 355.4779 | 0.1622951 | 65.16648 | 0.1833208 | 6000 | 9270.4 | NA | Titan: Fl
13870 | 22687 | E1GB5R32 | 299.2109 | 2024-03-04 | Fly.ash | 296.0373 | 61.18881 | 357.2261 | 0.1712887 | 66.13911 | 0.1851464 | 6000 | 8872.1 | NA | Titan: Fl
13871 | 22682 | E1GB5R32 | 291.9087 | 2024-03-04 | Fly.ash | 288.6364 | 53.97727 | 342.6136 | 0.1575456 | 64.48564 | 0.1882168 | 6000 | 9085.4 | NA | Titan: Fl
13872 | 18211 | CALB6R31 | 249.1674 | 2024-03-04 | Fly.ash | 245.2907 | 62.24406 | 307.5348 | 0.2023968 | 88.85143 | 0.288915 | 5000 | 5859.3 | 319.78236 | Titan: Fl
13873 | 18212 | CALB6R31 | 249.5275 | 2024-03-04 | Fly.ash | 245.7002 | 62.65356 | 308.3538 | 0.2031873 | 89.19317 | 0.2892559 | 5000 | 5483.7 | 319.78236 | Titan: Fl
13874 | 18213 | CALB6R31 | 250.652 | 2024-03-04 | Fly.ash | 246.8182 | 62.5 | 309.3182 | 0.2020573 | 90.27989 | 0.2918674 | 5000 | 6123.1 | 319.78236 | Titan: Fl
13875 | 18210 | CALB6R31 | 247.635 | 2024-03-04 | Fly.ash | 243.6527 | 61.83456 | 305.4873 | 0.2024129 | 88.85143 | 0.2908515 | 5000 | 6187.9 | 319.78236 | Titan: Fl
13876 | 16946 | CAJB6R31 | 224.3416 | 2024-03-04 | Fly.ash | 217.8899 | 54.62886 | 272.5188 | 0.2004591 | 80.38954 | 0.2949872 | 4000 | 5810 | 276.69112 | Titan: Fl
13877 | 16948 | CAJB6R31 | 224.3494 | 2024-03-04 | Fly.ash | 217.8604 | 54.86685 | 272.72727 | 0.2011785 | 80.84652 | 0.296437239 | 4000 | 5302.2 | 276.69112 | Titan: Fl
13878 | 16947 | CAJB6R31 | 224.3429 | 2024-03-04 | Fly.ash | 217.8899 | 55.04587 | 272.9358 | 0.2016807 | 80.38954 | 0.2945365 | 4000 | 5143.5 | 276.69112 | Titan: Fl
13879 | 16726 | CAJB5R30 | 235.4577 | 2024-03-04 | Fly.ash | 230.0275 | 57.85124 | 287.8788 | 0.2009569 | 80.84652 | 0.2808353 | 4000 | 6415.5 | 276.69112 | Titan: Fl
13880 | 16669 | CAJB5R30 | 238.1391 | 2024-03-04 | Fly.ash | 232.8386 | 58.20965 | 291.0482 | 0.2 | 75.86545 | 0.2606628 | 4000 | 6750.6 | 276.69112 | Titan: Fl
13881 | 16645 | CAJB5R30 | 237.4166 | 2024-03-04 | Fly.ash | 231.9109 | 58.90538 | 290.8163 | 0.2025518 | 72.38184 | 0.2488919 | 4000 | 5889.9 | 276.69112 | Titan: Fl
13882 | 15599 | CAJ05R30 | 238.9856 | 2024-03-04 | NA | 233.3024 | 0 | 233.3024 | 0 | 76.25252 | 0.3268398 | 4000 | 5510.7 | 276.69112 | Titan: Fl
13883 | 15575 | CAJ05R30 | 244.5137 | 2024-03-04 | NA | 238.9878 | 0 | 238.9878 | 0 | 73.5191 | 0.307627 | 4000 | 5781.3 | 276.69112 | Titan: Fl
13884 | 22266 | E1G05R32 | 328.178 | 2024-03-04 | NA | 327.9959 | 0 | 327.9959 | 0 | 68.10649 | 0.2076443 | 6000 | 9032 | NA | Titan: Fl
13885 | 22210 | E1G05R32 | 331.3053 | 2024-03-04 | NA | 331.3533 | 0 | 331.3533 | 0 | 63.3649 | 0.1912306 | 6000 | 9142.3 | NA | Titan: Fl
13886 | 22258 | E1G05R32 | 326.9134 | 2024-03-04 | NA | 326.8641 | 0 | 326.8641 | 0 | 67.34125 | 0.2060221 | 6000 | 9441.5 | NA | Titan: Fl
13887 | 25455 | SSF06R30 | 283.1975 | 2024-03-04 | NA | 280.7239 | 0 | 280.7239 | 0 | 80.0802 | 0.2852632 | 5000 | 5387.4 | 319.78236 | Titan: Fl
13888 | 25454 | SSF06R30 | 281.2292 | 2024-03-04 | NA | 278.696 | 0 | 278.696 | 0 | 77.78125 | 0.2790899 | 5000 | 5616.2 | 319.78236 | Titan: Fl
13889 | 13565 | CAG05R30 | 234.3383 | 2024-03-04 | NA | 228.191 | 0 | 228.191 | 0 | 84.29495 | 0.3694052 | 3000 | 5091 | 235.86784 | Titan: Fl
13890 | 13566 | CAG05R30 | 236.1677 | 2024-03-04 | NA | 230.0084 | 0 | 230.0084 | 0 | 84.29495 | 0.3664864 | 3000 | 5209.1 | 235.86784 | Titan: Fl
13891 | 13563 | CAG05R30 | 233.0722 | 2024-03-04 | NA | 226.8557 | 0 | 226.8557 | 0 | 83.86961 | 0.3697046 | 3000 | 4812.4 | 235.86784 | Titan: Fl
13892 | 13564 | CAG05R30 | 234.7133 | 2024-03-04 | NA | 228.5238 | 0 | 228.5238 | 0 | 84.21761 | 0.3685289 | 3000 | 5235 | 235.86784 | Titan: Fl
13893 | 15708 | CAJ05R30 | 249.9667 | 2024-03-04 | NA | 244.9958 | 0 | 244.9958 | 0 | 85.95765 | 0.3508535 | 4000 | 6004.9 | 276.69112 | Titan: Fl
13894 | 15675 | CAJ05R30 | 247.8822 | 2024-03-04 | NA | 242.7022 | 0 | 242.7022 | 0 | 82.47758 | 0.3398303 | 4000 | 5800.8 | 276.69112 | Titan: Fl
13895 | 22232 | E1G05R32 | 330.3244 | 2024-03-04 | NA | 330.3202 | 0 | 330.3202 | 0 | 65.08911 | 0.1970485 | 6000 | 8775.4 | NA | Titan: Fl
13896 | 22209 | E1G05R32 | 329.8616 | 2024-03-04 | NA | 329.8037 | 0 | 329.8037 | 0 | 62.93384 | 0.1908221 | 6000 | 8962 | NA | Titan: Fl
13897 | 22256 | E1G05R32 | 330.1122 | 2024-03-04 | NA | 330.062 | 0 | 330.062 | 0 | 67.24438 | 0.2037326 | 6000 | 9179.3 | NA | Titan: Fl
13898 | 17239 | CAK05R30 | 269.0971 | 2024-03-04 | NA | 265.6106 | 0 | 265.6106 | 0 | 86.5939 | 0.3260182 | 4500 | 5570.8 | NA | Titan: Fl
13899 | 17241 | CAK05R30 | 270.066 | 2024-03-04 | NA | 266.6806 | 0 | 266.6806 | 0 | 86.65366 | 0.3249343 | 4500 | 5336.5 | NA | Titan: Fl
13900 | 17240 | CAK05R30 | 267.1603 | 2024-03-04 | NA | 263.553 | 0 | 263.553 | 0 | 86.65366 | 0.3287903 | 4500 | 5295.5 | NA | Titan: Fl
13901 | 26230 | SW405R30 | 346.2885 | 2024-03-04 | NA | 348.6364 | 0 | 348.6364 | 0 | 99.38374 | 0.2850642 | 6000 | 7058.1 | NA | Titan: Fl
13902 | 25863 | SSJ09512 | 359.803 | 2024-03-04 | NA | 360.0478 | 0 | 360.0478 | 0 | 47.91502 | 0.1330796 | 6500 | 8474.6 | NA | Titan: Fl
13903 | 17238 | CAK05R30 | 271.8339 | 2024-03-04 | NA | 268.321 | 0 | 268.321 | 0 | 83.9939 | 0.3130352 | 4500 | 6174 | NA | Titan: Fl
13904 | 17237 | CAK05R30 | 270.3768 | 2024-03-04 | NA | 266.6976 | 0 | 266.6976 | 0 | 80.51028 | 0.3018785 | 4500 | 5362.3 | NA | Titan: Fl
13905 | 17236 | CAK05R30 | 273.7307 | 2024-03-04 | NA | 270.1784 | 0 | 270.1784 | 0 | 75.86545 | 0.2807976 | 4500 | 5402.9 | NA | Titan: Fl
13906 | 15133 | CAH09530 | 232.2862 | 2024-03-04 | NA | 226.6585 | 0 | 226.6585 | 0 | 90.56011 | 0.3995444 | 3500 | 5135.5 | 256.27948 | Titan: Fl
13907 | 15134 | CAH09530 | 232.4624 | 2024-03-04 | NA | 226.8632 | 0 | 226.8632 | 0 | 90.56011 | 0.3991838 | 3500 | 5116 | 256.27948 | Titan: Fl
13908 | 15131 | CAH09530 | 236.8636 | 2024-03-04 | NA | 231.1754 | 0 | 231.1754 | 0 | 78.93072 | 0.3414322 | 3500 | 5827.1 | 256.27948 | Titan: Fl
13909 | 15132 | CAH09530 | 238.2742 | 2024-03-04 | NA | 232.7824 | 0 | 232.7824 | 0 | 79.69704 | 0.3423672 | 3500 | 5671.3 | 256.27948 | Titan: Fl
13910 | 15130 | CAH09530 | 241.1844 | 2024-03-04 | NA | 235.6902 | 0 | 235.6902 | 0 | 73.40685 | 0.3114548 | 3500 | 5734 | 256.27948 | Titan: Fl
13911 | 15129 | CAH09530 | 236.7348 | 2024-03-04 | NA | 231.0259 | 0 | 231.0259 | 0 | 73.0814 | 0.3163343 | 3500 | 5155.4 | 256.27948 | Titan: Fl
13912 | 16891 | CAJB5R31 | 243.6977 | 2024-03-04 | Fly.ash | 238.843 | 45.86777 | 284.7107 | 0.161103 | 86.21074 | 0.3028012 | 4000 | 5808.4 | 276.69112 | Titan: Fl
13913 | 16889 | CAJB5R31 | 243.5008 | 2024-03-04 | Fly.ash | 238.6364 | 45.454545 | 284.0909 | 0.16 | 86.10729 | 0.303097664 | 4000 | 5957.2 | 276.69112 | Titan: Fl
13914 | 16892 | CAJB5R31 | 245.1742 | 2024-03-04 | Fly.ash | 240.4959 | 46.07438 | 286.5702 | 0.1607787 | 86.21074 | 0.3008363 | 4000 | 5872 | 276.69112 | Titan: Fl
13915 | 16890 | CAJB5R31 | 245.1734 | 2024-03-04 | Fly.ash | 240.4545 | 45.454545 | 285.9091 | 0.1589825 | 86.10729 | 0.3011702 | 4000 | 6055.4 | 276.69112 | Titan: Fl
13916 | 16893 | CAJB5R31 | 246.4232 | 2024-03-04 | Fly.ash | 241.7355 | 46.28099 | 288.0165 | 0.1606887 | 86.21074 | 0.2993257 | 4000 | 6005.7 | 276.69112 | Titan: Fl
13917 | 15127 | CAH09530 | 237.1579 | 2024-03-04 | NA | 231.4429 | 0 | 231.4429 | 0 | 70.99336 | 0.3067425 | 3500 | 5178.1 | 256.27948 | Titan: Fl
13918 | 15128 | CAH09530 | 239.2387 | 2024-03-04 | NA | 233.5343 | 0 | 233.5343 | 0 | 71.6077 | 0.306626 | 3500 | 5598.3 | 256.27948 | Titan: Fl
13919 | 18106 | CALB5R30 | 303.4824 | 2024-03-04 | Fly.ash | 303.0992 | 33.26446 | 336.3636 | 0.09889435 | 91.38339 | 0.2716803 | 5000 | 6338.3 | 319.78236 | Titan: Fl
13920 | 18118 | CALB5R30 | 303.4686 | 2024-03-04 | Fly.ash | 303.1818 | 34.09090875 | 337.2727239 | 0.1010782 | 94.45249 | 0.2800478 | 5000 | 6565.1 | 319.78236 | Titan: Fl
13921 | 18110 | CALB5R30 | 306.7932 | 2024-03-04 | Fly.ash | 306.4738 | 33.51699 | 339.9908 | 0.09858204 | 91.57497 | 0.2693454 | 5000 | 7284 | 319.78236 | Titan: Fl
13922 | 25801 | SSH06R30 | 319.1132 | 2024-03-04 | NA | 319.9999968 | 0 | 319.9999968 | 0 | 89.14191 | 0.2785685 | 6000 | 6630 | NA | Titan: Fl
13923 | 16903 | CAJB5R31 | 243.7994 | 2024-03-04 | Fly.ash | 239.0909067 | 45.90909045 | 285 | 0.1610845 | 91.41787 | 0.3207645 | 4000 | 6615.7 | 276.69112 | Titan: Fl
13924 | 16902 | CAJB5R31 | 246.2389 | 2024-03-04 | Fly.ash | 241.7355 | 45.86777 | 287.6033 | 0.1594828 | 91.38339 | 0.3177411 | 4000 | 6374.6 | 276.69112 | Titan: Fl
13925 | 16901 | CAJB5R31 | 244.278 | 2024-03-04 | Fly.ash | 239.5455 | 45.90909045 | 285.4545426 | 0.160828 | 91.03854 | 0.3189248 | 4000 | 6012.5 | 276.69112 | Titan: Fl
13926 | 16863 | CAJB5R31 | 248.3204 | 2024-03-04 | Fly.ash | 243.5065 | 46.84601 | 290.3525 | 0.1613419 | 81.67148 | 0.2812839 | 4000 | 6347.5 | 276.69112 | Titan: Fl
13927 | 22433 | E1G06R30 | 365.9169 | 2024-03-04 | NA | 369.2022 | 0 | 369.2022 | 0 | 94.05768 | 0.2547592 | 6000 | 8101 | NA | Titan: Fl
13928 | 22432 | E1G06R30 | 367.8034 | 2024-03-04 | NA | 371.2121 | 0 | 371.2121 | 0 | 93.07567 | 0.2507345 | 6000 | 7959.7 | NA | Titan: Fl
13929 | 22437 | E1G06R30 | 359.1928 | 2024-03-04 | NA | 362.3967 | 0 | 362.3967 | 0 | 99.65962 | 0.2750015 | 6000 | 7409.1 | NA | Titan: Fl
13930 | 25802 | SSH06R30 | 314.8922 | 2024-03-04 | NA | 315.0624 | 0 | 315.0624 | 0 | 98.55071 | 0.3127975 | 6000 | 7524.1 | NA | Titan: Fl
13931 | 25798 | SSH06R30 | 331.0402 | 2024-03-04 | NA | 331.3027 | 0 | 331.3027 | 0 | 66.08898 | 0.1994821 | 6000 | 7710.7 | NA | Titan: Fl
13932 | 25797 | SSH06R30 | 329.466 | 2024-03-04 | NA | 329.4283 | 0 | 329.4283 | 0 | 60.61415 | 0.183998 | 6000 | 7781.9 | NA | Titan: Fl
13933 | 13431 | CAG05R30 | 224.9213 | 2024-03-04 | NA | 217.7644 | 0 | 217.7644 | 0 | 47.99651 | 0.2204057 | 3000 | 5388.6 | 235.86784 | Titan: Fl
13934 | 13432 | CAG05R30 | 223.9223 | 2024-03-04 | NA | 216.7508 | 0 | 216.7508 | 0 | 48.11837 | 0.2219985 | 3000 | 5330.3 | 235.86784 | Titan: Fl
13935 | 13433 | CAG05R30 | 223.9345 | 2024-03-04 | NA | 216.7508 | 0 | 216.7508 | 0 | 48.4696 | 0.223619 | 3000 | 4909.9 | 235.86784 | Titan: Fl
13936 | 13434 | CAG05R30 | 224.9227 | 2024-03-04 | NA | 217.7644 | 0 | 217.7644 | 0 | 49.15772 | 0.2257381 | 3000 | 5456.6 | 235.86784 | Titan: Fl
13937 | 17677 | CAL08P32 | 346.004 | 2024-03-08 | NA | 348.57 | 0 | 348.57 | 0 | 56.68599 | 0.1626244 | 5000 | 8371.6 | 344.72992 | Titan: Fl
13938 | 27056 | SW605R31 | 277.4104 | 2024-03-04 | NA | 274.6038 | 0 | 274.6038 | 0 | 90.48173 | 0.3294992 | 5000 | 7326.3 | 319.78236 | Titan: Fl
13939 | 27057 | SW605R31 | 279.38 | 2024-03-04 | NA | 276.6889 | 0 | 276.6889 | 0 | 90.48173 | 0.3270161 | 5000 | 7266.2 | 319.78236 | Titan: Fl
13940 | 27046 | SW605R31 | 280.5639 | 2024-03-04 | NA | 277.7778 | 0 | 277.7778 | 0 | 87.10478 | 0.3135772 | 5000 | 7593.7 | 319.78236 | Titan: Fl
13941 | 27045 | SW605R31 | 280.1373 | 2024-03-04 | NA | 277.3569 | 0 | 277.3569 | 0 | 87.10478 | 0.3140531 | 5000 | 7593.7 | 319.78236 | Titan: Fl
13942 | 27047 | SW605R31 | 278.8931 | 2024-03-04 | NA | 275.974 | 0 | 275.974 | 0 | 87.47751 | 0.3169773 | 5000 | 7880.6 | 319.78236 | Titan: Fl
13943 | 27005 | SW605R31 | 280.637 | 2024-03-04 | NA | 277.7778 | 0 | 277.7778 | 0 | 79.37774 | 0.2857599 | 5000 | 6559.2 | 319.78236 | Titan: Fl
13944 | 27006 | SW605R31 | 278.6703 | 2024-03-04 | NA | 275.6734 | 0 | 275.6734 | 0 | 79.72897 | 0.2892153 | 5000 | 6707.2 | 319.78236 | Titan: Fl
13945 | 26992 | SW605R31 | 280.3001 | 2024-03-04 | NA | 277.3655 | 0 | 277.3655 | 0 | 77.41373 | 0.2791037 | 5000 | 6124.3 | 319.78236 | Titan: Fl
13946 | 27007 | SW605R31 | 281.8181 | 2024-03-04 | NA | 278.9889 | 0 | 278.9889 | 0 | 79.73614 | 0.285804 | 5000 | 6568.3 | 319.78236 | Titan: Fl
13947 | 27020 | SW605R31 | 280.5839 | 2024-03-04 | NA | 277.5974 | 0 | 277.5974 | 0 | 81.67148 | 0.2942084 | 5000 | 6519.4 | 319.78236 | Titan: Fl
13948 | 27013 | SW605R31 | 280.2583 | 2024-03-04 | NA | 277.3569 | 0 | 277.3569 | 0 | 81.13389 | 0.2925252 | 5000 | 5942.4 | 319.78236 | Titan: Fl
13949 | 27713 | ZAJB8R32 | 216.7392 | 2024-03-08 | Fly.ash | 208.9073 | 53.25987 | 262.1671 | 0.2031524 | 64.37069 | 0.245533 | 4000 | 7366.1 | 299.37072 | Titan: Fl
13950 | 26995 | SW605R31 | 282.3004 | 2024-03-04 | NA | 279.5242 | 0 | 279.5242 | 0 | 77.63801 | 0.2777506 | 5000 | 7025.9 | 319.78236 | Titan: Fl
13951 | 27001 | SW605R31 | 279.4919 | 2024-03-04 | NA | 276.7256 | 0 | 276.7256 | 0 | 78.67529 | 0.284308 | 5000 | 6983.7 | 319.78236 | Titan: Fl
13952 | 27000 | SW605R31 | 278.8372 | 2024-03-04 | NA | 275.974 | 0 | 275.974 | 0 | 78.57493 | 0.2847186 | 5000 | 7157.2 | 319.78236 | Titan: Fl
13953 | 27004 | SW605R31 | 283.4802 | 2024-03-04 | NA | 280.8442 | 0 | 280.8442 | 0 | 79.34907 | 0.2825377 | 5000 | 7204.5 | 319.78236 | Titan: Fl
13954 | 27002 | SW605R31 | 279.7517 | 2024-03-04 | NA | 276.936 | 0 | 276.936 | 0 | 79.02651 | 0.2853602 | 5000 | 7164 | 319.78236 | Titan: Fl
13955 | 19143 | CANN5R32 | 169.2436 | 2024-03-04 | NA | 157.8141 | 0 | 157.8141 | 0 | 64.35777 | 0.4078075 | 6000 | 8098.2 | NA | Titan: Fl
13956 | 16423 | CAJB5P30 | 243.854 | 2024-03-04 | Fly.ash | 239.7727 | 60.45454485 | 300.2273 | 0.2013626 | 86.86594 | 0.289334 | 4000 | 4727.7 | 276.69112 | Titan: Fl
13957 | 16419 | CAJB5P30 | 243.9464 | 2024-03-04 | Fly.ash | 239.876 | 59.71074 | 299.5868 | 0.1993103 | 86.21074 | 0.2877655 | 4000 | 5108.1 | 276.69112 | Titan: Fl
13958 | 16394 | CAJB5P30 | 246.5081 | 2024-03-04 | Fly.ash | 242.4242 | 60.60606 | 303.0303 | 0.2 | 78.93072 | 0.2604714 | 4000 | 7010.6 | 276.69112 | Titan: Fl
13959 | 17678 | CAL08P32 | 352.0959 | 2024-03-08 | NA | 353.564 | 0 | 353.564 | 0 | 59.05436 | 0.1670259 | 5000 | 8428.1 | 344.72992 | Titan: Fl
13960 | 26989 | SW605R31 | 275.7854 | 2024-03-04 | NA | 272.314 | 0 | 272.314 | 0 | 77.24483 | 0.2836608 | 5000 | 6082.9 | 319.78236 | Titan: Fl
13961 | 26999 | SW605R31 | 279.9915 | 2024-03-04 | NA | 276.8974 | 0 | 276.8974 | 0 | 77.95349 | 0.2815248 | 5000 | 6921.3 | 319.78236 | Titan: Fl
13962 | 27036 | SW605R31 | 272.5666 | 2024-03-04 | NA | 269.1269 | 0 | 269.1269 | 0 | 84.5036 | 0.3139916 | 5000 | 6501.1 | 319.78236 | Titan: Fl
13963 | 26920 | SW605R30 | 282.1561 | 2024-03-04 | NA | 279.4613 | 0 | 279.4613 | 0 | 79.37774 | 0.2840384 | 5000 | 7078.9 | 319.78236 | Titan: Fl
13964 | 26918 | SW605R30 | 281.9594 | 2024-03-04 | NA | 279.2508 | 0 | 279.2508 | 0 | 79.37774 | 0.2842525 | 5000 | 5891.4 | 319.78236 | Titan: Fl
13965 | 26917 | SW605R30 | 279.9946 | 2024-03-04 | NA | 277.3144 | 0 | 277.3144 | 0 | 78.64951 | 0.2836113 | 5000 | 5937.2 | 319.78236 | Titan: Fl
13966 | 26919 | SW605R30 | 281.9952 | 2024-03-04 | NA | 279.2508 | 0 | 279.2508 | 0 | 79.37774 | 0.2842525 | 5000 | 5942.4 | 319.78236 | Titan: Fl
13967 | 26925 | SW605R30 | 276.4669 | 2024-03-04 | NA | 273.7603 | 0 | 273.7603 | 0 | 85.52106 | 0.3123939 | 5000 | 8362.7 | 319.78236 | Titan: Fl
13968 | 15595 | CAJ05R30 | 236.3074 | 2024-03-04 | NA | 230.4293 | 0 | 230.4293 | 0 | 75.51422 | 0.3277111 | 4000 | 4196.1 | 276.69112 | Titan: Fl
13969 | 15590 | CAJ05R30 | 237.8451 | 2024-03-04 | NA | 231.9215 | 0 | 231.9215 | 0 | 75.4344 | 0.3252584 | 4000 | 4584.9 | 276.69112 | Titan: Fl
13970 | 15607 | CAJ05R30 | 236.521 | 2024-03-04 | NA | 230.6397 | 0 | 230.6397 | 0 | 77.27037 | 0.3350263 | 4000 | 4477.4 | 276.69112 | Titan: Fl
13971 | 26915 | SW605R30 | 279.5707 | 2024-03-04 | NA | 276.8595 | 0 | 276.8595 | 0 | 77.39809 | 0.2795573 | 5000 | 6383.3 | 319.78236 | Titan: Fl
13972 | 26916 | SW605R30 | 282.2063 | 2024-03-04 | NA | 279.4527 | 0 | 279.4527 | 0 | 78.18787 | 0.2797893 | 5000 | 6859.6 | 319.78236 | Titan: Fl
13973 | 15627 | CAJ05R30 | 237.7983 | 2024-03-04 | NA | 231.9109 | 0 | 231.9109 | 0 | 78.962 | 0.3404842 | 4000 | 4722.9 | 276.69112 | Titan: Fl
13974 | 15546 | CAJ05R30 | 237.5272 | 2024-03-04 | NA | 231.4471 | 0 | 231.4471 | 0 | 66.96288 | 0.2893226 | 4000 | 4686.7 | 276.69112 | Titan: Fl
13975 | 15549 | CAJ05R30 | 237.5388 | 2024-03-04 | NA | 231.4815 | 0 | 231.4815 | 0 | 67.08473 | 0.289806 | 4000 | 4574.1 | 276.69112 | Titan: Fl
13976 | 25800 | SSH06R30 | 325.2016 | 2024-03-04 | NA | 325.603 | 0 | 325.603 | 0 | 86.70338 | 0.2662856 | 6000 | 7637.8 | NA | Titan: Fl
13977 | 25799 | SSH06R30 | 325.7911 | 2024-03-04 | NA | 326.0668 | 0 | 326.0668 | 0 | 74.70425 | 0.2291072 | 6000 | 7230.8 | NA | Titan: Fl
13978 | 16402 | CAJB5P30 | 245.6376 | 2024-03-04 | Fly.ash | 241.506 | 62.44261 | 303.9486 | 0.2054381 | 80.84652 | 0.2659875 | 4000 | 6022.8 | 276.69112 | Titan: Fl
13979 | 16403 | CAJB5P30 | 247.6447 | 2024-03-04 | Fly.ash | 243.6159 | 61.28703 | 304.903 | 0.201005 | 80.97998 | 0.2655926 | 4000 | 6172 | 276.69112 | Titan: Fl
13980 | 27058 | SW605R31 | 276.6681 | 2024-03-04 | NA | 274.2594 | 0 | 274.2594 | 0 | 106.9788 | 0.3900643 | 5000 | 6492.3 | 319.78236 | Titan: Fl
13981 | 26942 | SW605R31 | 278.4089 | 2024-03-04 | NA | 275.4821 | 0 | 275.4821 | 0 | 66.28648 | 0.2406199 | 5000 | 6935.6 | 319.78236 | Titan: Fl
13982 | 26955 | SW605R31 | 277.5976 | 2024-03-04 | NA | 274.7727 | 0 | 274.7727 | 0 | 69.03756 | 0.2512533 | 5000 | 6775.2 | 319.78236 | Titan: Fl
13983 | 26934 | SW605R31 | 277.6427 | 2024-03-04 | NA | 274.5638 | 0 | 274.5638 | 0 | 54.40856 | 0.1981636 | 5000 | 7015.2 | 319.78236 | Titan: Fl
13984 | 13436 | CAG05R30 | 211.9896 | 2024-03-04 | NA | 204.0909 | 0 | 204.0909 | 0 | 55.00245 | 0.2694998 | 3000 | 5138.8 | 235.86784 | Titan: Fl
13985 | 27014 | SW605R31 | 279.6586 | 2024-03-04 | NA | 276.9017 | 0 | 276.9017 | 0 | 81.28441 | 0.2935497 | 5000 | 6170.5 | 319.78236 | Titan: Fl
13986 | 17679 | CAL08R32 | 312.5927 | 2024-03-08 | NA | 310.8586 | 0 | 310.8586 | 0 | 36.6683 | 0.1179581 | 5000 | 8569.3 | 344.72992 | Titan: Fl
13987 | 15614 | CAJ05R30 | 236.9769 | 2024-03-04 | NA | 230.9833 | 0 | 230.9833 | 0 | 77.8008 | 0.3368243 | 4000 | 3834 | 276.69112 | Titan: Fl
13988 | 17680 | CAL08R32 | 316.4115 | 2024-03-08 | NA | 314.8621 | 0 | 314.8621 | 0 | 46.45694 | 0.1475469 | 5000 | 8569.3 | 344.72992 | Titan: Fl
13989 | 15554 | CAJ05R30 | 236.6644 | 2024-03-04 | NA | 230.5195 | 0 | 230.5195 | 0 | 68.51115 | 0.2972033 | 4000 | 4594 | 276.69112 | Titan: Fl
13990 | 15825 | CAJ05R31 | 248.1844 | 2024-03-04 | NA | 242.5788 | 0 | 242.5788 | 0 | 77.02666 | 0.3175325 | 4000 | 5674.7 | 276.69112 | Titan: Fl
13991 | 15778 | CAJ05R31 | 244.5819 | 2024-03-04 | NA | 238.7511 | 0 | 238.7511 | 0 | 68.20228 | 0.2856626 | 4000 | 5826.7 | 276.69112 | Titan: Fl
13992 | 16385 | CAJB5P30 | 246.6595 | 2024-03-04 | Fly.ash | 242.4242 | 60.14692 | 302.5712 | 0.198786 | 62.45489 | 0.2064139 | 4000 | 5951.6 | 276.69112 | Titan: Fl
13993 | 16386 | CAJB5P30 | 246.238 | 2024-03-04 | Fly.ash | 241.9651 | 61.52433 | 303.4894 | 0.2027231 | 64.75385 | 0.2133644 | 4000 | 6494.3 | 276.69112 | Titan: Fl
13994 | 27253 | SW705R31 | 257.3309 | 2024-03-04 | NA | 253.1818 | 0 | 253.1818 | 0 | 78.90007 | 0.311634 | 4500 | 6102 | NA | Titan: Fl
13995 | 27238 | SW705R31 | 255.0408 | 2024-03-04 | NA | 250.4591 | 0 | 250.4591 | 0 | 71.65071 | 0.2860774 | 4500 | 6067.4 | NA | Titan: Fl
13996 | 13451 | CAG05R30 | 214.0682 | 2024-03-04 | NA | 206.382 | 0 | 206.382 | 0 | 65.90332 | 0.3193269 | 3000 | 3860.7 | 235.86784 | Titan: Fl
13997 | 13481 | CAG05R30 | 216.613 | 2024-03-04 | NA | 209.3664 | 0 | 209.3664 | 0 | 72.80018 | 0.3477167 | 3000 | 3942.3 | 235.86784 | Titan: Fl
13998 | 15548 | CAJ05R30 | 234.7246 | 2024-03-04 | NA | 228.6501 | 0 | 228.6501 | 0 | 67.0528 | 0.293255 | 4000 | 5675.1 | 276.69112 | Titan: Fl
13999 | 15519 | CAJ05R30 | 238.3207 | 2024-03-04 | NA | 232.1429 | 0 | 232.1429 | 0 | 52.64134 | 0.2267627 | 4000 | 5627.3 | 276.69112 | Titan: Fl
14000 | 15525 | CAJ05R30 | 238.5585 | 2024-03-04 | NA | 232.3748 | 0 | 232.3748 | 0 | 56.51202 | 0.2431935 | 4000 | 5678.3 | 276.69112 | Titan: Fl
14001 | 27241 | SW705R31 | 251.3507 | 2024-03-04 | NA | 246.6942 | 0 | 246.6942 | 0 | 72.76187 | 0.2949476 | 4500 | 6251.2 | NA | Titan: Fl
14002 | 27242 | SW705R31 | 253.5389 | 2024-03-04 | NA | 248.9669 | 0 | 248.9669 | 0 | 72.76187 | 0.2922551 | 4500 | 6325.4 | NA | Titan: Fl
14003 | 27243 | SW705R31 | 252.7176 | 2024-03-04 | NA | 248.1405 | 0 | 248.1405 | 0 | 73.10671 | 0.2946182 | 4500 | 6236.9 | NA | Titan: Fl
14004 | 15540 | CAJ05R30 | 236.2621 | 2024-03-04 | NA | 230.4293 | 0 | 230.4293 | 0 | 63.92367 | 0.2774112 | 4000 | 5191.6 | 276.69112 | Titan: Fl
14005 | 15551 | CAJ05R30 | 234.2104 | 2024-03-04 | NA | 228.4206 | 0 | 228.4206 | 0 | 67.43596 | 0.2952272 | 4000 | 5439.5 | 276.69112 | Titan: Fl
14006 | 25161 | SSE05R31 | 266.0373 | 2024-03-04 | NA | 261.9494 | 0 | 261.9494 | 0 | 71.95486 | 0.2746899 | 4500 | 6129.9 | NA | Titan: Fl
14007 | 25163 | SSE05R31 | 265.0155 | 2024-03-04 | NA | 261.1317 | 0 | 261.1317 | 0 | 73.15597 | 0.2801497 | 4500 | 6645.9 | NA | Titan: Fl
14008 | 25160 | SSE05R31 | 269.0824 | 2024-03-04 | NA | 265.2296 | 0 | 265.2296 | 0 | 69.99957 | 0.2639206 | 4500 | 6678.1 | NA | Titan: Fl
14009 | 25162 | SSE05R31 | 263.7671 | 2024-03-04 | NA | 259.7403 | 0 | 259.7403 | 0 | 72.7689 | 0.2801603 | 4500 | 5828.7 | NA | Titan: Fl
14010 | 25170 | SSE05R31 | 260.6265 | 2024-03-04 | NA | 256.6575 | 0 | 256.6575 | 0 | 81.996 | 0.3194764 | 4500 | 6104.4 | NA | Titan: Fl
14011 | 25169 | SSE05R31 | 263.2913 | 2024-03-04 | NA | 259.2764 | 0 | 259.2764 | 0 | 81.28441 | 0.3135048 | 4500 | 6512.6 | NA | Titan: Fl
14012 | 25164 | SSE05R31 | 262.4801 | 2024-03-04 | NA | 258.494 | 0 | 258.494 | 0 | 73.5665 | 0.2845965 | 4500 | 6531.7 | NA | Titan: Fl
14013 | 25165 | SSE05R31 | 262.5281 | 2024-03-04 | NA | 258.494 | 0 | 258.494 | 0 | 73.94966 | 0.2860788 | 4500 | 6634.4 | NA | Titan: Fl
14014 | 25429 | SSF05R31 | 280.6942 | 2024-03-04 | NA | 278.3058 | 0 | 278.3058 | 0 | 79.31388 | 0.2849883 | 5000 | 6836.1 | 319.78236 | Titan: Fl
14015 | 25427 | SSF05R31 | 283.0367 | 2024-03-04 | NA | 280.5326 | 0 | 280.5326 | 0 | 71.65071 | 0.2554096 | 5000 | 6697.6 | 319.78236 | Titan: Fl
14016 | 25428 | SSF05R31 | 282.9107 | 2024-03-04 | NA | 280.442 | 0 | 280.442 | 0 | 76.90947 | 0.2742437 | 5000 | 6345.1 | 319.78236 | Titan: Fl
14017 | 27248 | SW705R31 | 255.501 | 2024-03-04 | NA | 250.9183 | 0 | 250.9183 | 0 | 75.86545 | 0.3023513 | 4500 | 6337.6 | NA | Titan: Fl
14018 | 27232 | SW705R31 | 257.3324 | 2024-03-04 | NA | 252.7357 | 0 | 252.7357 | 0 | 68.84087 | 0.2723829 | 4500 | 6242.5 | NA | Titan: Fl
14019 | 27231 | SW705R31 | 259.8727 | 2024-03-04 | NA | 255.4714 | 0 | 255.4714 | 0 | 66.7335 | 0.2612171 | 4500 | 5788.5 | NA | Titan: Fl
14020 | 24935 | SSD05R31 | 244.3218 | 2024-03-04 | NA | 238.9491 | 0 | 238.9491 | 0 | 72.73339 | 0.3043886 | 4000 | 6931.6 | 276.69112 | Titan: Fl
14021 | 24930 | SSD05R31 | 241.1835 | 2024-03-04 | NA | 235.5372 | 0 | 235.5372 | 0 | 67.0528 | 0.2846803 | 4000 | 5058.3 | 276.69112 | Titan: Fl
14022 | 25149 | SSE05R30 | 262.6784 | 2024-03-04 | NA | 258.494 | 0 | 258.494 | 0 | 75.09914 | 0.2905256 | 4500 | 7051.4 | NA | Titan: Fl
14023 | 25150 | SSE05R30 | 262.3935 | 2024-03-04 | NA | 258.2645 | 0 | 258.2645 | 0 | 75.48229 | 0.2922674 | 4500 | 6525 | NA | Titan: Fl
14024 | 25152 | SSE05R30 | 265.1795 | 2024-03-04 | NA | 261.1317 | 0 | 261.1317 | 0 | 77.41373 | 0.2964547 | 4500 | 6477.2 | NA | Titan: Fl
14025 | 25151 | SSE05R30 | 259.4297 | 2024-03-04 | NA | 255.2273 | 0 | 255.2273 | 0 | 75.86545 | 0.2972467 | 4500 | 6480 | NA | Titan: Fl
14026 | 25154 | SSE05R30 | 260.3065 | 2024-03-04 | NA | 256.1364 | 0 | 256.1364 | 0 | 79.65873 | 0.3110012 | 4500 | 6323.6 | NA | Titan: Fl
14027 | 25148 | SSE05R30 | 260.0527 | 2024-03-04 | NA | 255.7851 | 0 | 255.7851 | 0 | 71.03765 | 0.2777239 | 4500 | 5500.8 | NA | Titan: Fl
14028 | 17564 | CAL05R32 | 281.5467 | 2024-03-04 | NA | 277.8926 | 0 | 277.8926 | 0 | 60.34752 | 0.2171613 | 5000 | 7263 | 319.78236 | Titan: Fl
14029 | 17571 | CAL05R32 | 283.7059 | 2024-03-04 | NA | 280.0418 | 0 | 280.0418 | 0 | 61.47718 | 0.2195286 | 5000 | 7810.1 | 319.78236 | Titan: Fl
14030 | 17575 | CAL05R32 | 275.9233 | 2024-03-04 | NA | 272.2222 | 0 | 272.2222 | 0 | 62.79974 | 0.2306929 | 5000 | 7337.8 | 319.78236 | Titan: Fl
14031 | 15763 | CAJ05R30 | 232.1342 | 2024-03-04 | NA | 226.3636341 | 0 | 226.3636341 | 0 | 93.69384 | 0.4139085 | 4000 | 5803.6 | 276.69112 | Titan: Fl
14032 | 15761 | CAJ05R30 | 234.1615 | 2024-03-04 | NA | 228.4206 | 0 | 228.4206 | 0 | 93.49076 | 0.4092922 | 4000 | 5702.5 | 276.69112 | Titan: Fl
14033 | 27230 | SW705R31 | 260.5647 | 2024-03-04 | NA | 255.8575 | 0 | 255.8575 | 0 | 59.44097 | 0.2323206 | 4500 | 5988.6 | NA | Titan: Fl
14034 | 27234 | SW705R31 | 258.2417 | 2024-03-04 | NA | 253.7106 | 0 | 253.7106 | 0 | 70.44649 | 0.2776648 | 4500 | 5842.6 | NA | Titan: Fl
14035 | 15573 | CAJ05R30 | 239.663 | 2024-03-04 | NA | 233.8332 | 0 | 233.8332 | 0 | 73.5191 | 0.3144083 | 4000 | 4216.8 | 276.69112 | Titan: Fl
14036 | 15528 | CAJ05R30 | 242.1493 | 2024-03-04 | NA | 236.4105 | 0 | 236.4105 | 0 | 59.44097 | 0.2514312 | 4000 | 4921.5 | 276.69112 | Titan: Fl
14037 | 15536 | CAJ05R30 | 241.7578 | 2024-03-04 | NA | 235.7955 | 0 | 235.7955 | 0 | 62.43095 | 0.2647674 | 4000 | 6347.5 | 276.69112 | Titan: Fl
14038 | 18472 | CAN05R30 | 345.4289 | 2024-03-04 | NA | 347.1707 | 0 | 347.1707 | 0 | 81.28441 | 0.2341339 | 6000 | 8019 | NA | Titan: Fl
14039 | 24019 | HAS05R32 | 383.0786 | 2024-03-04 | NA | 385.3535 | 0 | 385.3535 | 0 | 75.0225 | 0.1946849 | 8000 | 9768.9 | NA | Titan: Fl
14040 | 24022 | HAS05R32 | 383.336 | 2024-03-04 | NA | 385.6061 | 0 | 385.6061 | 0 | 75.86545 | 0.1967434 | 8000 | 7851.1 | NA | Titan: Fl
14041 | 24021 | HAS05R32 | 382.4506 | 2024-03-04 | NA | 384.596 | 0 | 384.596 | 0 | 75.44398 | 0.1961643 | 8000 | 6657.5 | NA | Titan: Fl
14042 | 15596 | CAJ05R30 | 237.0508 | 2024-03-04 | NA | 231.2152 | 0 | 231.2152 | 0 | 75.86545 | 0.3281162 | 4000 | 4630.2 | 276.69112 | Titan: Fl
14043 | 15586 | CAJ05R30 | 237.0564 | 2024-03-04 | NA | 231.2152 | 0 | 231.2152 | 0 | 75.09132 | 0.3247681 | 4000 | 4700.6 | 276.69112 | Titan: Fl
14044 | 27252 | SW705R31 | 255.055 | 2024-03-04 | NA | 250.4591 | 0 | 250.4591 | 0 | 78.54757 | 0.3136143 | 4500 | 6051.1 | NA | Titan: Fl
14045 | 27247 | SW705R31 | 255.7038 | 2024-03-04 | NA | 251.1478 | 0 | 251.1478 | 0 | 75.48229 | 0.3005493 | 4500 | 5817.5 | NA | Titan: Fl
14046 | 25007 | SSD09531 | 243.4116 | 2024-03-04 | NA | 238.6364 | 0 | 238.6364 | 0 | 71.22063 | 0.2984484 | 4000 | 4597.2 | 276.69112 | Titan: Fl
14047 | 15531 | CAJ05R30 | 239.129 | 2024-03-04 | NA | 233.1303 | 0 | 233.1303 | 0 | 61.39627 | 0.2633561 | 4000 | 4372 | 276.69112 | Titan: Fl
14048 | 15527 | CAJ05R30 | 241.6226 | 2024-03-04 | NA | 235.5587 | 0 | 235.5587 | 0 | 58.87475 | 0.2499366 | 4000 | 4491 | 276.69112 | Titan: Fl
14049 | 15518 | CAJ05R30 | 242.1858 | 2024-03-04 | NA | 236.0322 | 0 | 236.0322 | 0 | 44.64998 | 0.189169 | 4000 | 5920.6 | 276.69112 | Titan: Fl
14050 | 16007 | CAJ08P30 | 314.9893 | 2024-03-08 | NA | 316.8044 | 0 | 316.8044 | 0 | 84.67811 | 0.2672883 | 4000 | 4437.6 | 299.37072 | Titan: Fl
14051 | 17572 | CAL05R32 | 277.8322 | 2024-03-04 | NA | 274.1047 | 0 | 274.1047 | 0 | 61.68858 | 0.2250548 | 5000 | 7390 | 319.78236 | Titan: Fl
14052 | 17581 | CAL05R32 | 276.1195 | 2024-03-04 | NA | 272.4747 | 0 | 272.4747 | 0 | 67.01448 | 0.2459475 | 5000 | 7319.9 | 319.78236 | Titan: Fl
14053 | 22056 | E0F05A30 | 411.728 | 2024-03-04 | NA | 416.1442 | 0 | 416.1442 | 0 | 47.0889 | 0.1131553 | 8000 | 8832.7 | NA | Titan: Fl
14054 | 22055 | E0F05A30 | 416.1687 | 2024-03-04 | NA | 420.8464 | 0 | 420.8464 | 0 | 45.78088 | 0.1087829 | 8000 | 9155 | NA | Titan: Fl
14055 | 22054 | E0F05A30 | 423.3035 | 2024-03-04 | NA | 427.4322 | 0 | 427.4322 | 0 | 45.25308 | 0.1058719 | 8000 | 9391.7 | NA | Titan: Fl
14056 | 13526 | CAG05R30 | 212.3855 | 2024-03-04 | NA | 204.775 | 0 | 204.775 | 0 | 78.54757 | 0.3835798 | 3000 | 4230.3 | 235.86784 | Titan: Fl
14057 | 13497 | CAG05R30 | 212.4443 | 2024-03-04 | NA | 204.775 | 0 | 204.775 | 0 | 74.71598 | 0.3648686 | 3000 | 3979.3 | 235.86784 | Titan: Fl
14058 | 15843 | CAJ05R31 | 244.5064 | 2024-03-04 | NA | 238.7511 | 0 | 238.7511 | 0 | 80.0802 | 0.3354128 | 4000 | 6585 | 276.69112 | Titan: Fl
14059 | 15794 | CAJ05R31 | 246.1797 | 2024-03-04 | NA | 240.2597 | 0 | 240.2597 | 0 | 71.6077 | 0.2980429 | 4000 | 6300.5 | 276.69112 | Titan: Fl
14060 | 15800 | CAJ05R31 | 243.9124 | 2024-03-04 | NA | 238.0624 | 0 | 238.0624 | 0 | 72.80018 | 0.3058029 | 4000 | 5562.1 | 276.69112 | Titan: Fl
14061 | 21344 | DB054300 | 233.4585 | 2024-03-04 | Fly.ash | 228.8797 | 57.16253 | 286.0422 | 0.1998395 | 67.43596 | 0.2357552 | 4500 | 6340.7 | NA | Titan: Fl
14062 | 21340 | DB054300 | 237.4125 | 2024-03-04 | Fly.ash | 232.8386 | 58.44156 | 291.2801 | 0.2006369 | 63.47926 | 0.217932 | 4500 | 6534.5 | NA | Titan: Fl
14063 | 17553 | CAL05R32 | 280.0548 | 2024-03-04 | NA | 276.3023 | 0 | 276.3023 | 0 | 55.83356 | 0.2020742 | 5000 | 8295.2 | 319.78236 | Titan: Fl
14064 | 17559 | CAL05R32 | 278.6031 | 2024-03-04 | NA | 274.7702 | 0 | 274.7702 | 0 | 56.68599 | 0.2063033 | 5000 | 8341.3 | 319.78236 | Titan: Fl
14065 | 17558 | CAL05R32 | 278.5286 | 2024-03-04 | NA | 274.7702 | 0 | 274.7702 | 0 | 56.68599 | 0.2063033 | 5000 | 8014.6 | 319.78236 | Titan: Fl
14066 | 17555 | CAL05R32 | 278.6204 | 2024-03-04 | NA | 274.7702 | 0 | 274.7702 | 0 | 56.25977 | 0.2047521 | 5000 | 8193.7 | 319.78236 | Titan: Fl
14067 | 17561 | CAL05R32 | 280.6928 | 2024-03-04 | NA | 276.8595 | 0 | 276.8595 | 0 | 57.7612 | 0.20863 | 5000 | 7814.1 | 319.78236 | Titan: Fl
14068 | 17557 | CAL05R32 | 278.3169 | 2024-03-04 | NA | 274.5148 | 0 | 274.5148 | 0 | 56.68599 | 0.2064952 | 5000 | 7891.3 | 319.78236 | Titan: Fl
14069 | 17560 | CAL05R32 | 278.7764 | 2024-03-04 | NA | 275.0255 | 0 | 275.0255 | 0 | 56.68599 | 0.2061117 | 5000 | 7616.8 | 319.78236 | Titan: Fl
14070 | 17554 | CAL05R32 | 281.4666 | 2024-03-04 | NA | 277.8345 | 0 | 277.8345 | 0 | 55.83356 | 0.2009598 | 5000 | 7808.9 | 319.78236 | Titan: Fl
14071 | 25436 | SSF05R36 | 280.7237 | 2024-03-04 | NA | 277.7273 | 0 | 277.7273 | 0 | 53.48514 | 0.1925815 | 5000 | 7741.7 | 319.78236 | Titan: Fl
14072 | 25437 | SSF05R36 | 279.4214 | 2024-03-04 | NA | 276.3636336 | 0 | 276.3636336 | 0 | 55.00245 | 0.199022 | 5000 | 7832.4 | 319.78236 | Titan: Fl
14073 | 27237 | SW705R31 | 258.1312 | 2024-03-04 | NA | 253.6731 | 0 | 253.6731 | 0 | 70.88439 | 0.279432 | 4500 | 5937.3 | NA | Titan: Fl
14074 | 27240 | SW705R31 | 257.039 | 2024-03-04 | NA | 252.5253 | 0 | 252.5253 | 0 | 71.65071 | 0.2837368 | 4500 | 6992.9 | NA | Titan: Fl
14075 | 27239 | SW705R31 | 255.356 | 2024-03-04 | NA | 250.6887 | 0 | 250.6887 | 0 | 71.65071 | 0.2858155 | 4500 | 6710.8 | NA | Titan: Fl
14076 | 17584 | CAL05R32 | 276.9597 | 2024-03-04 | NA | 273.238 | 0 | 273.238 | 0 | 70.32472 | 0.2573753 | 5000 | 6421.5 | 319.78236 | Titan: Fl
14077 | 17552 | CAL05R32 | 279.1943 | 2024-03-04 | NA | 275.2809 | 0 | 275.2809 | 0 | 45.1783 | 0.1641171 | 5000 | 8293.6 | 319.78236 | Titan: Fl
14078 | 17550 | CAL05R32 | 283.1969 | 2024-03-04 | NA | 279.4421 | 0 | 279.4421 | 0 | 43.10537 | 0.1542551 | 5000 | 7918 | 319.78236 | Titan: Fl
14079 | 15520 | CAJ05R30 | 236.3321 | 2024-03-04 | NA | 230.9833 | 0 | 230.9833 | 0 | 53.0284 | 0.2295768 | 4000 | 5401.3 | 276.69112 | Titan: Fl
14080 | 15529 | CAJ05R30 | 233.7576 | 2024-03-04 | NA | 228.4206 | 0 | 228.4206 | 0 | 60.15594 | 0.2633561 | 4000 | 5431.6 | 276.69112 | Titan: Fl
14081 | 15530 | CAJ05R30 | 233.9859 | 2024-03-04 | NA | 228.6501 | 0 | 228.6501 | 0 | 60.15594 | 0.2630916 | 4000 | 5799.2 | 276.69112 | Titan: Fl
14082 | 17585 | CAL05R32 | 275.6658 | 2024-03-04 | NA | 271.9697 | 0 | 271.9697 | 0 | 71.22923 | 0.2619014 | 5000 | 7651 | 319.78236 | Titan: Fl
14083 | 17580 | CAL05R32 | 278.4169 | 2024-03-04 | NA | 274.7702 | 0 | 274.7702 | 0 | 65.6364 | 0.2388775 | 5000 | 7637.4 | 319.78236 | Titan: Fl
14084 | 17578 | CAL05R32 | 277.6195 | 2024-03-04 | NA | 273.9899 | 0 | 273.9899 | 0 | 65.32859 | 0.2384343 | 5000 | 7508.1 | 319.78236 | Titan: Fl
14085 | 17551 | CAL05R32 | 279.8631 | 2024-03-04 | NA | 276.047 | 0 | 276.047 | 0 | 44.75209 | 0.1621177 | 5000 | 7608 | 319.78236 | Titan: Fl
14086 | 17579 | CAL05R32 | 278.2428 | 2024-03-04 | NA | 274.5148 | 0 | 274.5148 | 0 | 65.6364 | 0.2390997 | 5000 | 8151.1 | 319.78236 | Titan: Fl
14087 | 17588 | CAL05R32 | 274.4086 | 2024-03-04 | NA | 270.7071 | 0 | 270.7071 | 0 | 72.49366 | 0.2677937 | 5000 | 7680.4 | 319.78236 | Titan: Fl
14088 | 27245 | SW705R31 | 255.2399 | 2024-03-04 | NA | 250.6887 | 0 | 250.6887 | 0 | 74.71598 | 0.2980429 | 4500 | 6364.6 | NA | Titan: Fl
14089 | 27246 | SW705R31 | 255.7034 | 2024-03-04 | NA | 251.1478 | 0 | 251.1478 | 0 | 75.09914 | 0.2990236 | 4500 | 6931.6 | NA | Titan: Fl
14090 | 27236 | SW705R31 | 255.3397 | 2024-03-04 | NA | 250.6887 | 0 | 250.6887 | 0 | 70.88439 | 0.2827586 | 4500 | 7089.2 | NA | Titan: Fl
14091 | 15788 | CAJ05R31 | 246.4313 | 2024-03-04 | NA | 240.4916 | 0 | 240.4916 | 0 | 70.44649 | 0.292927 | 4000 | 6330.8 | 276.69112 | Titan: Fl
14092 | 16022 | CAJ08P32 | 315.7006 | 2024-03-08 | NA | 314.0074 | 0 | 314.0074 | 0 | 67.34994 | 0.2144852 | 4000 | 5903.5 | 299.37072 | Titan: Fl
14093 | 15769 | CAJ05R31 | 246.8314 | 2024-03-04 | NA | 240.7236 | 0 | 240.7236 | 0 | 60.76978 | 0.2524463 | 4000 | 7041 | 276.69112 | Titan: Fl
14094 | 15768 | CAJ05R31 | 249.1963 | 2024-03-04 | NA | 242.9709 | 0 | 242.9709 | 0 | 57.87674 | 0.2382044 | 4000 | 6434.2 | 276.69112 | Titan: Fl
14095 | 15771 | CAJ05R31 | 246.2067 | 2024-03-04 | NA | 240.0278 | 0 | 240.0278 | 0 | 65.02753 | 0.2709166 | 4000 | 6507.8 | 276.69112 | Titan: Fl
14096 | 15810 | CAJ05R31 | 246.6925 | 2024-03-04 | NA | 240.7236 | 0 | 240.7236 | 0 | 73.93011 | 0.3071162 | 4000 | 6552 | 276.69112 | Titan: Fl
14097 | 13462 | CAG05R30 | 237.1535 | 2024-03-04 | NA | 231.2152 | 0 | 231.2152 | 0 | 70.05942 | 0.3030053 | 3000 | 4246.7 | 235.86784 | Titan: Fl
14098 | 15819 | CAJ05R31 | 246.9582 | 2024-03-04 | NA | 240.9555 | 0 | 240.9555 | 0 | 74.70425 | 0.3100334 | 4000 | 6456.5 | 276.69112 | Titan: Fl
14099 | 15807 | CAJ05R31 | 243.8734 | 2024-03-04 | NA | 237.8329 | 0 | 237.8329 | 0 | 73.5665 | 0.3093202 | 4000 | 6824.6 | 276.69112 | Titan: Fl
14100 | 13472 | CAG05R30 | 239.9147 | 2024-03-04 | NA | 234.2301 | 0 | 234.2301 | 0 | 71.99477 | 0.3073678 | 3000 | 4411 | 235.86784 | Titan: Fl
14101 | 13463 | CAG05R30 | 237.8433 | 2024-03-04 | NA | 231.9109 | 0 | 231.9109 | 0 | 70.44649 | 0.3037653 | 3000 | 6081.3 | 235.86784 | Titan: Fl
14102 | 27008 | SW605R31 | 279.1499 | 2024-03-04 | NA | 276.8595 | 0 | 276.8595 | 0 | 80.0802 | 0.2892449 | 5000 | 7173.1 | 319.78236 | Titan: Fl
14103 | 27030 | SW605R31 | 281.882 | 2024-03-04 | NA | 279.6846 | 0 | 279.6846 | 0 | 82.83269 | 0.2961646 | 5000 | 7232.4 | 319.78236 | Titan: Fl
14104 | 27024 | SW605R31 | 279.0846 | 2024-03-04 | NA | 276.8595 | 0 | 276.8595 | 0 | 81.996 | 0.2961646 | 5000 | 7347 | 319.78236 | Titan: Fl
14105 | 27026 | SW605R31 | 276.7922 | 2024-03-04 | NA | 274.3342 | 0 | 274.3342 | 0 | 82.37915 | 0.3002875 | 5000 | 7111.8 | 319.78236 | Titan: Fl
14106 | 27029 | SW605R31 | 278.0465 | 2024-03-04 | NA | 275.5102 | 0 | 275.5102 | 0 | 82.83269 | 0.300652 | 5000 | 7569 | 319.78236 | Titan: Fl
14107 | 27023 | SW605R31 | 276.5658 | 2024-03-04 | NA | 274.1047 | 0 | 274.1047 | 0 | 81.996 | 0.2991412 | 5000 | 7168.3 | 319.78236 | Titan: Fl
14108 | 15773 | CAJ05R31 | 248.8611 | 2024-03-04 | NA | 242.7366 | 0 | 242.7366 | 0 | 66.8711 | 0.2754883 | 4000 | 4619.5 | 276.69112 | Titan: Fl
14109 | 15774 | CAJ05R31 | 249.2598 | 2024-03-04 | NA | 243.2052 | 0 | 243.2052 | 0 | 66.8711 | 0.2749575 | 4000 | 6720.3 | 276.69112 | Titan: Fl
14110 | 15772 | CAJ05R31 | 247.2146 | 2024-03-04 | NA | 241.1874 | 0 | 241.1874 | 0 | 66.57581 | 0.2760335 | 4000 | 6375.3 | 276.69112 | Titan: Fl
14111 | 15777 | CAJ05R31 | 244.3974 | 2024-03-04 | NA | 238.292 | 0 | 238.292 | 0 | 68.20228 | 0.286213 | 4000 | 6557.2 | 276.69112 | Titan: Fl
14112 | 15770 | CAJ05R31 | 246.8271 | 2024-03-04 | NA | 240.7236 | 0 | 240.7236 | 0 | 63.09219 | 0.2620939 | 4000 | 6702 | 276.69112 | Titan: Fl
14113 | 15779 | CAJ05R31 | 244.9824 | 2024-03-04 | NA | 238.9807 | 0 | 238.9807 | 0 | 68.20228 | 0.2853882 | 4000 | 6409.6 | 276.69112 | Titan: Fl
14114 | 15780 | CAJ05R31 | 246.8086 | 2024-03-04 | NA | 240.7236 | 0 | 240.7236 | 0 | 68.51115 | 0.2846051 | 4000 | 6348.7 | 276.69112 | Titan: Fl
14115 | 13459 | CAG05R30 | 235.8873 | 2024-03-04 | NA | 230.0275 | 0 | 230.0275 | 0 | 69.35175 | 0.3014933 | 3000 | 5134.7 | 235.86784 | Titan: Fl
14116 | 13461 | CAG05R30 | 236.7402 | 2024-03-04 | NA | 230.7514 | 0 | 230.7514 | 0 | 70.05942 | 0.3036143 | 3000 | 6515 | 235.86784 | Titan: Fl
14117 | 15802 | CAJ05R31 | 245.4135 | 2024-03-04 | NA | 239.3321 | 0 | 239.3321 | 0 | 73.15597 | 0.3056672 | 4000 | 6669.4 | 276.69112 | Titan: Fl
14118 | 15811 | CAJ05R31 | 247.1733 | 2024-03-04 | NA | 241.1874 | 0 | 241.1874 | 0 | 73.93011 | 0.3065256 | 4000 | 6558 | 276.69112 | Titan: Fl
14119 | 15821 | CAJ05R31 | 246.2535 | 2024-03-04 | NA | 240.2597 | 0 | 240.2597 | 0 | 75.47839 | 0.3141533 | 4000 | 6619.7 | 276.69112 | Titan: Fl
14120 | 15806 | CAJ05R31 | 246.2601 | 2024-03-04 | NA | 240.2597 | 0 | 240.2597 | 0 | 73.54304 | 0.3060981 | 4000 | 6271.9 | 276.69112 | Titan: Fl
14121 | 15578 | CAJ05R30 | 256.124 | 2024-03-04 | NA | 251.3774 | 0 | 251.3774 | 0 | 73.94966 | 0.2941778 | 4000 | 5685 | 276.69112 | Titan: Fl
14122 | 26933 | SW605R31 | 284.5831 | 2024-03-04 | NA | 282.0993 | 0 | 282.0993 | 0 | 54.35721 | 0.1926882 | 5000 | 7487 | 319.78236 | Titan: Fl
14123 | 26932 | SW605R31 | 283.6422 | 2024-03-04 | NA | 281.1621 | 0 | 281.1621 | 0 | 54.35721 | 0.1933305 | 5000 | 6749.4 | 319.78236 | Titan: Fl
14124 | 26956 | SW605R31 | 280.3429 | 2024-03-04 | NA | 277.8293 | 0 | 277.8293 | 0 | 70.44649 | 0.2535603 | 5000 | 7102.7 | 319.78236 | Titan: Fl
14125 | 25449 | SSF05R3B | 284.86 | 2024-03-04 | NA | 280.9917 | 0 | 280.9917 | 0 | 76.24861 | 0.2713554 | 5000 | 6732.7 | 319.78236 | Titan: Fl
14126 | 25447 | SSF05R3B | 283.7868 | 2024-03-04 | NA | 279.8439 | 0 | 279.8439 | 0 | 75.86545 | 0.2710992 | 5000 | 7327.1 | 319.78236 | Titan: Fl
14127 | 25442 | SSF05R3B | 287.1587 | 2024-03-04 | NA | 283.1633 | 0 | 283.1633 | 0 | 70.83356 | 0.250151 | 5000 | 7070.5 | 319.78236 | Titan: Fl
14128 | 25443 | SSF05R3B | 287.3742 | 2024-03-04 | NA | 283.3952 | 0 | 283.3952 | 0 | 71.22063 | 0.2513121 | 5000 | 7555.1 | 319.78236 | Titan: Fl
14129 | 25445 | SSF05R3B | 284.2133 | 2024-03-04 | NA | 280.303 | 0 | 280.303 | 0 | 73.94966 | 0.2638204 | 5000 | 7230 | 319.78236 | Titan: Fl
14130 | 25441 | SSF05R3B | 289.5384 | 2024-03-04 | NA | 285.7143 | 0 | 285.7143 | 0 | 68.51115 | 0.239789 | 5000 | 7345 | 319.78236 | Titan: Fl
14131 | 25440 | SSF05R3B | 285.5876 | 2024-03-04 | NA | 281.5399 | 0 | 281.5399 | 0 | 64.64046 | 0.2295961 | 5000 | 7671.3 | 319.78236 | Titan: Fl
14132 | 25444 | SSF05R3B | 283.3294 | 2024-03-04 | NA | 279.1552 | 0 | 279.1552 | 0 | 72.03387 | 0.2580424 | 5000 | 7261.4 | 319.78236 | Titan: Fl
14133 | 18614 | CAN05R32 | 315.1708 | 2024-03-04 | NA | 313.3838 | 0 | 313.3838 | 0 | 71.65071 | 0.2286356 | 6000 | 8290 | NA | Titan: Fl
14134 | 18617 | CAN05R32 | 313.9811 | 2024-03-04 | NA | 312.1212 | 0 | 312.1212 | 0 | 75.44398 | 0.2417137 | 6000 | 7902.4 | NA | Titan: Fl
14135 | 26980 | SW605R31 | 278.5556 | 2024-03-04 | NA | 275.4821 | 0 | 275.4821 | 0 | 75.86545 | 0.2753916 | 5000 | 7196.2 | 319.78236 | Titan: Fl
14136 | 26997 | SW605R31 | 279.7865 | 2024-03-04 | NA | 276.8595 | 0 | 276.8595 | 0 | 77.78125 | 0.2809412 | 5000 | 6883.5 | 319.78236 | Titan: Fl
14137 | 26973 | SW605R31 | 281.6145 | 2024-03-04 | NA | 278.525 | 0 | 278.525 | 0 | 74.70425 | 0.2682138 | 5000 | 7113.8 | 319.78236 | Titan: Fl
14138 | 26974 | SW605R31 | 280.5424 | 2024-03-04 | NA | 277.3655 | 0 | 277.3655 | 0 | 75.09132 | 0.2707306 | 5000 | 6867.9 | 319.78236 | Titan: Fl
14139 | 17528 | CAL05R31 | 313.6032 | 2024-03-04 | NA | 313.3609 | 0 | 313.3609 | 0 | 86.21074 | 0.2751165 | 5000 | 7862.9 | 319.78236 | Titan: Fl
14140 | 17527 | CAL05R31 | 312.3607 | 2024-03-04 | NA | 311.9835 | 0 | 311.9835 | 0 | 86.21074 | 0.2763311 | 5000 | 7947 | 319.78236 | Titan: Fl
14141 | 17565 | CAL05R32 | 282.9926 | 2024-03-04 | NA | 279.4421 | 0 | 279.4421 | 0 | 60.34752 | 0.2159571 | 5000 | 7279.7 | 319.78236 | Titan: Fl
14142 | 17556 | CAL05R32 | 282.9751 | 2024-03-04 | NA | 279.4421 | 0 | 279.4421 | 0 | 56.46804 | 0.2020742 | 5000 | 7625.1 | 319.78236 | Titan: Fl
14143 | 17577 | CAL05R32 | 278.4287 | 2024-03-04 | NA | 274.7702 | 0 | 274.7702 | 0 | 63.50535 | 0.2311217 | 5000 | 7125.4 | 319.78236 | Titan: Fl
14144 | 17521 | CAL05R31 | 314.8069 | 2024-03-04 | NA | 314.4712 | 0 | 314.4712 | 0 | 82.05855 | 0.2609414 | 5000 | 7846.7 | 319.78236 | Titan: Fl
14145 | 17532 | CAL05R31 | 315.1951 | 2024-03-04 | NA | 314.9351 | 0 | 314.9351 | 0 | 87.47751 | 0.2777637 | 5000 | 8071.5 | 319.78236 | Titan: Fl
14146 | 17533 | CAL05R31 | 315.6068 | 2024-03-04 | NA | 315.3409 | 0 | 315.3409 | 0 | 88.36601 | 0.2802238 | 5000 | 8062.4 | 319.78236 | Titan: Fl
14147 | 13635 | CAG05R3A | 221.5862 | 2024-03-04 | NA | 213.1262 | 0 | 213.1262 | 0 | 64.64046 | 0.3032967 | 3000 | 4633 | 235.86784 | Titan: Fl
14148 | 13642 | CAG05R3A | 221.9932 | 2024-03-04 | NA | 213.59 | 0 | 213.59 | 0 | 66.57581 | 0.3116991 | 3000 | 4416.5 | 235.86784 | Titan: Fl
14149 | 13641 | CAG05R3A | 221.4792 | 2024-03-04 | NA | 212.8942 | 0 | 212.8942 | 0 | 66.57581 | 0.3127177 | 3000 | 4629.8 | 235.86784 | Titan: Fl
14150 | 17573 | CAL05R32 | 278.9508 | 2024-03-04 | NA | 275.2809 | 0 | 275.2809 | 0 | 61.80051 | 0.2244998 | 5000 | 7179.9 | 319.78236 | Titan: Fl
14151 | 17574 | CAL05R32 | 280.1166 | 2024-03-04 | NA | 276.5577 | 0 | 276.5577 | 0 | 61.80051 | 0.2234633 | 5000 | 6436.2 | 319.78236 | Titan: Fl
14152 | 17570 | CAL05R32 | 281.3404 | 2024-03-04 | NA | 277.8345 | 0 | 277.8345 | 0 | 61.3743 | 0.2209024 | 5000 | 7376 | 319.78236 | Titan: Fl
14153 | 25448 | SSF05R3B | 284.8732 | 2024-03-04 | NA | 280.9917 | 0 | 280.9917 | 0 | 75.86545 | 0.2699918 | 5000 | 6856.8 | 319.78236 | Titan: Fl
14154 | 25063 | SSD0953H | 243.6029 | 2024-03-04 | NA | 236.7211 | 0 | 236.7211 | 0 | 63.50535 | 0.2682707 | 4000 | 6351.1 | 276.69112 | Titan: Fl
14155 | 25059 | SSD0953H | 244.3185 | 2024-03-04 | NA | 237.4872 | 0 | 237.4872 | 0 | 60.09567 | 0.253048 | 4000 | 7117.8 | 276.69112 | Titan: Fl
14156 | 17507 | CAL05R31 | 315.5254 | 2024-03-04 | NA | 314.9351 | 0 | 314.9351 | 0 | 74.31718 | 0.2359762 | 5000 | 7499.4 | 319.78236 | Titan: Fl
14157 | 17503 | CAL05R31 | 316.4129 | 2024-03-04 | NA | 315.8627 | 0 | 315.8627 | 0 | 72.38184 | 0.229156 | 5000 | 7381.2 | 319.78236 | Titan: Fl
14158 | 17505 | CAL05R31 | 315.5106 | 2024-03-04 | NA | 314.9351 | 0 | 314.9351 | 0 | 73.54304 | 0.2335181 | 5000 | 7651.4 | 319.78236 | Titan: Fl
14159 | 17504 | CAL05R31 | 314.6563 | 2024-03-04 | NA | 314.0074 | 0 | 314.0074 | 0 | 72.7689 | 0.2317426 | 5000 | 8005.1 | 319.78236 | Titan: Fl
14160 | 17517 | CAL05R31 | 311.8608 | 2024-03-04 | NA | 311.2948 | 0 | 311.2948 | 0 | 80.0802 | 0.2572488 | 5000 | 7567.4 | 319.78236 | Titan: Fl
14161 | 13645 | CAG05R3A | 221.7379 | 2024-03-04 | NA | 213.3581 | 0 | 213.3581 | 0 | 68.89822 | 0.322923 | 3000 | 4539.1 | 235.86784 | Titan: Fl
14162 | 13632 | CAG05R3A | 219.1153 | 2024-03-04 | NA | 210.5142 | 0 | 210.5142 | 0 | 63.98753 | 0.3039582 | 3000 | 5116.4 | 235.86784 | Titan: Fl
14163 | 13503 | CAG05R30 | 219.053 | 2024-03-04 | NA | 211.5028 | 0 | 211.5028 | 0 | 75.09132 | 0.355037 | 3000 | 3414.3 | 235.86784 | Titan: Fl
14164 | 21343 | DB054300 | 234.7197 | 2024-03-04 | Fly.ash | 230.0275 | 58.08081 | 288.1084 | 0.2015936 | 65.90332 | 0.2287449 | 4500 | 7317.5 | NA | Titan: Fl
14165 | 21345 | DB054300 | 233.9481 | 2024-03-04 | Fly.ash | 229.3388 | 58.08081 | 287.4196 | 0.2020767 | 68.58544 | 0.2386247 | 4500 | 7084.8 | NA | Titan: Fl
14166 | 25450 | SSF05R3B | 283.4086 | 2024-03-04 | NA | 279.1552 | 0 | 279.1552 | 0 | 82.37915 | 0.2951016 | 5000 | 7471.9 | 319.78236 | Titan: Fl
14167 | 17508 | CAL05R31 | 295.868 | 2024-03-04 | NA | 292.6997 | 0 | 292.6997 | 0 | 74.33282 | 0.2539559 | 5000 | 7008.4 | 319.78236 | Titan: Fl
14168 | 17512 | CAL05R31 | 295.6393 | 2024-03-04 | NA | 292.4702 | 0 | 292.4702 | 0 | 75.09914 | 0.2567754 | 5000 | 6851.2 | 319.78236 | Titan: Fl
14169 | 17511 | CAL05R31 | 295.8644 | 2024-03-04 | NA | 292.6997 | 0 | 292.6997 | 0 | 74.71598 | 0.2552649 | 5000 | 7407.5 | 319.78236 | Titan: Fl
14170 | 13640 | CAG05R3A | 221.638 | 2024-03-04 | NA | 213.0395 | 0 | 213.0395 | 0 | 66.28648 | 0.3111465 | 3000 | 4459.9 | 235.86784 | Titan: Fl
14171 | 13639 | CAG05R3A | 222.5333 | 2024-03-04 | NA | 213.8219 | 0 | 213.8219 | 0 | 65.80167 | 0.3077406 | 3000 | 5064.3 | 235.86784 | Titan: Fl
14172 | 17563 | CAL05R32 | 281.7195 | 2024-03-04 | NA | 277.6343 | 0 | 277.6343 | 0 | 58.19225 | 0.2096004 | 5000 | 7883.3 | 319.78236 | Titan: Fl
14173 | 17562 | CAL05R32 | 278.5679 | 2024-03-04 | NA | 274.5148 | 0 | 274.5148 | 0 | 57.96462 | 0.211153 | 5000 | 8611.1 | 319.78236 | Titan: Fl
14174 | 24637 | JAJ08C30 | 314.0868 | 2024-03-08 | NA | 316.6667 | 0 | 316.6667 | 0 | 101.9969 | 0.3220954 | 4000 | 4944.5 | 299.37072 | Titan: Fl
14175 | 17518 | CAL05R31 | 296.5275 | 2024-03-04 | NA | 292.9293 | 0 | 292.9293 | 0 | 81.22968 | 0.2773013 | 5000 | 7428.2 | 319.78236 | Titan: Fl
14176 | 15784 | CAJ05R31 | 247.5007 | 2024-03-04 | NA | 241.1874 | 0 | 241.1874 | 0 | 70.05942 | 0.2904772 | 4000 | 5989 | 276.69112 | Titan: Fl
14177 | 13456 | CAG05R30 | 221.1646 | 2024-03-04 | NA | 213.1262 | 0 | 213.1262 | 0 | 67.73701 | 0.3178259 | 3000 | 4467.5 | 235.86784 | Titan: Fl
14178 | 13484 | CAG05R30 | 219.1528 | 2024-03-04 | NA | 211.2029 | 0 | 211.2029 | 0 | 73.18334 | 0.3465072 | 3000 | 4100.6 | 235.86784 | Titan: Fl
14179 | 17566 | CAL05R32 | 278.5829 | 2024-03-04 | NA | 274.5148 | 0 | 274.5148 | 0 | 60.52188 | 0.2204685 | 5000 | 6803.1 | 319.78236 | Titan: Fl
14180 | 17567 | CAL05R32 | 279.2044 | 2024-03-04 | NA | 275.2809 | 0 | 275.2809 | 0 | 60.94809 | 0.2214033 | 5000 | 7027.1 | 319.78236 | Titan: Fl
14181 | 26970 | SW605R31 | 278.4978 | 2024-03-04 | NA | 275.023 | 0 | 275.023 | 0 | 74.33282 | 0.2702786 | 5000 | 6600.6 | 319.78236 | Titan: Fl
14182 | 26972 | SW605R31 | 280.8665 | 2024-03-04 | NA | 277.3655 | 0 | 277.3655 | 0 | 74.70425 | 0.2693351 | 5000 | 6427.5 | 319.78236 | Titan: Fl
14183 | 26968 | SW605R31 | 280.2004 | 2024-03-04 | NA | 276.8595 | 0 | 276.8595 | 0 | 73.94966 | 0.2671018 | 5000 | 6913.7 | 319.78236 | Titan: Fl
14184 | 26996 | SW605R31 | 277.6437 | 2024-03-04 | NA | 274.1047 | 0 | 274.1047 | 0 | 77.78125 | 0.2837648 | 5000 | 6999.2 | 319.78236 | Titan: Fl
14185 | 26983 | SW605R31 | 281.6831 | 2024-03-04 | NA | 278.2931 | 0 | 278.2931 | 0 | 76.25252 | 0.2740007 | 5000 | 6222.6 | 319.78236 | Titan: Fl
14186 | 26954 | SW605R31 | 280.5155 | 2024-03-04 | NA | 276.9017 | 0 | 276.9017 | 0 | 68.89822 | 0.2488184 | 5000 | 6954.3 | 319.78236 | Titan: Fl
14187 | 26943 | SW605R31 | 280.8723 | 2024-03-04 | NA | 277.3655 | 0 | 277.3655 | 0 | 66.57581 | 0.2400292 | 5000 | 6714 | 319.78236 | Titan: Fl
14188 | 26944 | SW605R31 | 280.93 | 2024-03-04 | NA | 277.3655 | 0 | 277.3655 | 0 | 66.57581 | 0.2400292 | 5000 | 6102.8 | 319.78236 | Titan: Fl
14189 | 26945 | SW605R31 | 281.5503 | 2024-03-04 | NA | 278.0612 | 0 | 278.0612 | 0 | 66.57581 | 0.2394286 | 5000 | 6703.2 | 319.78236 | Titan: Fl
14190 | 26946 | SW605R31 | 280.4002 | 2024-03-04 | NA | 276.9017 | 0 | 276.9017 | 0 | 66.96288 | 0.2418291 | 5000 | 6664.6 | 319.78236 | Titan: Fl
14191 | 15808 | CAJ05R31 | 244.5832 | 2024-03-04 | NA | 238.292 | 0 | 238.292 | 0 | 73.5665 | 0.3087242 | 4000 | 5314.2 | 276.69112 | Titan: Fl
14192 | 15786 | CAJ05R31 | 244.4463 | 2024-03-04 | NA | 238.0624 | 0 | 238.0624 | 0 | 70.11807 | 0.2945365 | 4000 | 5666.3 | 276.69112 | Titan: Fl
14193 | 15790 | CAJ05R31 | 244.0015 | 2024-03-04 | NA | 237.6033 | 0 | 237.6033 | 0 | 70.50123 | 0.2967182 | 4000 | 5727.6 | 276.69112 | Titan: Fl
14194 | 15809 | CAJ05R31 | 244.8884 | 2024-03-04 | NA | 238.5216 | 0 | 238.5216 | 0 | 73.5665 | 0.308427 | 4000 | 5446.3 | 276.69112 | Titan: Fl
14195 | 15830 | CAJ05R31 | 244.3461 | 2024-03-04 | NA | 238.0624 | 0 | 238.0624 | 0 | 77.78125 | 0.3267262 | 4000 | 4742.8 | 276.69112 | Titan: Fl
14196 | 15831 | CAJ05R31 | 244.7056 | 2024-03-04 | NA | 238.5216 | 0 | 238.5216 | 0 | 77.78125 | 0.3260973 | 4000 | 5716.8 | 276.69112 | Titan: Fl
14197 | 15793 | CAJ05R31 | 246.3743 | 2024-03-04 | NA | 240.0278 | 0 | 240.0278 | 0 | 71.22063 | 0.2967182 | 4000 | 5392.6 | 276.69112 | Titan: Fl
14198 | 15789 | CAJ05R31 | 247.7217 | 2024-03-04 | NA | 241.4193 | 0 | 241.4193 | 0 | 70.44649 | 0.2918014 | 4000 | 5100.1 | 276.69112 | Titan: Fl
14199 | 26981 | SW605R31 | 279.9926 | 2024-03-04 | NA | 276.6299 | 0 | 276.6299 | 0 | 75.86545 | 0.2742489 | 5000 | 7143.3 | 319.78236 | Titan: Fl
14200 | 27044 | SW605R31 | 279.2465 | 2024-03-04 | NA | 275.9412 | 0 | 275.9412 | 0 | 86.21074 | 0.3124243 | 5000 | 6860.8 | 319.78236 | Titan: Fl
14201 | 27040 | SW605R31 | 274.9985 | 2024-03-04 | NA | 271.5909 | 0 | 271.5909 | 0 | 85.72796 | 0.3156511 | 5000 | 6291 | 319.78236 | Titan: Fl
14202 | 27032 | SW605R31 | 277.746 | 2024-03-04 | NA | 274.3342 | 0 | 274.3342 | 0 | 84.29495 | 0.307271 | 5000 | 4904.4 | 319.78236 | Titan: Fl
14203 | 27041 | SW605R31 | 277.9585 | 2024-03-04 | NA | 274.5638 | 0 | 274.5638 | 0 | 85.82758 | 0.3125961 | 5000 | 6579.5 | 319.78236 | Titan: Fl
14204 | 27038 | SW605R31 | 275.9649 | 2024-03-04 | NA | 272.2727 | 0 | 272.2727 | 0 | 84.96931 | 0.3120743 | 5000 | 7047.8 | 319.78236 | Titan: Fl
14205 | 15645 | CAJ05R30 | 235.9588 | 2024-03-04 | NA | 229.3388 | 0 | 229.3388 | 0 | 80.46336 | 0.3508492 | 4000 | 5340.4 | 276.69112 | Titan: Fl
14206 | 27049 | SW605R31 | 275.8816 | 2024-03-04 | NA | 272.2727 | 0 | 272.2727 | 0 | 88.38325 | 0.324613 | 5000 | 6379.3 | 319.78236 | Titan: Fl
14207 | 27043 | SW605R31 | 278.5932 | 2024-03-04 | NA | 275.023 | 0 | 275.023 | 0 | 85.82758 | 0.3120743 | 5000 | 6193.1 | 319.78236 | Titan: Fl
14208 | 27062 | SW605R51 | 271.2638 | 2024-03-04 | NA | 267.2176 | 0 | 267.2176 | 0 | 70.88439 | 0.2652684 | 5000 | 6274.3 | 319.78236 | Titan: Fl
14209 | 27060 | SW605R51 | 273.176 | 2024-03-04 | NA | 269.2486 | 0 | 269.2486 | 0 | 66.57581 | 0.2472652 | 5000 | 6798.7 | 319.78236 | Titan: Fl
14210 | 27061 | SW605R51 | 273.7987 | 2024-03-04 | NA | 269.9443 | 0 | 269.9443 | 0 | 66.57581 | 0.2466279 | 5000 | 7139.7 | 319.78236 | Titan: Fl
14211 | 13649 | CAG05R3A | 219.0047 | 2024-03-04 | NA | 210.2847 | 0 | 210.2847 | 0 | 70.88439 | 0.3370878 | 3000 | 5229 | 235.86784 | Titan: Fl
14212 | 13650 | CAG05R3A | 219.1895 | 2024-03-04 | NA | 210.5142 | 0 | 210.5142 | 0 | 70.88439 | 0.3367202 | 3000 | 5449.1 | 235.86784 | Titan: Fl
14213 | 13638 | CAG05R3A | 221.3684 | 2024-03-04 | NA | 212.6623 | 0 | 212.6623 | 0 | 65.4146 | 0.3075984 | 3000 | 4769.1 | 235.86784 | Titan: Fl
14214 | 13634 | CAG05R3A | 221.2444 | 2024-03-04 | NA | 212.4304 | 0 | 212.4304 | 0 | 64.25339 | 0.3024679 | 3000 | 4960.1 | 235.86784 | Titan: Fl
14215 | 13630 | CAG05R3A | 221.4489 | 2024-03-04 | NA | 212.6623 | 0 | 212.6623 | 0 | 63.47926 | 0.2984979 | 3000 | 4907.9 | 235.86784 | Titan: Fl
14216 | 26939 | SW605R31 | 281.7243 | 2024-03-04 | NA | 277.8293 | 0 | 277.8293 | 0 | 63.09219 | 0.2270897 | 5000 | 7137.3 | 319.78236 | Titan: Fl
14217 | 26937 | SW605R31 | 282.107 | 2024-03-04 | NA | 278.2931 | 0 | 278.2931 | 0 | 62.70512 | 0.2253204 | 5000 | 6138.2 | 319.78236 | Titan: Fl
14218 | 26938 | SW605R31 | 281.5262 | 2024-03-04 | NA | 277.5974 | 0 | 277.5974 | 0 | 63.09219 | 0.2272795 | 5000 | 7187.4 | 319.78236 | Titan: Fl
14219 | 26940 | SW605R31 | 282.2717 | 2024-03-04 | NA | 278.525 | 0 | 278.525 | 0 | 63.09219 | 0.2265225 | 5000 | 7252.7 | 319.78236 | Titan: Fl
14220 | 27069 | SW605R51 | 270.0308 | 2024-03-04 | NA | 266.0698 | 0 | 266.0698 | 0 | 76.63177 | 0.2880138 | 5000 | 5811.9 | 319.78236 | Titan: Fl
14221 | 27076 | SW605R51 | 270.4478 | 2024-03-04 | NA | 266.5289 | 0 | 266.5289 | 0 | 77.78125 | 0.2918304 | 5000 | 5024.5 | 319.78236 | Titan: Fl
14222 | 27073 | SW605R51 | 270.0157 | 2024-03-04 | NA | 266.0698 | 0 | 266.0698 | 0 | 77.39809 | 0.2908939 | 5000 | 5224.3 | 319.78236 | Titan: Fl
14223 | 27070 | SW605R51 | 268.5447 | 2024-03-04 | NA | 264.5454519 | 0 | 264.5454519 | 0 | 77.00344 | 0.2910783 | 5000 | 6471.2 | 319.78236 | Titan: Fl
14224 | 17506 | CAL05R31 | 297.2822 | 2024-03-04 | NA | 293.618 | 0 | 293.618 | 0 | 73.94966 | 0.2518567 | 5000 | 7107.9 | 319.78236 | Titan: Fl
14225 | 27071 | SW605R51 | 268.6425 | 2024-03-04 | NA | 264.7727 | 0 | 264.7727 | 0 | 77.00344 | 0.2908284 | 5000 | 6356.3 | 319.78236 | Titan: Fl
14226 | 27080 | SW605R51 | 267.2965 | 2024-03-04 | NA | 263.4091 | 0 | 263.4091 | 0 | 79.2794 | 0.3009744 | 5000 | 7008.4 | 319.78236 | Titan: Fl
14227 | 15970 | CAJ06P30 | 272.331 | 2024-03-04 | NA | 269.4805 | 0 | 269.4805 | 0 | 77.8008 | 0.2887066 | 4000 | 5579.6 | 276.69112 | Titan: Fl
14228 | 15969 | CAJ06P30 | 271.478 | 2024-03-04 | NA | 268.5529 | 0 | 268.5529 | 0 | 77.8008 | 0.2897038 | 4000 | 5454.6 | 276.69112 | Titan: Fl
14229 | 15971 | CAJ06P30 | 271.0384 | 2024-03-04 | NA | 268.0891 | 0 | 268.0891 | 0 | 78.18787 | 0.2916489 | 4000 | 5449.5 | 276.69112 | Titan: Fl
14230 | 22415 | E1G05R3G | 340.2535 | 2024-03-04 | NA | 338.8219 | 0 | 338.8219 | 0 | 56.89909 | 0.1679322 | 6000 | 9842.4 | NA | Titan: Fl
14231 | 26952 | SW605R31 | 281.4157 | 2024-03-04 | NA | 277.5974 | 0 | 277.5974 | 0 | 68.12408 | 0.245406 | 5000 | 6800.7 | 319.78236 | Titan: Fl
14232 | 26951 | SW605R31 | 282.5064 | 2024-03-04 | NA | 278.757 | 0 | 278.757 | 0 | 67.73701 | 0.2429967 | 5000 | 7347.8 | 319.78236 | Titan: Fl
14233 | 26947 | SW605R31 | 281.4125 | 2024-03-04 | NA | 277.5974 | 0 | 277.5974 | 0 | 67.73701 | 0.2440117 | 5000 | 6542.1 | 319.78236 | Titan: Fl
14234 | 26948 | SW605R31 | 281.6368 | 2024-03-04 | NA | 277.8293 | 0 | 277.8293 | 0 | 67.73701 | 0.243808 | 5000 | 7218.5 | 319.78236 | Titan: Fl
14235 | 26949 | SW605R31 | 281.9289 | 2024-03-04 | NA | 278.0612 | 0 | 278.0612 | 0 | 67.73701 | 0.2436047 | 5000 | 7103.9 | 319.78236 | Titan: Fl
14236 | 26950 | SW605R31 | 282.0821 | 2024-03-04 | NA | 278.2931 | 0 | 278.2931 | 0 | 67.73701 | 0.2434017 | 5000 | 7161.2 | 319.78236 | Titan: Fl
14237 | 25476 | SSF0953B | 283.6106 | 2024-03-04 | NA | 279.6143 | 0 | 279.6143 | 0 | 66.28648 | 0.237064 | 5000 | 6105.2 | 319.78236 | Titan: Fl
14238 | 25475 | SSF0953B | 283.6302 | 2024-03-04 | NA | 279.6143 | 0 | 279.6143 | 0 | 65.90332 | 0.2356937 | 5000 | 6196.3 | 319.78236 | Titan: Fl
14239 | 15611 | CAJ05R30 | 235.298 | 2024-03-04 | NA | 228.6501 | 0 | 228.6501 | 0 | 77.78125 | 0.3401758 | 4000 | 5383.4 | 276.69112 | Titan: Fl
14240 | 15608 | CAJ05R30 | 233.4577 | 2024-03-04 | NA | 226.8182 | 0 | 226.8182 | 0 | 77.38276 | 0.3411665 | 4000 | 4075.2 | 276.69112 | Titan: Fl
14241 | 15612 | CAJ05R30 | 236.628 | 2024-03-04 | NA | 230.0275 | 0 | 230.0275 | 0 | 77.78125 | 0.3381388 | 4000 | 4191.7 | 276.69112 | Titan: Fl
14242 | 15609 | CAJ05R30 | 233.8241 | 2024-03-04 | NA | 227.0455 | 0 | 227.0455 | 0 | 77.38276 | 0.340825 | 4000 | 4131.3 | 276.69112 | Titan: Fl
14243 | 15968 | CAJ06P30 | 271.339 | 2024-03-04 | NA | 268.595 | 0 | 268.595 | 0 | 76.24861 | 0.2838795 | 4000 | 6972.6 | 276.69112 | Titan: Fl
14244 | 15635 | CAJ05R30 | 234.1034 | 2024-03-04 | NA | 227.5 | 0 | 227.5 | 0 | 80.03805 | 0.3518156 | 4000 | 5635.3 | 276.69112 | Titan: Fl
14245 | 15603 | CAJ05R30 | 235.8188 | 2024-03-04 | NA | 229.1093 | 0 | 229.1093 | 0 | 76.63177 | 0.334477 | 4000 | 3656.6 | 276.69112 | Titan: Fl
14246 | 15581 | CAJ05R30 | 234.7513 | 2024-03-04 | NA | 228.1818159 | 0 | 228.1818159 | 0 | 74.34814 | 0.3258285 | 4000 | 4757.5 | 276.69112 | Titan: Fl
14247 | 13854 | CAG25R3A | 207.8269 | 2024-03-04 | NA | 198.8062 | 0 | 198.8062 | 0 | 69.35175 | 0.3488409 | 3000 | 4670.4 | 235.86784 | Titan: Fl
14248 | 25482 | SSF0953B | 280.465 | 2024-03-04 | NA | 276.5909 | 0 | 276.5909 | 0 | 80.41738 | 0.2907448 | 5000 | 6000.5 | 319.78236 | Titan: Fl
14249 | 25483 | SSF0953B | 281.7394 | 2024-03-04 | NA | 277.9545 | 0 | 277.9545 | 0 | 80.41738 | 0.2893185 | 5000 | 5648.4 | 319.78236 | Titan: Fl
14250 | 25484 | SSF0953B | 281.1143 | 2024-03-04 | NA | 277.2727245 | 0 | 277.2727245 | 0 | 81.55536 | 0.2941341 | 5000 | 6497.1 | 319.78236 | Titan: Fl
14251 | 15974 | CAJ06P30 | 265.4858 | 2024-03-04 | NA | 262.7272701 | 0 | 262.7272701 | 0 | 93.69384 | 0.3566201 | 4000 | 5609.4 | 276.69112 | Titan: Fl
14252 | 15972 | CAJ06P30 | 269.0995 | 2024-03-04 | NA | 266.2994 | 0 | 266.2994 | 0 | 79.31388 | 0.2978373 | 4000 | 5787.7 | 276.69112 | Titan: Fl
14253 | 15973 | CAJ06P30 | 269.5565 | 2024-03-04 | NA | 266.7585 | 0 | 266.7585 | 0 | 79.69704 | 0.298761 | 4000 | 5663.1 | 276.69112 | Titan: Fl
14254 | 26982 | SW605R31 | 282.5824 | 2024-03-04 | NA | 278.757 | 0 | 278.757 | 0 | 75.86545 | 0.2721563 | 5000 | 6756.5 | 319.78236 | Titan: Fl
14255 | 26975 | SW605R31 | 281.2575 | 2024-03-04 | NA | 277.3655 | 0 | 277.3655 | 0 | 75.09132 | 0.2707306 | 5000 | 6051.5 | 319.78236 | Titan: Fl
14256 | 26977 | SW605R31 | 284.3107 | 2024-03-04 | NA | 280.6122 | 0 | 280.6122 | 0 | 75.47839 | 0.2689775 | 5000 | 6914.1 | 319.78236 | Titan: Fl
14257 | 25479 | SSF0953B | 283.5935 | 2024-03-04 | NA | 279.6143 | 0 | 279.6143 | 0 | 72.03387 | 0.2576187 | 5000 | 6882.7 | 319.78236 | Titan: Fl
14258 | 26967 | SW605R31 | 281.9652 | 2024-03-04 | NA | 278.0612 | 0 | 278.0612 | 0 | 73.93011 | 0.2658771 | 5000 | 6832.1 | 319.78236 | Titan: Fl
14259 | 25477 | SSF0953B | 284.1112 | 2024-03-04 | NA | 280.303 | 0 | 280.303 | 0 | 69.35175 | 0.2474171 | 5000 | 6746.6 | 319.78236 | Titan: Fl
14260 | 27017 | SW605R31 | 278.8084 | 2024-03-04 | NA | 275 | 0 | 275 | 0 | 81.55536 | 0.296565 | 5000 | 6667.8 | 319.78236 | Titan: Fl
14261 | 27021 | SW605R31 | 276.9929 | 2024-03-04 | NA | 273.1818 | 0 | 273.1818 | 0 | 81.93469 | 0.2999273 | 5000 | 6002.9 | 319.78236 | Titan: Fl
14262 | 26979 | SW605R31 | 278.4901 | 2024-03-04 | NA | 274.5638 | 0 | 274.5638 | 0 | 75.48229 | 0.2749171 | 5000 | 5773.3 | 319.78236 | Titan: Fl
14263 | 25478 | SSF0953B | 284.7439 | 2024-03-04 | NA | 280.9917 | 0 | 280.9917 | 0 | 71.65071 | 0.2549922 | 5000 | 6801.5 | 319.78236 | Titan: Fl
14264 | 27034 | SW605R31 | 279.258 | 2024-03-04 | NA | 275.4821 | 0 | 275.4821 | 0 | 84.29495 | 0.3059907 | 5000 | 6386.9 | 319.78236 | Titan: Fl
14265 | 27042 | SW605R31 | 278.5887 | 2024-03-04 | NA | 274.7934 | 0 | 274.7934 | 0 | 85.82758 | 0.312335 | 5000 | 6472 | 319.78236 | Titan: Fl
14266 | 27011 | SW605R31 | 280.8792 | 2024-03-04 | NA | 276.9017 | 0 | 276.9017 | 0 | 80.89735 | 0.2921519 | 5000 | 6283.8 | 319.78236 | Titan: Fl
14267 | 27010 | SW605R31 | 278.9175 | 2024-03-04 | NA | 275.023 | 0 | 275.023 | 0 | 80.84652 | 0.2939628 | 5000 | 6289.8 | 319.78236 | Titan: Fl
14268 | 27015 | SW605R31 | 280.8158 | 2024-03-04 | NA | 276.9017 | 0 | 276.9017 | 0 | 81.28441 | 0.2935497 | 5000 | 5733.6 | 319.78236 | Titan: Fl
14269 | 16006 | CAJ08P30 | 311.9279 | 2024-03-08 | NA | 312.9545 | 0 | 312.9545 | 0 | 84.58998 | 0.2702948 | 4000 | 5736.7 | 299.37072 | Titan: Fl
14270 | 16005 | CAJ08P30 | 312.9562 | 2024-03-08 | NA | 314.0909 | 0 | 314.0909 | 0 | 84.21065 | 0.2681092 | 4000 | 5648.4 | 299.37072 | Titan: Fl
14271 | 12978 | CAF2953A | 181.7309 | 2024-03-04 | NA | 171.4876 | 0 | 171.4876 | 0 | 68.96859 | 0.4021783 | 2500 | 4031 | 213.18824 | Titan: Fl
14272 | 12979 | CAF2953A | 182.5595 | 2024-03-04 | NA | 172.4059 | 0 | 172.4059 | 0 | 68.96859 | 0.4000362 | 2500 | 4530.3 | 213.18824 | Titan: Fl
14273 | 27082 | SW605R51 | 271.0932 | 2024-03-04 | NA | 267.2176 | 0 | 267.2176 | 0 | 79.31388 | 0.2968138 | 5000 | 6301.3 | 319.78236 | Titan: Fl
14274 | 27088 | SW605R51 | 271.0231 | 2024-03-04 | NA | 267.2176 | 0 | 267.2176 | 0 | 83.14547 | 0.3111526 | 5000 | 5910.6 | 319.78236 | Titan: Fl
14275 | 27090 | SW605R51 | 267.4756 | 2024-03-04 | NA | 263.636361 | 0 | 263.636361 | 0 | 83.452 | 0.3165421 | 5000 | 5471.3 | 319.78236 | Titan: Fl
14276 | 27089 | SW605R51 | 272.4982 | 2024-03-04 | NA | 268.8246 | 0 | 268.8246 | 0 | 83.14547 | 0.3092926 | 5000 | 5550.5 | 319.78236 | Titan: Fl
14277 | 27086 | SW605R51 | 268.2533 | 2024-03-04 | NA | 264.3182 | 0 | 264.3182 | 0 | 82.31402 | 0.3114202 | 5000 | 5446.7 | 319.78236 | Titan: Fl
14278 | 25480 | SSF0953B | 281.1716 | 2024-03-04 | NA | 277.2727245 | 0 | 277.2727245 | 0 | 77.00344 | 0.2777173 | 5000 | 7368.5 | 319.78236 | Titan: Fl
14279 | 25481 | SSF0953B | 283.4763 | 2024-03-04 | NA | 279.6143 | 0 | 279.6143 | 0 | 78.16441 | 0.2795436 | 5000 | 7114.2 | 319.78236 | Titan: Fl
14280 | 18135 | CALB5R31 | 270.7169 | 2024-03-04 | NA | 267.6768 | 0 | 267.6768 | 0 | 77.39809 | 0.2891476 | 5000 | 6621.2 | 319.78236 | Titan: Fl
14281 | 18134 | CALB5R31 | 271.0134 | 2024-03-04 | NA | 267.9063 | 0 | 267.9063 | 0 | 77.01493 | 0.2874696 | 5000 | 6115.1 | 319.78236 | Titan: Fl
14282 | 18136 | CALB5R31 | 270.9291 | 2024-03-04 | NA | 267.9063 | 0 | 267.9063 | 0 | 77.39809 | 0.2888998 | 5000 | 6395.2 | 319.78236 | Titan: Fl
14283 | 26962 | SW605R31 | 280.7735 | 2024-03-04 | NA | 276.9017 | 0 | 276.9017 | 0 | 71.99477 | 0.2600012 | 5000 | 5430 | 319.78236 | Titan: Fl
14284 | 26953 | SW605R31 | 284.847 | 2024-03-04 | NA | 280.9278 | 0 | 280.9278 | 0 | 68.82639 | 0.2449967 | 5000 | 6066.2 | 319.78236 | Titan: Fl
14285 | 26959 | SW605R31 | 279.0316 | 2024-03-04 | NA | 275.023 | 0 | 275.023 | 0 | 71.26755 | 0.2591331 | 5000 | 6314.9 | 319.78236 | Titan: Fl
14286 | 24762 | PAJ05R30 | 245.7624 | 2024-03-04 | NA | 240.0278 | 0 | 240.0278 | 0 | 70.05942 | 0.2918804 | 4000 | 6405.6 | 276.69112 | Titan: Fl
14287 | 24759 | PAJ05R30 | 242.2927 | 2024-03-04 | NA | 236.4555 | 0 | 236.4555 | 0 | 69.35175 | 0.2932973 | 4000 | 5689 | 276.69112 | Titan: Fl
14288 | 24760 | PAJ05R30 | 242.0266 | 2024-03-04 | NA | 236.2259 | 0 | 236.2259 | 0 | 69.73491 | 0.2952044 | 4000 | 5505.6 | 276.69112 | Titan: Fl
14289 | 16118 | CAJ25R3A | 233.3476 | 2024-03-04 | NA | 225.1196 | 0 | 225.1196 | 0 | 45.91856 | 0.2039741 | 4000 | 5710.5 | 276.69112 | Titan: Fl
14290 | 24767 | PAJ05R30 | 241.9701 | 2024-03-04 | NA | 236.2259 | 0 | 236.2259 | 0 | 77.01493 | 0.3260224 | 4000 | 3753.3 | 276.69112 | Titan: Fl
14291 | 24768 | PAJ05R30 | 243.2409 | 2024-03-04 | NA | 237.6033 | 0 | 237.6033 | 0 | 77.78125 | 0.3273576 | 4000 | 3756.5 | 276.69112 | Titan: Fl
14292 | 24769 | PAJ05R30 | 242.862 | 2024-03-04 | NA | 237.1442 | 0 | 237.1442 | 0 | 78.16441 | 0.3296071 | 4000 | 4095.1 | 276.69112 | Titan: Fl
14293 | 16004 | CAJ08P30 | 315.2069 | 2024-03-08 | NA | 316.3453 | 0 | 316.3453 | 0 | 83.91179 | 0.2652538 | 4000 | 5774.1 | 299.37072 | Titan: Fl
14294 | 12977 | CAF2953A | 183.7639 | 2024-03-04 | NA | 173.4694 | 0 | 173.4694 | 0 | 61.15685 | 0.3525512 | 2500 | 4274.1 | 213.18824 | Titan: Fl
14295 | 25539 | SSF95R3B | 285.1618 | 2024-03-04 | NA | 281.2213 | 0 | 281.2213 | 0 | 65.90332 | 0.2343468 | 5000 | 7157.6 | 319.78236 | Titan: Fl
14296 | 25540 | SSF95R3B | 286.5346 | 2024-03-04 | NA | 282.4675 | 0 | 282.4675 | 0 | 66.96288 | 0.237064 | 5000 | 7239.2 | 319.78236 | Titan: Fl
14297 | 25541 | SSF95R3B | 288.0193 | 2024-03-04 | NA | 284.0909 | 0 | 284.0909 | 0 | 66.96288 | 0.2357093224 | 5000 | 7486.6 | 319.78236 | Titan: Fl
14298 | 15547 | CAJ05R30 | 255.3053 | 2024-03-04 | NA | 249.9999975 | 0 | 249.9999975 | 0 | 66.96288 | 0.2678515 | 4000 | 5905.4 | 276.69112 | Titan: Fl
14299 | 15577 | CAJ05R30 | 253.9668 | 2024-03-04 | NA | 248.8522 | 0 | 248.8522 | 0 | 73.94966 | 0.297163 | 4000 | 5759.4 | 276.69112 | Titan: Fl
14300 | 15532 | CAJ05R30 | 254.4823 | 2024-03-04 | NA | 249.0724 | 0 | 249.0724 | 0 | 61.93098 | 0.2486466 | 4000 | 5938.1 | 276.69112 | Titan: Fl
14301 | 25538 | SSF95R3B | 286.1381 | 2024-03-04 | NA | 282.0037 | 0 | 282.0037 | 0 | 62.31805 | 0.2209831 | 5000 | 7711.9 | 319.78236 | Titan: Fl
14302 | 15535 | CAJ05R30 | 255.9836 | 2024-03-04 | NA | 250.6957 | 0 | 250.6957 | 0 | 61.93098 | 0.2470364 | 4000 | 6385.3 | 276.69112 | Titan: Fl
14303 | 15533 | CAJ05R30 | 255.5524 | 2024-03-04 | NA | 250.2319 | 0 | 250.2319 | 0 | 61.93098 | 0.2474943 | 4000 | 6470.4 | 276.69112 | Titan: Fl
14304 | 25537 | SSF95R3B | 286.9433 | 2024-03-04 | NA | 282.9314 | 0 | 282.9314 | 0 | 61.93098 | 0.2188905 | 5000 | 7809.3 | 319.78236 | Titan: Fl
14305 | 15534 | CAJ05R30 | 255.7692 | 2024-03-04 | NA | 250.4638 | 0 | 250.4638 | 0 | 61.93098 | 0.2472652 | 4000 | 6423.9 | 276.69112 | Titan: Fl
14306 | 15997 | CAJ08P30 | 318.7887 | 2024-03-08 | NA | 319.8052 | 0 | 319.8052 | 0 | 66.57581 | 0.2081761 | 4000 | 6313.7 | 299.37072 | Titan: Fl
14307 | 26260 | SW425R31 | 282.5492 | 2024-03-04 | NA | 280.7622 | 0 | 280.7622 | 0 | 75.86545 | 0.2702125 | 5500 | 7472.7 | NA | Titan: Fl
14308 | 26261 | SW425R31 | 280.7608 | 2024-03-04 | NA | 279.0909063 | 0 | 279.0909063 | 0 | 76.62411 | 0.2745489 | 5500 | 7469.5 | NA | Titan: Fl
14309 | 26262 | SW425R31 | 283.9619 | 2024-03-04 | NA | 282.3691 | 0 | 282.3691 | 0 | 77.01493 | 0.2727456 | 5500 | 7390.4 | NA | Titan: Fl
14310 | 24758 | PAJ05R30 | 247.5453 | 2024-03-04 | NA | 241.8831 | 0 | 241.8831 | 0 | 68.89822 | 0.284841 | 4000 | 5596.7 | 276.69112 | Titan: Fl
14311 | 24763 | PAJ05R30 | 242.24 | 2024-03-04 | NA | 236.4555 | 0 | 236.4555 | 0 | 72.03387 | 0.3046403 | 4000 | 5725.6 | 276.69112 | Titan: Fl
14312 | 24761 | PAJ05R30 | 244.6232 | 2024-03-04 | NA | 238.8683 | 0 | 238.8683 | 0 | 70.05942 | 0.2932973 | 4000 | 5221.9 | 276.69112 | Titan: Fl
14313 | 16123 | CAJ25R3A | 223.9025 | 2024-03-04 | NA | 215.7943 | 0 | 215.7943 | 0 | 62.45489 | 0.2894186 | 4000 | 4314.3 | 276.69112 | Titan: Fl
14314 | 16125 | CAJ25R3A | 226.951 | 2024-03-04 | NA | 218.9239 | 0 | 218.9239 | 0 | 62.70512 | 0.2864242 | 4000 | 5172.9 | 276.69112 | Titan: Fl
14315 | 24933 | SSD05R31 | 245.8383 | 2024-03-04 | NA | 240.0278 | 0 | 240.0278 | 0 | 71.22063 | 0.2967182 | 4000 | 6086.1 | 276.69112 | Titan: Fl
14316 | 24934 | SSD05R31 | 244.4633 | 2024-03-04 | NA | 238.6364 | 0 | 238.6364 | 0 | 71.99477 | 0.3016924 | 4000 | 5991.6 | 276.69112 | Titan: Fl
14317 | 24932 | SSD05R31 | 244.9208 | 2024-03-04 | NA | 239.1002 | 0 | 239.1002 | 0 | 71.22063 | 0.2978694 | 4000 | 5098.7 | 276.69112 | Titan: Fl
14318 | 24929 | SSD05R31 | 246.0311 | 2024-03-04 | NA | 240.2597 | 0 | 240.2597 | 0 | 62.70512 | 0.2609889 | 4000 | 5676.5 | 276.69112 | Titan: Fl
14319 | 13242 | CAFB9530 | 169.7057 | 2024-03-04 | NA | 159.7727 | 0 | 159.7727 | 0 | 72.45151 | 0.4534661 | 2500 | 3088.6 | 213.18824 | Titan: Fl
14320 | 16115 | CAJ25R31 | 219.8059 | 2024-03-04 | NA | 213.1818 | 0 | 213.1818 | 0 | 84.96931 | 0.3985767 | 4000 | 4988.3 | 276.69112 | Titan: Fl
14321 | 16109 | CAJ25R31 | 220.5154 | 2024-03-04 | NA | 213.7282 | 0 | 213.7282 | 0 | 78.93072 | 0.3693042 | 4000 | 6072.6 | 276.69112 | Titan: Fl
14322 | 16111 | CAJ25R31 | 222.0662 | 2024-03-04 | NA | 215.3352 | 0 | 215.3352 | 0 | 80.0802 | 0.3718863 | 4000 | 5719.2 | 276.69112 | Titan: Fl
14323 | 16110 | CAJ25R31 | 220.522 | 2024-03-04 | NA | 213.7282 | 0 | 213.7282 | 0 | 79.31388 | 0.371097 | 4000 | 4701 | 276.69112 | Titan: Fl
14324 | 13857 | CAG25R3A | 200.6693 | 2024-03-04 | NA | 191.9192 | 0 | 191.9192 | 0 | 77.78125 | 0.4052812 | 3000 | 2632.2 | 235.86784 | Titan: Fl
14325 | 16107 | CAJ25R31 | 222.0257 | 2024-03-04 | NA | 215.3352 | 0 | 215.3352 | 0 | 78.54757 | 0.3647689 | 4000 | 3348.4 | 276.69112 | Titan: Fl
14326 | 16108 | CAJ25R31 | 219.8169 | 2024-03-04 | NA | 213.0395 | 0 | 213.0395 | 0 | 78.93072 | 0.3704981 | 4000 | 5194.4 | 276.69112 | Titan: Fl
14327 | 17720 | CAL25R30 | 263.0337 | 2024-03-04 | NA | 259.6419 | 0 | 259.6419 | 0 | 86.21074 | 0.3320371 | 5000 | 5797 | 319.78236 | Titan: Fl
14328 | 17713 | CAL25R30 | 267.4216 | 2024-03-04 | NA | 264.1466 | 0 | 264.1466 | 0 | 78.18787 | 0.2960018 | 5000 | 5658.8 | 319.78236 | Titan: Fl
14329 | 17711 | CAL25R30 | 264.9849 | 2024-03-04 | NA | 261.708 | 0 | 261.708 | 0 | 77.39809 | 0.2957422 | 5000 | 5973.3 | 319.78236 | Titan: Fl
14330 | 18728 | CAN25R30 | 285.6983 | 2024-03-04 | NA | 284.3182 | 0 | 284.3182 | 0 | 95.59047 | 0.3362095 | 6000 | 6554.6 | NA | Titan: Fl
14331 | 18721 | CAN25R30 | 285.6146 | 2024-03-04 | NA | 284.2057 | 0 | 284.2057 | 0 | 88.89285 | 0.3127765 | 6000 | 6972.8 | NA | Titan: Fl
14332 | 18726 | CAN25R30 | 286.9539 | 2024-03-04 | NA | 285.5831 | 0 | 285.5831 | 0 | 91.95813 | 0.3220013 | 6000 | 6945.1 | NA | Titan: Fl
14333 | 18725 | CAN25R30 | 288.6969 | 2024-03-04 | NA | 287.4196 | 0 | 287.4196 | 0 | 90.80865 | 0.3159445 | 6000 | 6827.3 | NA | Titan: Fl
14334 | 24794 | PAJB5R30 | 222.1354 | 2024-03-04 | NA | 215.2134 | 0 | 215.2134 | 0 | 76.25252 | 0.3543113 | 4000 | 5334.9 | 276.69112 | Titan: Fl
14335 | 24791 | PAJB5R30 | 217.4429 | 2024-03-04 | NA | 210.2847 | 0 | 210.2847 | 0 | 71.65071 | 0.340732 | 4000 | 5174.5 | 276.69112 | Titan: Fl
14336 | 24795 | PAJB5R30 | 219.0766 | 2024-03-04 | NA | 212.1212 | 0 | 212.1212 | 0 | 77.39809 | 0.3648767 | 4000 | 5824.1 | 276.69112 | Titan: Fl
14337 | 24793 | PAJB5R30 | 221.3024 | 2024-03-04 | NA | 214.2857 | 0 | 214.2857 | 0 | 74.31718 | 0.3468135 | 4000 | 5281 | 276.69112 | Titan: Fl
14338 | 13843 | CAG25R31 | 206.949 | 2024-03-04 | NA | 199.7245 | 0 | 199.7245 | 0 | 72.80018 | 0.364503 | 3000 | 5269.8 | 235.86784 | Titan: Fl
14339 | 27284 | SW795R31 | 259.4549 | 2024-03-04 | NA | 254.6382 | 0 | 254.6382 | 0 | 63.09219 | 0.2477719 | 4500 | 6163.5 | NA | Titan: Fl
14340 | 27283 | SW795R31 | 258.5417 | 2024-03-04 | NA | 253.7106 | 0 | 253.7106 | 0 | 62.70512 | 0.2471522 | 4500 | 6193.9 | NA | Titan: Fl
14341 | 27285 | SW795R31 | 258.1813 | 2024-03-04 | NA | 253.2468 | 0 | 253.2468 | 0 | 64.64046 | 0.255247 | 4500 | 6409.4 | NA | Titan: Fl
14342 | 27287 | SW795R31 | 258.795 | 2024-03-04 | NA | 253.9425 | 0 | 253.9425 | 0 | 66.57581 | 0.2621688 | 4500 | 6198.9 | NA | Titan: Fl
14343 | 27289 | SW795R31 | 256.2479 | 2024-03-04 | NA | 251.3774 | 0 | 251.3774 | 0 | 66.66964 | 0.2652173 | 4500 | 5551.7 | NA | Titan: Fl
14344 | 27282 | SW795R31 | 258.1285 | 2024-03-04 | NA | 253.7106 | 0 | 253.7106 | 0 | 62.70512 | 0.2471522 | 4500 | 6161.3 | NA | Titan: Fl
14345 | 27290 | SW795R31 | 256.3481 | 2024-03-04 | NA | 251.8365 | 0 | 251.8365 | 0 | 67.0528 | 0.2662552 | 4500 | 6246.2 | NA | Titan: Fl
14346 | 16169 | CAJ25R3G | 225.7874 | 2024-03-04 | NA | 218.3693 | 0 | 218.3693 | 0 | 44.18967 | 0.2023621 | 4000 | 6919.7 | 276.69112 | Titan: Fl
14347 | 16173 | CAJ25R3G | 223.0171 | 2024-03-04 | NA | 215.6772 | 0 | 215.6772 | 0 | 52.64134 | 0.2440747 | 4000 | 6922.2 | 276.69112 | Titan: Fl
14348 | 16074 | CAJ25P3A | 238.885 | 2024-03-04 | NA | 233.9981 | 0 | 233.9981 | 0 | 63.47926 | 0.271281 | 4000 | 5688.8 | 276.69112 | Titan: Fl
14349 | 16075 | CAJ25P3A | 238.466 | 2024-03-04 | NA | 233.5343 | 0 | 233.5343 | 0 | 63.86633 | 0.2734773 | 4000 | 5118.6 | 276.69112 | Titan: Fl
14350 | 16188 | CAJ28P30 | 265.5548 | 2024-03-08 | NA | 264.0037 | 0 | 264.0037 | 0 | 86.21074 | 0.3265513 | 4000 | 5462.6 | 299.37072 | Titan: Fl
14351 | 17755 | CAL28P30 | 297.0196 | 2024-03-08 | NA | 297.2911 | 0 | 297.2911 | 0 | 85.82758 | 0.2886988 | 5000 | 6198.5 | 344.72992 | Titan: Fl
14352 | 24818 | PT1721A2 | 242.452 | 2024-03-04 | NA | 237.4608 | 0 | 237.4608 | 0 | 74.55743 | 0.3139778 | 4000 | 4312.9 | 276.69112 | Titan: Fl
14353 | 16248 | CAJ95R31 | 242.476 | 2024-03-04 | NA | 236.4555 | 0 | 236.4555 | 0 | 73.18334 | 0.3095016 | 4000 | 5612.4 | 276.69112 | Titan: Fl
14354 | 17756 | CAL28P30 | 294.1805 | 2024-03-08 | NA | 294.5454516 | 0 | 294.5454516 | 0 | 93.31451 | 0.3168085 | 5000 | 5334.1 | 344.72992 | Titan: Fl
14355 | 16290 | CAJ95R3A | 239.192 | 2024-03-04 | NA | 233.3646 | 0 | 233.3646 | 0 | 62.17839 | 0.2664431 | 4000 | 4975 | 276.69112 | Titan: Fl
14356 | 25174 | SSE09411 | 268.376 | 2024-03-04 | NA | 264.4628 | 0 | 264.4628 | 0 | 84.48653 | 0.3194647 | 4000 | NA | 276.69112 | Titan: Fl
14357 | 19947 | D4054502 | 254.8225 | 2024-03-04 | Fly.ash | 251.1837 | 62.73674 | 313.9205 | 0.1998492 | 47.81104 | 0.152303 | 5500 | 6553.4 | NA | Titan: Fl
14358 | 16077 | CAJ25P3A | 237.248 | 2024-03-04 | NA | 232.5528 | 0 | 232.5528 | 0 | 74.33282 | 0.3196385 | 4000 | 5115.4 | 276.69112 | Titan: Fl
14359 | 15775 | CAJ05R31 | 245.833 | 2024-03-04 | NA | 240.0278 | 0 | 240.0278 | 0 | 68.12408 | 0.2838174 | 4000 | 4926 | 276.69112 | Titan: Fl
14360 | 15776 | CAJ05R31 | 246.0401 | 2024-03-04 | NA | 240.2597 | 0 | 240.2597 | 0 | 68.12408 | 0.2835435 | 4000 | 5400.1 | 276.69112 | Titan: Fl
14361 | 15839 | CAJ05R31 | 242.1783 | 2024-03-04 | NA | 236.4555 | 0 | 236.4555 | 0 | 79.69704 | 0.3370489 | 4000 | 5225.1 | 276.69112 | Titan: Fl
14362 | 24766 | PAJ05R30 | 242.4012 | 2024-03-04 | NA | 236.685 | 0 | 236.685 | 0 | 76.63177 | 0.3237711 | 4000 | 5675.9 | 276.69112 | Titan: Fl
14363 | 24771 | PAJ05R30 | 243.2567 | 2024-03-04 | NA | 237.6033 | 0 | 237.6033 | 0 | 80.0802 | 0.3370332 | 4000 | 5770.6 | 276.69112 | Titan: Fl
14364 | 24772 | PAJ05R30 | 242.5549 | 2024-03-04 | NA | 236.9146 | 0 | 236.9146 | 0 | 80.46336 | 0.3396302 | 4000 | 5568 | 276.69112 | Titan: Fl
14365 | 19641 | D2110904 | 217.5647 | 2024-03-04 | Fly.ash | 211.1059 | 53.1865 | 264.2924 | 0.2012411 | 44.18967 | 0.1671999 | 3400 | 5985.2 | NA | Titan: Fl
14366 | 19640 | D2110904 | 216.4265 | 2024-03-04 | Fly.ash | 209.9344 | 53.88941 | 263.8238 | 0.2042629 | 44.18967 | 0.1674969 | 3400 | 7380.8 | NA | Titan: Fl
14367 | 19639 | D2110904 | 217.0972 | 2024-03-04 | Fly.ash | 210.6373 | 53.65511 | 264.2924 | 0.2030142 | 43.79861 | 0.1657203 | 3400 | 4869.1 | NA | Titan: Fl
14368 | 16291 | CAJ95R3A | 236.5688 | 2024-03-04 | NA | 230.7514 | 0 | 230.7514 | 0 | 68.89822 | 0.298582 | 4000 | 5088 | 276.69112 | Titan: Fl
14369 | 16215 | CAJ95R30 | 245.8968 | 2024-03-04 | NA | 240.0278 | 0 | 240.0278 | 0 | 68.12408 | 0.2838174 | 4000 | 4929 | 276.69112 | Titan: Fl
14370 | 16213 | CAJ95R30 | 248.2837 | 2024-03-04 | NA | 242.5788 | 0 | 242.5788 | 0 | 65.80167 | 0.2712589 | 4000 | 4639.4 | 276.69112 | Titan: Fl
14371 | 21998 | DP015600 | 473.8438 | 2024-03-04 | NA | 486.1762 | 0 | 486.1762 | 0 | 81.34028 | 0.1673062 | 4000 | 11076.4 | 276.69112 | Titan: Fl
14372 | 21999 | DP015600 | 478.3229 | 2024-03-04 | NA | 490.767 | 0 | 490.767 | 0 | 82.18757 | 0.1674676 | 4000 | 11139.7 | 276.69112 | Titan: Fl
14373 | 21997 | DP015600 | 477.2779 | 2024-03-04 | NA | 489.3466 | 0 | 489.3466 | 0 | 74.28492 | 0.1518043 | 4000 | 10915.2 | 276.69112 | Titan: Fl
14374 | 24757 | PAJ05R30 | 245.8087 | 2024-03-04 | NA | 240.0278 | 0 | 240.0278 | 0 | 65.4146 | 0.2725292 | 4000 | 5679.8 | 276.69112 | Titan: Fl
14375 | 16293 | CAJ99531 | 240.5482 | 2024-03-04 | NA | 234.2301 | 0 | 234.2301 | 0 | 64.64046 | 0.27597 | 4000 | 5590.7 | 276.69112 | Titan: Fl
14376 | 13791 | CAG25R30 | 220.0949 | 2024-03-04 | Fly.ash | 212.8099 | 11.47842 | 224.2883 | 0.05117707 | 72.03387 | 0.3211663 | 3000 | 4035.2 | 235.86784 | Titan: Fl
14377 | 13790 | CAG25R30 | 220.0627 | 2024-03-04 | Fly.ash | 212.8099 | 11.24885 | 224.0588 | 0.05020492 | 72.03387 | 0.3214954 | 3000 | 3682.6 | 235.86784 | Titan: Fl
14378 | 13941 | CAG95R31 | 224.8424 | 2024-03-04 | NA | 217.5325 | 0 | 217.5325 | 0 | 58.44736 | 0.2686834 | 3000 | 3703.5 | 235.86784 | Titan: Fl
14379 | 16244 | CAJ95R31 | 244.0541 | 2024-03-04 | NA | 238.292 | 0 | 238.292 | 0 | 70.50123 | 0.2958607 | 4000 | 4654.1 | 276.69112 | Titan: Fl
14380 | 16245 | CAJ95R31 | 244.8899 | 2024-03-04 | NA | 239.2103 | 0 | 239.2103 | 0 | 70.50123 | 0.2947249 | 4000 | 4689.5 | 276.69112 | Titan: Fl
14381 | 16238 | CAJ95R31 | 248.1806 | 2024-03-04 | NA | 242.5788 | 0 | 242.5788 | 0 | 61.93098 | 0.2553025 | 4000 | 4724.3 | 276.69112 | Titan: Fl
14382 | 16241 | CAJ95R31 | 246.9918 | 2024-03-04 | NA | 241.1874 | 0 | 241.1874 | 0 | 65.4146 | 0.271219 | 4000 | 4687.3 | 276.69112 | Titan: Fl
14383 | 16239 | CAJ95R31 | 248.2443 | 2024-03-04 | NA | 242.5788 | 0 | 242.5788 | 0 | 63.47926 | 0.261685 | 4000 | 4867 | 276.69112 | Titan: Fl
14384 | 16240 | CAJ95R31 | 246.5693 | 2024-03-04 | NA | 240.7236 | 0 | 240.7236 | 0 | 65.4146 | 0.2717416 | 4000 | 4767.9 | 276.69112 | Titan: Fl
14385 | 15673 | CAJ05R30 | 242.121 | 2024-03-04 | NA | 237.1442 | 0 | 237.1442 | 0 | 82.37915 | 0.3473801 | 4000 | 4975 | 276.69112 | Titan: Fl
14386 | 25468 | SSF09512 | 288.8147 | 2024-03-04 | NA | 286.3168 | 0 | 286.3168 | 0 | 80.1671 | 0.2799944 | 5000 | 7004.2 | 319.78236 | Titan: Fl
14387 | 25467 | SSF09512 | 289.7263 | 2024-03-04 | NA | 287.254 | 0 | 287.254 | 0 | 78.99393 | 0.2749968 | 5000 | 7605.8 | 319.78236 | Titan: Fl
14388 | 25469 | SSF09512 | 288.396 | 2024-03-04 | NA | 285.8482 | 0 | 285.8482 | 0 | 80.55816 | 0.2818215 | 5000 | 6444.4 | 319.78236 | Titan: Fl
14389 | 25470 | SSF09512 | 290.1202 | 2024-03-04 | NA | 287.7226 | 0 | 287.7226 | 0 | 80.55816 | 0.2799855 | 5000 | 6566.5 | 319.78236 | Titan: Fl
14390 | 25463 | SSF09512 | 288.2879 | 2024-03-04 | NA | 285.6139 | 0 | 285.6139 | 0 | 72.73698 | 0.2546689 | 5000 | 6345.7 | 319.78236 | Titan: Fl
14391 | 25464 | SSF09512 | 291.8158 | 2024-03-04 | NA | 289.2992 | 0 | 289.2992 | 0 | 73.09953 | 0.2526779 | 5000 | 6778.4 | 319.78236 | Titan: Fl
14392 | 13727 | CAG09531 | 252.8148 | 2024-03-04 | NA | 248.4091 | 0 | 248.4091 | 0 | 74.72747 | 0.3008242 | 3000 | 5684 | 235.86784 | Titan: Fl
14393 | 25459 | SSF09512 | 288.311 | 2024-03-04 | NA | 285.6139 | 0 | 285.6139 | 0 | 68.82639 | 0.2409771 | 5000 | 7301.4 | 319.78236 | Titan: Fl
14394 | 25460 | SSF09512 | 288.2836 | 2024-03-04 | NA | 285.6139 | 0 | 285.6139 | 0 | 69.21745 | 0.2423463 | 5000 | 7011.8 | 319.78236 | Titan: Fl
14395 | 16246 | CAJ95R31 | 244.117 | 2024-03-04 | NA | 238.292 | 0 | 238.292 | 0 | 71.65071 | 0.3006845 | 4000 | 4650.9 | 276.69112 | Titan: Fl
14396 | 16249 | CAJ95R31 | 244.7427 | 2024-03-04 | NA | 238.9807 | 0 | 238.9807 | 0 | 73.5665 | 0.3078345 | 4000 | 4295.8 | 276.69112 | Titan: Fl
14397 | 26329 | SW495R30 | 350.1238 | 2024-03-04 | NA | 352.8466 | 0 | 352.8466 | 0 | 82.37915 | 0.2334701 | 6000 | 4487.8 | NA | Titan: Fl
14398 | 13505 | CAG05R30 | 218.2414 | 2024-03-04 | NA | 210.7438 | 0 | 210.7438 | 0 | 76.24861 | 0.3618071 | 3000 | 3974.1 | 235.86784 | Titan: Fl
14399 | 13494 | CAG05R30 | 218.6778 | 2024-03-04 | NA | 211.2029 | 0 | 211.2029 | 0 | 74.33282 | 0.3519497 | 3000 | 4140.8 | 235.86784 | Titan: Fl
14400 | 13506 | CAG05R30 | 219.2642 | 2024-03-04 | NA | 211.8916 | 0 | 211.8916 | 0 | 76.24861 | 0.3598472 | 3000 | 4086.3 | 235.86784 | Titan: Fl
14401 | 13466 | CAG05R30 | 219.5981 | 2024-03-04 | NA | 211.9666 | 0 | 211.9666 | 0 | 71.22063 | 0.3359993 | 3000 | 4579.7 | 235.86784 | Titan: Fl
14402 | 13483 | CAG05R30 | 220.4018 | 2024-03-04 | NA | 212.8942 | 0 | 212.8942 | 0 | 73.15597 | 0.3436259 | 3000 | 3762.2 | 235.86784 | Titan: Fl
14403 | 13480 | CAG05R30 | 222.5936 | 2024-03-04 | NA | 215.2134 | 0 | 215.2134 | 0 | 72.7689 | 0.3381245 | 3000 | 3735.4 | 235.86784 | Titan: Fl
14404 | 13467 | CAG05R30 | 220.9009 | 2024-03-04 | NA | 213.3581 | 0 | 213.3581 | 0 | 71.22063 | 0.333808 | 3000 | 3788.3 | 235.86784 | Titan: Fl
14405 | 27079 | SW605R51 | 271.2686 | 2024-03-04 | NA | 267.6252 | 0 | 267.6252 | 0 | 78.18787 | 0.2921543 | 5000 | 6381.5 | 319.78236 | Titan: Fl
14406 | 27078 | SW605R51 | 270.4133 | 2024-03-04 | NA | 266.7585 | 0 | 266.7585 | 0 | 78.16441 | 0.2930156 | 5000 | 6331.4 | 319.78236 | Titan: Fl
14407 | 27077 | SW605R51 | 271.0392 | 2024-03-04 | NA | 267.4472 | 0 | 267.4472 | 0 | 77.78125 | 0.2908284 | 5000 | 6403.2 | 319.78236 | Titan: Fl
14408 | 27075 | SW605R51 | 270.6752 | 2024-03-04 | NA | 267.2176 | 0 | 267.2176 | 0 | 77.39809 | 0.2896444 | 5000 | 6745 | 319.78236 | Titan: Fl
14409 | 27063 | SW605R51 | 273.9866 | 2024-03-04 | NA | 270.4082 | 0 | 270.4082 | 0 | 72.7689 | 0.2691077 | 5000 | 6713 | 319.78236 | Titan: Fl
14410 | 13815 | CAG25R30 | 220.457 | 2024-03-04 | Fly.ash | 213.2691 | 11.47842 | 224.7475 | 0.05107252 | 76.63177 | 0.3409683 | 3000 | 4149.8 | 235.86784 | Titan: Fl
14411 | 15820 | CAJ05R31 | 246.5351 | 2024-03-04 | NA | 241.1874 | 0 | 241.1874 | 0 | 75.09132 | 0.3113402 | 4000 | 5282.6 | 276.69112 | Titan: Fl
14412 | 15837 | CAJ05R31 | 246.896 | 2024-03-04 | NA | 241.6512 | 0 | 241.6512 | 0 | 79.34907 | 0.328362 | 4000 | 5816.7 | 276.69112 | Titan: Fl
14413 | 15875 | CAJ05R31 | 244.7974 | 2024-03-04 | NA | 239.6694 | 0 | 239.6694 | 0 | 84.29495 | 0.3517134 | 4000 | 5712.5 | 276.69112 | Titan: Fl
14414 | 13773 | CAG25R30 | 205.4174 | 2024-03-04 | Fly.ash | 197.6584 | 49.58678 | 247.2452 | 0.2005571 | 68.58544 | 0.2773985 | 3000 | 3744.5 | 235.86784 | Titan: Fl
14415 | 12908 | CAF05R30 | 189.6729 | 2024-03-04 | NA | 180.4267 | 0 | 180.4267 | 0 | 71.6077 | 0.3968797 | 2500 | 2585.3 | 213.18824 | Titan: Fl
14416 | 13607 | CAG05R31 | 222.8107 | 2024-03-04 | NA | 215.7943 | 0 | 215.7943 | 0 | 82.37915 | 0.3817485 | 3000 | 5030.3 | 235.86784 | Titan: Fl
14417 | 13787 | CAG25R30 | 208.5496 | 2024-03-04 | Fly.ash | 200.8349 | 50.09276 | 250.9276 | 0.1996303 | 71.6077 | 0.2853719 | 3000 | NA | 235.86784 | Titan: Fl
14418 | 13596 | CAG05R31 | 223.3927 | 2024-03-04 | NA | 216.141 | 0 | 216.141 | 0 | 73.15597 | 0.3384641 | 3000 | 3723 | 235.86784 | Titan: Fl
14419 | 13593 | CAG05R31 | 224.6978 | 2024-03-04 | NA | 217.5325 | 0 | 217.5325 | 0 | 71.6077 | 0.3291817 | 3000 | 3561.9 | 235.86784 | Titan: Fl
14420 | 25207 | SSE09511 | 265.6261 | 2024-03-04 | NA | 260.8998 | 0 | 260.8998 | 0 | 74.70425 | 0.2863331 | 4500 | 5898.7 | NA | Titan: Fl
14421 | 25215 | SSE09511 | 263.1487 | 2024-03-04 | NA | 258.494 | 0 | 258.494 | 0 | 77.78125 | 0.3009015 | 4500 | 5102.3 | NA | Titan: Fl
14422 | 25465 | SSF09512 | 287.5035 | 2024-03-04 | NA | 284.911 | 0 | 284.911 | 0 | 76.64757 | 0.2690229 | 5000 | 6387.3 | 319.78236 | Titan: Fl
14423 | 25466 | SSF09512 | 288.8546 | 2024-03-04 | NA | 286.3168 | 0 | 286.3168 | 0 | 76.64757 | 0.267702 | 5000 | 7047.8 | 319.78236 | Titan: Fl
14424 | 25458 | SSF09512 | 290.8249 | 2024-03-04 | NA | 288.1155 | 0 | 288.1155 | 0 | 67.9628 | 0.2358873 | 5000 | 5999.3 | 319.78236 | Titan: Fl
14425 | 25461 | SSF09512 | 288.503 | 2024-03-04 | NA | 285.8482 | 0 | 285.8482 | 0 | 70.78169 | 0.2476199 | 5000 | 5928.5 | 319.78236 | Titan: Fl
14426 | 25462 | SSF09512 | 288.0415 | 2024-03-04 | NA | 285.3796 | 0 | 285.3796 | 0 | 71.17275 | 0.2493968 | 5000 | 5446.1 | 319.78236 | Titan: Fl
14427 | 25457 | SSF09512 | 294.4914 | 2024-03-04 | NA | 291.866 | 0 | 291.866 | 0 | 65.08457 | 0.2229947 | 5000 | 6980.9 | 319.78236 | Titan: Fl
14428 | 25456 | SSF09512 | 294.1339 | 2024-03-04 | NA | 291.3876 | 0 | 291.3876 | 0 | 63.08811 | 0.2165093 | 5000 | 6475 | 319.78236 | Titan: Fl
14429 | 17797 | CAL95R31 | 290.206 | 2024-03-04 | NA | 288.1084 | 0 | 288.1084 | 0 | 82.37915 | 0.2859312 | 5000 | 6400.2 | 319.78236 | Titan: Fl
14430 | 17782 | CAL95R31 | 290.598 | 2024-03-04 | NA | 288.5675 | 0 | 288.5675 | 0 | 76.63177 | 0.2655593 | 5000 | 5779.7 | 319.78236 | Titan: Fl
14431 | 25422 | SSF05R30 | 288.2305 | 2024-03-04 | NA | 285.8482 | 0 | 285.8482 | 0 | 73.12804 | 0.2558283 | 5000 | 6304.5 | 319.78236 | Titan: Fl
14432 | 21703 | DB190002 | 238.0449 | 2024-03-04 | Fly.ash | 232.1429 | 58.20965 | 290.3525 | 0.2004792 | 58.83443 | 0.2026311 | 4500 | 3325.5 | NA | Titan: Fl
14433 | 21705 | DB190002 | 234.6592 | 2024-03-04 | Fly.ash | 228.6501 | 57.62167 | 286.2718 | 0.2012831 | 62.07173 | 0.216828 | 4500 | 5754.8 | NA | Titan: Fl
14434 | 13775 | CAG25R30 | 206.7401 | 2024-03-04 | Fly.ash | 198.9796 | 49.62894 | 248.6085 | 0.1996269 | 68.89822 | 0.2771354 | 3000 | 5021.3 | 235.86784 | Titan: Fl
14435 | 27081 | SW605R51 | 270.1417 | 2024-03-04 | NA | 266.5289 | 0 | 266.5289 | 0 | 79.31388 | 0.2975808 | 5000 | 5737.3 | 319.78236 | Titan: Fl
14436 | 24960 | SSD05R31 | 240.0864 | 2024-03-04 | NA | 234.7727 | 0 | 234.7727 | 0 | 89.52124 | 0.3813102 | 4000 | 4520.8 | 276.69112 | Titan: Fl
14437 | 21702 | DB190002 | 237.2953 | 2024-03-04 | Fly.ash | 231.2152 | 58.20965 | 289.4249 | 0.2011218 | 58.83443 | 0.2032805 | 4500 | 5590.6 | NA | Titan: Fl
14438 | 21704 | DB190002 | 237.1058 | 2024-03-04 | Fly.ash | 230.9833 | 57.97774 | 288.961 | 0.2006421 | 60.76978 | 0.2103044 | 4500 | 5962.3 | NA | Titan: Fl
14439 | 13806 | CAG25R30 | 205.3219 | 2024-03-04 | Fly.ash | 197.888 | 49.58678 | 247.4747 | 0.2003711 | 73.94966 | 0.298817 | 3000 | 3198 | 235.86784 | Titan: Fl
14440 | 17758 | CAL29533 | 252.5626 | 2024-03-04 | Fly.ash | 247.4464 | 60.52094 | 307.9673 | 0.1965174 | 66.91504 | 0.2172797 | 5000 | 6445.8 | 319.78236 | Titan: Fl
14441 | 27028 | SW605R31 | 276.4879 | 2024-03-04 | NA | 274.1047 | 0 | 274.1047 | 0 | 82.76231 | 0.3019369 | 5000 | 6143 | 319.78236 | Titan: Fl
14442 | 27033 | SW605R31 | 277.2333 | 2024-03-04 | NA | 274.7934 | 0 | 274.7934 | 0 | 84.29495 | 0.3067576 | 5000 | 5805.4 | 319.78236 | Titan: Fl
14443 | 24773 | PAJ05R30 | 241.9539 | 2024-03-04 | NA | 236.685 | 0 | 236.685 | 0 | 83.52863 | 0.3529105 | 4000 | 5562.3 | 276.69112 | Titan: Fl
14444 | 24770 | PAJ05R30 | 240.4481 | 2024-03-04 | NA | 235.0781 | 0 | 235.0781 | 0 | 80.0802 | 0.3406537 | 4000 | 5846.2 | 276.69112 | Titan: Fl
14445 | 21701 | DB190002 | 238.9118 | 2024-03-04 | Fly.ash | 232.9545 | 58.1095 | 291.064 | 0.1996451 | 56.03698 | 0.1925246 | 4500 | 5511.7 | NA | Titan: Fl
14446 | 16187 | CAJ28P30 | 263.2193 | 2024-03-08 | Fly.ash | 260.9090883 | 65.4545448 | 326.3636331 | 0.2005571 | 84.58998 | 0.2591894 | 4000 | 4246.3 | 299.37072 | Titan: Fl
14447 | 13613 | CAG05R31 | 221.5501 | 2024-03-04 | NA | 214.5454524 | 0 | 214.5454524 | 0 | 89.14191 | 0.4154919 | 3000 | 3288.3 | 235.86784 | Titan: Fl
14448 | 13614 | CAG05R31 | 222.3251 | 2024-03-04 | NA | 215.4545433 | 0 | 215.4545433 | 0 | 89.14191 | 0.4137388 | 3000 | 3639.1 | 235.86784 | Titan: Fl
14449 | 13612 | CAG05R31 | 220.2456 | 2024-03-04 | NA | 213.1818 | 0 | 213.1818 | 0 | 89.14191 | 0.4181497 | 3000 | 3242 | 235.86784 | Titan: Fl
14450 | 13598 | CAG05R31 | 223.9935 | 2024-03-04 | NA | 216.9421 | 0 | 216.9421 | 0 | 77.78125 | 0.3585345 | 3000 | 3578 | 235.86784 | Titan: Fl
14451 | 24764 | PAJ05R30 | 247.2806 | 2024-03-04 | NA | 242.115 | 0 | 242.115 | 0 | 73.93011 | 0.3053512 | 4000 | 4611.5 | 276.69112 | Titan: Fl
14452 | 24765 | PAJ05R30 | 244.4509 | 2024-03-04 | NA | 239.1002 | 0 | 239.1002 | 0 | 75.86545 | 0.3172957 | 4000 | 5134.5 | 276.69112 | Titan: Fl
14453 | 26991 | SW605R31 | 279.8448 | 2024-03-04 | NA | 277.3655 | 0 | 277.3655 | 0 | 77.41373 | 0.2791037 | 5000 | 5681.6 | 319.78236 | Titan: Fl
14454 | 27022 | SW605R31 | 275.295 | 2024-03-04 | NA | 272.72727 | 0 | 272.72727 | 0 | 81.996 | 0.3006519865 | 5000 | 5499.2 | 319.78236 | Titan: Fl
14455 | 12909 | CAF05R30 | 188.764 | 2024-03-04 | NA | 179.5225 | 0 | 179.5225 | 0 | 77.39809 | 0.4311331 | 2500 | 2509.3 | 213.18824 | Titan: Fl
14456 | 26986 | SW605R31 | 276.6774 | 2024-03-04 | NA | 274.1047 | 0 | 274.1047 | 0 | 76.63177 | 0.2795712 | 5000 | 5488.7 | 319.78236 | Titan: Fl
14457 | 24638 | JAJ28C30 | 274.2697 | 2024-03-08 | Fly.ash | 274.0041 | 68.94791 | 342.952 | 0.2010424 | 89.50419 | 0.2609817 | 4000 | 4344.7 | 299.37072 | Titan: Fl
14458 | 27016 | SW605R31 | 272.6525 | 2024-03-04 | NA | 269.9999973 | 0 | 269.9999973 | 0 | 81.55536 | 0.3020569 | 5000 | 4847.9 | 319.78236 | Titan: Fl
14459 | 16065 | CAJ09530 | 244.7951 | 2024-03-04 | NA | 239.9999976 | 0 | 239.9999976 | 0 | 87.6246 | 0.3651025 | 4000 | 4385.7 | 276.69112 | Titan: Fl
14460 | 16066 | CAJ09530 | 244.482 | 2024-03-04 | NA | 239.7727 | 0 | 239.7727 | 0 | 88.00393 | 0.3670306 | 4000 | 5071.1 | 276.69112 | Titan: Fl
14461 | 16064 | CAJ09530 | 244.4372 | 2024-03-04 | NA | 239.7727 | 0 | 239.7727 | 0 | 87.6246 | 0.3654486 | 4000 | 4779 | 276.69112 | Titan: Fl
14462 | 16063 | CAJ09530 | 247.6037 | 2024-03-04 | NA | 242.8834 | 0 | 242.8834 | 0 | 84.67811 | 0.3486369 | 4000 | 4233.3 | 276.69112 | Titan: Fl
14463 | 16067 | CAJ09530 | 244.6612 | 2024-03-04 | NA | 239.9999976 | 0 | 239.9999976 | 0 | 88.00393 | 0.366683 | 4000 | 4086.7 | 276.69112 | Titan: Fl
14464 | 21544 | DB140400 | 231.0542 | 2024-03-04 | Fly.ash | 226.122 | 55.52359 | 281.6456 | 0.1971399 | 63.86143 | 0.2267439 | 4500 | 6839.7 | NA | Titan: Fl
14465 | 27066 | SW605R51 | 270.1865 | 2024-03-04 | NA | 266.5289 | 0 | 266.5289 | 0 | 75.48229 | 0.2832049 | 5000 | 5863.7 | 319.78236 | Titan: Fl
14466 | 27085 | SW605R51 | 270.742 | 2024-03-04 | NA | 267.2176 | 0 | 267.2176 | 0 | 80.84652 | 0.3025493 | 5000 | 4860.4 | 319.78236 | Titan: Fl
14467 | 27083 | SW605R51 | 269.6779 | 2024-03-04 | NA | 266.0698 | 0 | 266.0698 | 0 | 80.84652 | 0.3038546 | 5000 | 6149.9 | 319.78236 | Titan: Fl
14468 | 27084 | SW605R51 | 269.7141 | 2024-03-04 | NA | 266.0698 | 0 | 266.0698 | 0 | 80.84652 | 0.3038546 | 5000 | 5417.2 | 319.78236 | Titan: Fl
14469 | 27087 | SW605R51 | 270.1308 | 2024-03-04 | NA | 266.5289 | 0 | 266.5289 | 0 | 83.14547 | 0.3119567 | 5000 | 6159.9 | 319.78236 | Titan: Fl
14470 | 27067 | SW605R51 | 270.1892 | 2024-03-04 | NA | 266.5289 | 0 | 266.5289 | 0 | 75.48229 | 0.2832049 | 5000 | 5512.5 | 319.78236 | Titan: Fl
14471 | 27064 | SW605R51 | 269.7259 | 2024-03-04 | NA | 266.0698 | 0 | 266.0698 | 0 | 75.48229 | 0.2836936 | 5000 | 6301.1 | 319.78236 | Titan: Fl
14472 | 27065 | SW605R51 | 270.1732 | 2024-03-04 | NA | 266.5289 | 0 | 266.5289 | 0 | 75.48229 | 0.2832049 | 5000 | 6010.7 | 319.78236 | Titan: Fl
14473 | 27068 | SW605R51 | 270.9974 | 2024-03-04 | NA | 267.4472 | 0 | 267.4472 | 0 | 75.48229 | 0.2822325 | 5000 | 5617 | 319.78236 | Titan: Fl
14474 | 15783 | CAJ05R31 | 243.6694 | 2024-03-04 | NA | 238.0624 | 0 | 238.0624 | 0 | 69.35175 | 0.2913175 | 4000 | 4400.6 | 276.69112 | Titan: Fl
14475 | 15842 | CAJ05R31 | 242.3405 | 2024-03-04 | NA | 236.9146 | 0 | 236.9146 | 0 | 80.0802 | 0.3380129 | 4000 | 4432.1 | 276.69112 | Titan: Fl
14476 | 25971 | SSK09532 | 363.8472 | 2024-03-04 | NA | 366.19 | 0 | 366.19 | 0 | 53.70251 | 0.1466521 | 8000 | 9101.7 | NA | Titan: Fl
14477 | 25452 | SSF05R51 | 280.4996 | 2024-03-04 | NA | 278.2369 | 0 | 278.2369 | 0 | 75.09914 | 0.2699108 | 5000 | 5699.9 | 319.78236 | Titan: Fl
14478 | 25453 | SSF05R51 | 282.4595 | 2024-03-04 | NA | 280.303 | 0 | 280.303 | 0 | 75.48229 | 0.2692882 | 5000 | 6188.3 | 319.78236 | Titan: Fl
14479 | 15785 | CAJ05R31 | 242.9658 | 2024-03-04 | NA | 237.3737 | 0 | 237.3737 | 0 | 70.11807 | 0.295391 | 4000 | 5185.1 | 276.69112 | Titan: Fl
14480 | 15803 | CAJ05R31 | 242.906 | 2024-03-04 | NA | 237.3737 | 0 | 237.3737 | 0 | 73.18334 | 0.3083043 | 4000 | 5403.7 | 276.69112 | Titan: Fl
14481 | 15822 | CAJ05R31 | 241.9435 | 2024-03-04 | NA | 236.4555 | 0 | 236.4555 | 0 | 75.48229 | 0.3192242 | 4000 | 3998.2 | 276.69112 | Titan: Fl
14482 | 15824 | CAJ05R31 | 244.9903 | 2024-03-04 | NA | 239.6694 | 0 | 239.6694 | 0 | 76.63177 | 0.3197395 | 4000 | 4389.3 | 276.69112 | Titan: Fl
14483 | 16062 | CAJ09530 | 248.7293 | 2024-03-04 | NA | 244.0312 | 0 | 244.0312 | 0 | 79.69704 | 0.3265854 | 4000 | 4996.3 | 276.69112 | Titan: Fl
14484 | 16061 | CAJ09530 | 247.211 | 2024-03-04 | NA | 242.4242 | 0 | 242.4242 | 0 | 79.69704 | 0.3287503 | 4000 | 5026.1 | 276.69112 | Titan: Fl
14485 | 26162 | SW3B8P30 | 306.17 | 2024-03-04 | Fly.ash | 307.7273 | 76.81818105 | 384.5454507 | 0.1997636 | 136.5578 | 0.3551149 | 6000 | 7214.1 | NA | Titan: Fl
14486 | 26161 | SW3B8P30 | 303.413 | 2024-03-04 | Fly.ash | 306.3636333 | 76.3636356 | 382.7272689 | 0.1995249 | 98.62509 | 0.2576903 | 6000 | 6924 | NA | Titan: Fl
14487 | 26858 | SW5B8P33 | 244.335 | 2024-03-04 | Fly.ash | 238.3721 | 60.2537 | 298.6258 | 0.2017699 | 70.13144 | 0.2348472 | 4500 | 4476.6 | NA | Titan: Fl
14488 | 14920 | CAGB8P30 | 219.8541 | 2024-03-04 | Fly.ash | 216.2162 | 54.05405 | 270.2703 | 0.2 | 88.16796 | 0.3262215 | 3000 | 3484.3 | 235.86784 | Titan: Fl
14489 | 15165 | CAHB5P30 | 210.0597 | 2024-03-04 | Fly.ash | 205.588 | 52.9608 | 258.5488 | 0.2048387 | 94.30981 | 0.364766 | 3500 | 4904 | 256.27948 | Titan: Fl
14490 | 15162 | CAHB5P30 | 212.8849 | 2024-03-04 | Fly.ash | 208.3333 | 53.0303 | 261.3636 | 0.2028986 | 84.64618 | 0.3238636 | 3500 | 4874.1 | 256.27948 | Titan: Fl
14491 | 26859 | SW5B8P33 | 240.8003 | 2024-03-04 | Fly.ash | 234.5872 | 59.03866 | 293.6259 | 0.2010676 | 72.37739 | 0.2464952 | 4500 | 6277.9 | NA | Titan: Fl
14492 | 15164 | CAHB5P30 | 211.343 | 2024-03-04 | Fly.ash | 206.839 | 52.54379 | 259.3828 | 0.2025723 | 86.30565 | 0.3327347 | 3500 | 4679.2 | 256.27948 | Titan: Fl
14493 | 15163 | CAHB5P30 | 211.631 | 2024-03-04 | Fly.ash | 207.1346 | 55.2359 | 262.3705 | 0.2105263 | 85.94884 | 0.3275857 | 3500 | 4821.6 | 256.27948 | Titan: Fl
14494 | 14898 | CAGB8P30 | 219.3599 | 2024-03-04 | Fly.ash | 215.5716 | 54.90549 | 270.477 | 0.202995 | 79.2456 | 0.2929846 | 3000 | 3643.5 | 235.86784 | Titan: Fl
14495 | 14899 | CAGB8P30 | 219.5547 | 2024-03-04 | Fly.ash | 215.8067 | 54.46355 | 270.2703 | 0.2015152 | 79.62455 | 0.2946108 | 3000 | 3681.7 | 235.86784 | Titan: Fl
14496 | 26160 | SW3B8P30 | 306.5649 | 2024-03-04 | Fly.ash | 309.4582 | 78.05326 | 387.5115 | 0.2014218 | 87.74338 | 0.2264278 | 6000 | 7248.7 | NA | Titan: Fl
14497 | 26159 | SW3B8P30 | 306.5545 | 2024-03-04 | Fly.ash | 309.4582 | 78.5124 | 387.9706 | 0.2023669 | 87.36022 | 0.2251723 | 6000 | 7304 | NA | Titan: Fl
14498 | 18362 | CAMB5R30 | 257.8513 | 2024-03-04 | Fly.ash | 256.8182 | 64.09090845 | 320.9090877 | 0.1997167 | 89.14191 | 0.2777793 | 5500 | 6286.2 | NA | Titan: Fl
14499 | 18336 | CAMB5R30 | 266.2383 | 2024-03-04 | Fly.ash | 265.2296 | 66.54171 | 331.7713 | 0.200565 | 73.91016 | 0.2227744 | 5500 | 5806.8 | NA | Titan: Fl
14500 | 18344 | CAMB5R30 | 261.5768 | 2024-03-04 | Fly.ash | 258.9658 | 66.30525 | 325.2711 | 0.2038462 | 84.21761 | 0.2589152 | 5500 | 5639.7 | NA | Titan: Fl
14501 | 15243 | CAHB8P30 | 257.2286 | 2024-03-04 | Fly.ash | 255.102 | 63.07978 | 318.181815 | 0.1982507 | 89.02579 | 0.2797953 | 3500 | 5589.1 | 256.27948 | Titan: Fl
14502 | 15246 | CAHB8P30 | 254.5687 | 2024-03-04 | Fly.ash | 252.0661 | 63.36088 | 315.427 | 0.2008734 | 96.17287 | 0.3048974 | 3500 | 5305.8 | 256.27948 | Titan: Fl
14503 | 18318 | CALE5R30 | 222.1213 | 2024-03-04 | Fly.ash | 215.7943 | 116.1616 | 331.9559 | 0.3499308 | 81.996 | 0.2470087 | 5000 | 6314.5 | 319.78236 | Titan: Fl
14504 | 18319 | CALE5R30 | 220.8728 | 2024-03-04 | Fly.ash | 214.4169 | 116.1616 | 330.5785 | 0.3513889 | 82.37915 | 0.2491969 | 5000 | 6127.9 | 319.78236 | Titan: Fl
14505 | 24629 | JAGD8C30 | 194.6813 | 2024-03-04 | Fly.ash | 188.3838 | 125.7576 | 314.1414 | 0.4003215 | 98.20362 | 0.3126096 | 3000 | 5660.7 | 235.86784 | Titan: Fl
14506 | 22643 | E1GB5R32 | 266.8889 | 2024-03-04 | Fly.ash | 261.8802 | 65.08264 | 326.9628 | 0.1990521 | 55.17488 | 0.1687497 | 6000 | 7443.7 | NA | Titan: Fl
14507 | 22636 | E1GB5R32 | 266.44 | 2024-03-04 | Fly.ash | 261.3636 | 65.59917 | 326.9628 | 0.2006319 | 53.45066 | 0.1634763 | 6000 | 8878.1 | NA | Titan: Fl
14508 | 22530 | E1GB5R30 | 311.3311 | 2024-03-04 | Fly.ash | 312.616 | 78.3859 | 391.0019 | 0.2004745 | 82.83269 | 0.2118473 | 6000 | 7516.9 | NA | Titan: Fl
14509 | 22657 | E1GB5R32 | 263.9792 | 2024-03-04 | Fly.ash | 258.9377 | 64.8621 | 323.7998 | 0.2003155 | 57.96462 | 0.1790138 | 6000 | 7851.1 | NA | Titan: Fl
14510 | 22654 | E1GB5R32 | 266.9477 | 2024-03-04 | Fly.ash | 261.8802 | 65.08264 | 326.9628 | 0.1990521 | 57.33014 | 0.1753415 | 6000 | 9277.1 | NA | Titan: Fl
14511 | 14543 | CAGB5R30 | 188.8115 | 2024-03-04 | Fly.ash | 180.8999 | 44.53627 | 225.4362 | 0.197556 | 69.35175 | 0.3076336 | 3000 | 4344.9 | 235.86784 | Titan: Fl
14512 | 14545 | CAGB5R30 | 190.0996 | 2024-03-04 | Fly.ash | 182.2773 | 44.53627 | 226.8136 | 0.1963563 | 69.73491 | 0.3074547 | 3000 | 4354.1 | 235.86784 | Titan: Fl
14513 | 14544 | CAGB5R30 | 189.6586 | 2024-03-04 | Fly.ash | 181.81818 | 44.53627 | 226.3545 | 0.1967546 | 69.35175 | 0.3063856 | 3000 | 4403.4 | 235.86784 | Titan: Fl
14514 | 22539 | E1GB5R30 | 308.9945 | 2024-03-04 | Fly.ash | 310.3765 | 77.13499 | 387.5115 | 0.1990521 | 93.87392 | 0.2422481 | 6000 | 7054.9 | NA | Titan: Fl
14515 | 22541 | E1GB5R30 | 308.1503 | 2024-03-04 | Fly.ash | 309.4582 | 77.13499 | 386.5932 | 0.1995249 | 94.25708 | 0.2438146 | 6000 | 7152 | NA | Titan: Fl
14516 | 22536 | E1GB5R30 | 308.1597 | 2024-03-04 | Fly.ash | 309.4582 | 77.13499 | 386.5932 | 0.1995249 | 92.72444 | 0.2398502 | 6000 | 7656.1 | NA | Titan: Fl
14517 | 22535 | E1GB5R30 | 308.1832 | 2024-03-04 | Fly.ash | 309.4582 | 77.13499 | 386.5932 | 0.1995249 | 91.57497 | 0.2368768 | 6000 | 6848.4 | NA | Titan: Fl
14518 | 22540 | E1GB5R30 | 309.0058 | 2024-03-04 | Fly.ash | 310.3765 | 77.13499 | 387.5115 | 0.1990521 | 93.87392 | 0.2422481 | 6000 | 7399.1 | NA | Titan: Fl
14519 | 22538 | E1GB5R30 | 308.5761 | 2024-03-04 | Fly.ash | 309.9174 | 77.13499 | 387.0523 | 0.1992883 | 93.49076 | 0.2415455 | 6000 | 7653.4 | NA | Titan: Fl
14520 | 22645 | E1GB5R32 | 262.5902 | 2024-03-04 | Fly.ash | 257.4055 | 64.35138 | 321.7569 | 0.2 | 55.83356 | 0.1735272 | 6000 | 8241.8 | NA | Titan: Fl
14521 | 22618 | E1GB5R32 | 266.6259 | 2024-03-04 | Fly.ash | 261.3636 | 65.08264 | 326.4463 | 0.1993671 | 41.81221 | 0.128083 | 6000 | 8321 | NA | Titan: Fl
14522 | 22619 | E1GB5R32 | 266.5713 | 2024-03-04 | Fly.ash | 261.3636 | 65.59917 | 326.9628 | 0.2006319 | 41.81221 | 0.1278806 | 6000 | 7838 | NA | Titan: Fl
14523 | 22617 | E1GB5R32 | 265.6309 | 2024-03-04 | Fly.ash | 260.3306 | 66.1157 | 326.4463 | 0.2025316 | 37.50167 | 0.1148785 | 6000 | 8307.1 | NA | Titan: Fl
14524 | 22613 | E1GB5R32 | 266.6319 | 2024-03-04 | Fly.ash | 261.3636 | 65.08264 | 326.4463 | 0.1993671 | 31.89797 | 0.09771278 | 6000 | 8289.2 | NA | Titan: Fl
14525 | 22615 | E1GB5R32 | 265.2268 | 2024-03-04 | Fly.ash | 259.814 | 65.08264 | 324.8967 | 0.200318 | 32.76008 | 0.1008323 | 6000 | 8310.3 | NA | Titan: Fl
14526 | 22529 | E1GB5R30 | 308.3726 | 2024-03-04 | Fly.ash | 309.4582 | 77.59412 | 387.0523 | 0.2004745 | 70.50123 | 0.1821491 | 6000 | 8231.5 | NA | Titan: Fl
14527 | 22528 | E1GB5R30 | 309.0434 | 2024-03-04 | Fly.ash | 310.1266 | 77.10011 | 387.2267 | 0.1991085 | 68.66304 | 0.17732 | 6000 | 7645.8 | NA | Titan: Fl
14528 | 22622 | E1GB5R32 | 268.625 | 2024-03-04 | Fly.ash | 263.3229 | 65.83072 | 329.1536 | 0.2 | 44.47285 | 0.1351128 | 6000 | 8441.2 | NA | Titan: Fl
14529 | 22623 | E1GB5R32 | 266.0479 | 2024-03-04 | Fly.ash | 260.8471 | 65.59917 | 326.4463 | 0.2009494 | 47.84696 | 0.1465692 | 6000 | 6513.4 | NA | Titan: Fl
14530 | 22690 | E1GB5R32 | 266.3481 | 2024-03-04 | Fly.ash | 261.3636 | 66.1157 | 327.4793 | 0.2018927 | 66.38227 | 0.2027068 | 6000 | 8595.6 | NA | Titan: Fl
14531 | 22672 | E1GB5R32 | 266.3792 | 2024-03-04 | Fly.ash | 261.3636 | 65.59917 | 326.9628 | 0.2006319 | 62.93384 | 0.1924801 | 6000 | 8030.6 | NA | Titan: Fl
14532 | 18898 | CANB5R30 | 262.4902 | 2024-03-04 | Fly.ash | 259.9174 | 65.28926 | 325.2066 | 0.2007624 | 83.452 | 0.2566122 | 6000 | 7145.7 | NA | Titan: Fl
14533 | 18900 | CANB5R30 | 263.2606 | 2024-03-04 | Fly.ash | 260.7438 | 65.28926 | 326.0331 | 0.2002535 | 83.452 | 0.2559618 | 6000 | 7143.3 | NA | Titan: Fl
14534 | 18901 | CANB5R30 | 265.265 | 2024-03-04 | Fly.ash | 262.7189 | 66.72227 | 329.4412 | 0.2025316 | 83.5216 | 0.2535251 | 6000 | 7121.8 | NA | Titan: Fl
14535 | 18896 | CANB5R30 | 265.2651 | 2024-03-04 | Fly.ash | 262.7189 | 66.30525 | 329.0242 | 0.2015209 | 82.82559 | 0.251731 | 6000 | 7126.6 | NA | Titan: Fl
14536 | 18907 | CANB5R30 | 265.2685 | 2024-03-04 | Fly.ash | 262.7189 | 66.30525 | 329.0242 | 0.2015209 | 83.86961 | 0.2549041 | 6000 | 6863.6 | NA | Titan: Fl
14537 | 18874 | CANB5R30 | 266.861 | 2024-03-04 | Fly.ash | 264.387 | 65.88824 | 330.2752 | 0.1994949 | 78.64951 | 0.2381332 | 6000 | 7139.7 | NA | Titan: Fl
14538 | 18872 | CANB5R30 | 266.0925 | 2024-03-04 | Fly.ash | 263.553 | 66.30525 | 329.8582 | 0.2010114 | 78.3015 | 0.2373793 | 6000 | 7261 | NA | Titan: Fl
14539 | 18873 | CANB5R30 | 264.5314 | 2024-03-04 | Fly.ash | 261.8849 | 66.30525 | 328.1902 | 0.202033 | 78.64951 | 0.2396461 | 6000 | 7183.1 | NA | Titan: Fl
14540 | 18899 | CANB5R30 | 262.9158 | 2024-03-04 | Fly.ash | 260.3306 | 64.87603 | 325.2066 | 0.1994917 | 83.452 | 0.2566122 | 6000 | 7247.9 | NA | Titan: Fl
14541 | 18869 | CANB5R30 | 264.1835 | 2024-03-04 | Fly.ash | 261.5702 | 65.70248 | 327.272724 | 0.2007576 | 69.31344 | 0.2117911 | 6000 | 7139.7 | NA | Titan: Fl
14542 | 17955 | CALB5R30 | 248.9666 | 2024-03-04 | Fly.ash | 245.2043 | 62.13511 | 307.3394 | 0.202171 | 62.98921 | 0.20495 | 5000 | 6880.7 | 319.78236 | Titan: Fl
14543 | 17956 | CALB5R30 | 248.5879 | 2024-03-04 | Fly.ash | 244.7873 | 61.30108 | 306.0884 | 0.2002725 | 64.03323 | 0.2091985 | 5000 | 7063.7 | 319.78236 | Titan: Fl
14544 | 22693 | E1GB5R32 | 263.4181 | 2024-03-04 | Fly.ash | 258.427 | 64.8621 | 323.2891 | 0.2006319 | 66.91504 | 0.2069821 | 6000 | 7379.2 | NA | Titan: Fl
14545 | 22691 | E1GB5R32 | 262.9407 | 2024-03-04 | Fly.ash | 257.9162 | 65.37283 | 323.2891 | 0.2022117 | 66.48882 | 0.2056637 | 6000 | 8193.3 | NA | Titan: Fl
14546 | 22713 | E1GB5R32 | 261.4795 | 2024-03-04 | Fly.ash | 256.5657 | 64.14141 | 320.7071 | 0.2 | 70.38628 | 0.2194722 | 6000 | 7097.9 | NA | Titan: Fl
14547 | 22692 | E1GB5R32 | 262.9145 | 2024-03-04 | Fly.ash | 257.9162 | 65.37283 | 323.2891 | 0.2022117 | 66.91504 | 0.2069821 | 6000 | 8442.8 | NA | Titan: Fl
14548 | 22655 | E1GB5R32 | 265.4325 | 2024-03-04 | Fly.ash | 260.3306 | 65.59917 | 325.9297 | 0.2012678 | 57.7612 | 0.1772198 | 6000 | 8087.5 | NA | Titan: Fl
14549 | 22653 | E1GB5R32 | 265.9031 | 2024-03-04 | Fly.ash | 260.8471 | 65.59917 | 326.4463 | 0.2009494 | 57.33014 | 0.1756189 | 6000 | 8071.9 | NA | Titan: Fl
14550 | 22616 | E1GB5R32 | 269.6299 | 2024-03-04 | Fly.ash | 264.3678 | 66.87565 | 331.2435 | 0.2018927 | 36.6247 | 0.1105673 | 6000 | 8118.5 | NA | Titan: Fl
14551 | 22614 | E1GB5R32 | 269.179 | 2024-03-04 | Fly.ash | 263.8453 | 66.35319 | 330.1985 | 0.2009494 | 32.70063 | 0.09903323 | 6000 | 8068.8 | NA | Titan: Fl
14552 | 22753 | E1GB5R32 | 270.374 | 2024-03-04 | Fly.ash | 264.8903 | 65.83072 | 330.721 | 0.1990521 | 145.4524 | 0.4398039 | 6000 | 8269.7 | NA | Titan: Fl
14553 | 22754 | E1GB5R32 | 269.4575 | 2024-03-04 | Fly.ash | 263.8453 | 65.83072 | 329.6761 | 0.199683 | 149.0887 | 0.4522278 | 6000 | 7786.2 | NA | Titan: Fl
14554 | 22730 | E1GB5R32 | 262.3693 | 2024-03-04 | Fly.ash | 257.4055 | 64.8621 | 322.2676 | 0.2012678 | 75.01303 | 0.2327663 | 6000 | 7520.5 | NA | Titan: Fl
14555 | 22664 | E1GB5R32 | 262.0004 | 2024-03-04 | Fly.ash | 256.8948 | 64.8621 | 321.7569 | 0.2015873 | 61.3743 | 0.1907474 | 6000 | 7529.6 | NA | Titan: Fl
14556 | 22669 | E1GB5R32 | 265.4489 | 2024-03-04 | Fly.ash | 260.3306 | 65.59917 | 325.9297 | 0.2012678 | 62.07173 | 0.1904451 | 6000 | 7024.7 | NA | Titan: Fl
14557 | 22531 | E1GB5R30 | 312.9342 | 2024-03-04 | Fly.ash | 314.3939 | 78.28283 | 392.6768 | 0.1993569 | 86.40232 | 0.2200342 | 6000 | 7207.3 | NA | Titan: Fl
14558 | 22660 | E1GB5R32 | 262.5013 | 2024-03-04 | Fly.ash | 257.4055 | 64.8621 | 322.2676 | 0.2012678 | 60.09567 | 0.1864775 | 6000 | 7208.5 | NA | Titan: Fl
14559 | 25096 | SSD09631 | 240.8372 | 2024-03-04 | NA | 235.5372 | 0 | 235.5372 | 0 | 88.89285 | 0.3774048 | 4000 | 4296.8 | 276.69112 | Titan: Fl
14560 | 25094 | SSD09631 | 240.8641 | 2024-03-04 | NA | 235.5372 | 0 | 235.5372 | 0 | 88.5097 | 0.375778 | 4000 | 4272.5 | 276.69112 | Titan: Fl
14561 | 25095 | SSD09631 | 242.5239 | 2024-03-04 | NA | 237.2811 | 0 | 237.2811 | 0 | 88.7417 | 0.373994 | 4000 | 3657.8 | 276.69112 | Titan: Fl
14562 | 25092 | SSD09631 | 241.3581 | 2024-03-04 | NA | 236.03 | 0 | 236.03 | 0 | 87.00167 | 0.3686042 | 4000 | 3472.4 | 276.69112 | Titan: Fl
14563 | 25318 | SSE09833 | 264.9609 | 2024-03-04 | NA | 259.6302 | 0 | 259.6302 | 0 | 66.86447 | 0.2575373 | 5000 | NA | 319.78236 | Titan: Fl
14564 | 14726 | CAGB5R30 | 188.7565 | 2024-03-04 | Fly.ash | 180.5671 | 44.62052 | 225.1877 | 0.1981481 | 81.43356 | 0.3616253 | 3000 | 3308.8 | 235.86784 | Titan: Fl
14565 | 14706 | CAGB5R30 | 190.5032 | 2024-03-04 | Fly.ash | 182.2391 | 45.454545 | 227.6936 | 0.1996303 | 80.0802 | 0.3517016 | 3000 | 2569.6 | 235.86784 | Titan: Fl
14566 | 14556 | CAGB5R30 | 190.218 | 2024-03-04 | Fly.ash | 181.81818 | 45.454545 | 227.272725 | 0.2 | 70.94825 | 0.3121722962 | 3000 | 2754.2 | 235.86784 | Titan: Fl
14567 | 14576 | CAGB5R30 | 188.8427 | 2024-03-04 | Fly.ash | 180.5671 | 44.62052 | 225.1877 | 0.1981481 | 73.0814 | 0.3245356 | 3000 | 2725.9 | 235.86784 | Titan: Fl
14568 | 14508 | CAGB5R30 | 192.7753 | 2024-03-04 | Fly.ash | 184.367 | 45.454545 | 229.8216 | 0.1977819 | 60.26695 | 0.2622336 | 3000 | 2869.6 | 235.86784 | Titan: Fl
14569 | 25070 | SSD09631 | 241.519 | 2024-03-04 | NA | 236.03 | 0 | 236.03 | 0 | 75.86545 | 0.3214229 | 4000 | 3888.6 | 276.69112 | Titan: Fl
14570 | 25091 | SSD09631 | 242.151 | 2024-03-04 | NA | 236.9146 | 0 | 236.9146 | 0 | 86.5939 | 0.3655068 | 4000 | 3836 | 276.69112 | Titan: Fl
14571 | 25093 | SSD09631 | 241.3374 | 2024-03-04 | NA | 235.9963 | 0 | 235.9963 | 0 | 87.74338 | 0.3717998 | 4000 | 3912.8 | 276.69112 | Titan: Fl
14572 | 25087 | SSD09631 | 241.7907 | 2024-03-04 | NA | 236.4555 | 0 | 236.4555 | 0 | 85.06127 | 0.3597348 | 4000 | 3931.9 | 276.69112 | Titan: Fl
14573 | 25078 | SSD09631 | 241.838 | 2024-03-04 | NA | 236.4555 | 0 | 236.4555 | 0 | 81.61284 | 0.345151 | 4000 | 4025 | 276.69112 | Titan: Fl
14574 | 25077 | SSD09631 | 241.8356 | 2024-03-04 | NA | 236.4555 | 0 | 236.4555 | 0 | 81.61284 | 0.345151 | 4000 | 3926.8 | 276.69112 | Titan: Fl
14575 | 22697 | E1GB5R32 | 263.3464 | 2024-03-04 | Fly.ash | 258.427 | 64.35138 | 322.7783 | 0.1993671 | 67.34125 | 0.20863 | 6000 | 8860.2 | NA | Titan: Fl
14576 | 22642 | E1GB5R32 | 266.466 | 2024-03-04 | Fly.ash | 261.3636 | 65.08264 | 326.4463 | 0.1993671 | 55.17488 | 0.1690167 | 6000 | 8249.8 | NA | Titan: Fl
14577 | 22620 | E1GB5R32 | 266.0648 | 2024-03-04 | Fly.ash | 260.8471 | 65.08264 | 325.9297 | 0.199683 | 42.24326 | 0.1296085 | 6000 | 9151.8 | NA | Titan: Fl
14578 | 22621 | E1GB5R32 | 266.5905 | 2024-03-04 | Fly.ash | 261.3636 | 65.59917 | 326.9628 | 0.2006319 | 42.67432 | 0.1305173 | 6000 | 8877.3 | NA | Titan: Fl
14579 | 22629 | E1GB5R32 | 266.5643 | 2024-03-04 | Fly.ash | 261.3636 | 65.08264 | 326.4463 | 0.1993671 | 51.29539 | 0.1571327 | 6000 | 9043.2 | NA | Titan: Fl
14580 | 22627 | E1GB5R32 | 266.0479 | 2024-03-04 | Fly.ash | 260.8471 | 65.59917 | 326.4463 | 0.2009494 | 49.14012 | 0.1505305 | 6000 | 9192 | NA | Titan: Fl
14581 | 22702 | E1GB5R32 | 262.9808 | 2024-03-04 | Fly.ash | 257.9162 | 64.8621 | 322.7783 | 0.2009494 | 69.04609 | 0.2139118 | 6000 | 7740.1 | NA | Titan: Fl
14582 | 22700 | E1GB5R32 | 262.8758 | 2024-03-04 | Fly.ash | 257.9162 | 64.8621 | 322.7783 | 0.2009494 | 68.19367 | 0.2112709 | 6000 | 7342.2 | NA | Titan: Fl
14583 | 22708 | E1GB5R32 | 262.8993 | 2024-03-04 | Fly.ash | 257.9162 | 64.35138 | 322.2676 | 0.199683 | 70.32472 | 0.2182184 | 6000 | 7272.6 | NA | Titan: Fl
14584 | 22696 | E1GB5R32 | 262.8554 | 2024-03-04 | Fly.ash | 257.9162 | 64.35138 | 322.2676 | 0.199683 | 67.34125 | 0.2089606 | 6000 | 8180.2 | NA | Titan: Fl
14585 | 22685 | E1GB5R32 | 263.3725 | 2024-03-04 | Fly.ash | 258.427 | 64.8621 | 323.2891 | 0.2006319 | 65.6364 | 0.203027 | 6000 | 7543.9 | NA | Titan: Fl
14586 | 22686 | E1GB5R32 | 263.4062 | 2024-03-04 | Fly.ash | 258.427 | 64.8621 | 323.2891 | 0.2006319 | 66.06261 | 0.2043453 | 6000 | 8040.5 | NA | Titan: Fl
14587 | 22671 | E1GB5R32 | 265.302 | 2024-03-04 | Fly.ash | 260.4699 | 64.35138 | 324.8212 | 0.1981132 | 62.65293 | 0.1928843 | 6000 | 7321.5 | NA | Titan: Fl
14588 | 25073 | SSD09631 | 241.7447 | 2024-03-04 | NA | 236.4555 | 0 | 236.4555 | 0 | 80.84652 | 0.3419101 | 4000 | 4634.6 | 276.69112 | Titan: Fl
14589 | 22670 | E1GB5R32 | 263.3918 | 2024-03-04 | Fly.ash | 258.427 | 64.35138 | 322.7783 | 0.1993671 | 62.22672 | 0.1927847 | 6000 | 7168.7 | NA | Titan: Fl
14590 | 25075 | SSD09631 | 240.5373 | 2024-03-04 | NA | 235.0781 | 0 | 235.0781 | 0 | 81.22968 | 0.3455434 | 4000 | 4609.9 | 276.69112 | Titan: Fl
14591 | 25081 | SSD09631 | 240.9391 | 2024-03-04 | NA | 235.5372 | 0 | 235.5372 | 0 | 83.14547 | 0.3530036 | 4000 | 4319.6 | 276.69112 | Titan: Fl
14592 | 25069 | SSD09631 | 243.8727 | 2024-03-04 | NA | 238.4045 | 0 | 238.4045 | 0 | 75.09132 | 0.3149745 | 4000 | 6045.5 | 276.69112 | Titan: Fl
14593 | 25071 | SSD09631 | 240.9571 | 2024-03-04 | NA | 235.5372 | 0 | 235.5372 | 0 | 77.78125 | 0.3302292 | 4000 | 6385.7 | 276.69112 | Titan: Fl
14594 | 25076 | SSD09631 | 240.9613 | 2024-03-04 | NA | 235.5372 | 0 | 235.5372 | 0 | 81.22968 | 0.3448699 | 4000 | 6353.5 | 276.69112 | Titan: Fl
14595 | 22651 | E1GB5R32 | 263.9413 | 2024-03-04 | Fly.ash | 258.9377 | 64.35138 | 323.2891 | 0.1990521 | 56.68599 | 0.1753415 | 6000 | 8295.6 | NA | Titan: Fl
14596 | 22641 | E1GB5R32 | 265.373 | 2024-03-04 | Fly.ash | 260.4699 | 64.8621 | 325.332 | 0.1993721 | 54.98114 | 0.1690001 | 6000 | 8321.8 | NA | Titan: Fl
14597 | 22624 | E1GB5R32 | 266.5175 | 2024-03-04 | Fly.ash | 261.3636 | 65.08264 | 326.4463 | 0.1993671 | 47.84696 | 0.1465692 | 6000 | 8368.4 | NA | Titan: Fl
14598 | 14647 | CAGB5R30 | 190.0398 | 2024-03-04 | Fly.ash | 181.81818 | 44.62052 | 226.4387 | 0.1970534 | 77.60549 | 0.3427218 | 3000 | 2873.9 | 235.86784 | Titan: Fl
14599 | 14530 | CAGB5R30 | 192.2256 | 2024-03-04 | Fly.ash | 183.9226 | 45.03367 | 228.9562 | 0.1966912 | 68.13842 | 0.2976046 | 3000 | 2697.3 | 235.86784 | Titan: Fl
14600 | 14517 | CAGB5R30 | 191.4162 | 2024-03-04 | Fly.ash | 183.0808 | 45.03367 | 228.1145 | 0.197417 | 66.38227 | 0.2910042 | 3000 | 2722.7 | 235.86784 | Titan: Fl
14601 | 14526 | CAGB5R30 | 189.7037 | 2024-03-04 | Fly.ash | 181.4012 | 44.62052 | 226.0217 | 0.197417 | 67.8613 | 0.3002424 | 3000 | 2615.3 | 235.86784 | Titan: Fl
14602 | 25089 | SSD09631 | 241.7849 | 2024-03-04 | NA | 236.447 | 0 | 236.447 | 0 | 85.26163 | 0.3605951 | 4000 | 4662.8 | 276.69112 | Titan: Fl
14603 | 25082 | SSD09631 | 241.4152 | 2024-03-04 | NA | 236.03 | 0 | 236.03 | 0 | 83.17359 | 0.3523857 | 4000 | 4807.3 | 276.69112 | Titan: Fl
14604 | 22709 | E1GB5R32 | 265.8559 | 2024-03-04 | Fly.ash | 260.9806 | 65.37283 | 326.3534 | 0.200313 | 70.32472 | 0.2154864 | 6000 | NA | NA | Titan: Fl
14605 | 22701 | E1GB5R32 | 265.264 | 2024-03-04 | Fly.ash | 260.6061 | 63.636363 | 324.2424 | 0.1962617 | 68.27891 | 0.2105798 | 6000 | 6194.7 | NA | Titan: Fl
14606 | 18020 | CALB5R30 | 248.0138 | 2024-03-04 | Fly.ash | 244.3703 | 63.38615 | 307.7565 | 0.2059621 | 84.21761 | 0.2736502 | 5000 | 4407 | 319.78236 | Titan: Fl
14607 | 18012 | CALB5R30 | 248.7858 | 2024-03-04 | Fly.ash | 245.2043 | 61.7181 | 306.9224 | 0.201087 | 83.86961 | 0.2732599 | 5000 | 4398.2 | 319.78236 | Titan: Fl
14608 | 14750 | CAGB5R30 | 188.6387 | 2024-03-04 | Fly.ash | 180.4408 | 44.99541 | 225.4362 | 0.1995927 | 82.76231 | 0.3671208 | 3000 | 3744.5 | 235.86784 | Titan: Fl
14609 | 14719 | CAGB5R30 | 189.5319 | 2024-03-04 | Fly.ash | 181.359 | 44.53627 | 225.8953 | 0.1971545 | 80.84652 | 0.3578937 | 3000 | 3327.4 | 235.86784 | Titan: Fl
14610 | 14715 | CAGB5R30 | 189.1248 | 2024-03-04 | Fly.ash | 180.8999 | 44.53627 | 225.4362 | 0.197556 | 80.46336 | 0.356923 | 3000 | 3584.2 | 235.86784 | Titan: Fl
14611 | 25488 | SSF09633 | 286.7109 | 2024-03-04 | NA | 282.9314 | 0 | 282.9314 | 0 | 50.70599 | 0.1792166 | 4500 | 7389.6 | NA | Titan: Fl
14612 | 25489 | SSF09633 | 286.2715 | 2024-03-04 | NA | 282.4675 | 0 | 282.4675 | 0 | 52.25427 | 0.1849921 | 4500 | 7664.9 | NA | Titan: Fl
14613 | 25490 | SSF09633 | 285.4211 | 2024-03-04 | NA | 281.5399 | 0 | 281.5399 | 0 | 52.64134 | 0.1869765 | 4500 | 7663.7 | NA | Titan: Fl
14614 | 25493 | SSF09633 | 286.6369 | 2024-03-04 | NA | 282.9314 | 0 | 282.9314 | 0 | 61.54391 | 0.2175224 | 4500 | 7065.7 | NA | Titan: Fl
14615 | 22852 | E1GB8P32 | 278.6019 | 2024-03-04 | Fly.ash | 275 | 68.1818175 | 343.1818 | 0.1986755 | 49.31254 | 0.1436922 | 6000 | 5949.6 | NA | Titan: Fl
14616 | 17968 | CALB5R30 | 247.9985 | 2024-03-04 | Fly.ash | 244.2608 | 61.0652 | 305.326 | 0.2 | 77.39809 | 0.2534933 | 5000 | 5104.9 | 319.78236 | Titan: Fl
14617 | 17981 | CALB5R30 | 249.2698 | 2024-03-04 | Fly.ash | 245.6382 | 62.44261 | 308.0808 | 0.2026826 | 79.69704 | 0.2586888 | 5000 | 4359.3 | 319.78236 | Titan: Fl
14618 | 17978 | CALB5R30 | 248.8235 | 2024-03-04 | Fly.ash | 245.1791 | 61.98347 | 307.1625 | 0.2017937 | 79.31388 | 0.2582147 | 5000 | 5099.7 | 319.78236 | Titan: Fl
14619 | 17970 | CALB5R30 | 251.1348 | 2024-03-04 | Fly.ash | 247.4747 | 61.0652 | 308.5399 | 0.1979167 | 78.54757 | 0.2545783 | 5000 | 4916.3 | 319.78236 | Titan: Fl
14620 | 17974 | CALB5R30 | 249.4059 | 2024-03-04 | Fly.ash | 245.6382 | 61.52433 | 307.1625 | 0.200299 | 78.93072 | 0.2569673 | 5000 | 5234.6 | 319.78236 | Titan: Fl
14621 | 17130 | CAJB9535 | 208.8777 | 2024-03-04 | Fly.ash | 200.1837 | 50.04591 | 250.2296 | 0.2 | 57.85699 | 0.2312156 | 4000 | 2942 | 276.69112 | Titan: Fl
14622 | 17140 | CAJB9535 | 211.1018 | 2024-03-04 | Fly.ash | 202.4793 | 50.50505 | 252.9844 | 0.199637 | 60.15594 | 0.2377852 | 4000 | 5582.6 | 276.69112 | Titan: Fl
14623 | 17131 | CAJB9535 | 209.5038 | 2024-03-04 | Fly.ash | 200.6428 | 50.04591 | 250.6887 | 0.1996337 | 57.85699 | 0.2307922 | 4000 | 5522.9 | 276.69112 | Titan: Fl
14624 | 17972 | CALB5R30 | 249.3257 | 2024-03-04 | Fly.ash | 245.6213 | 61.7181 | 307.3394 | 0.2008141 | 78.64951 | 0.2559044 | 5000 | 5250.5 | 319.78236 | Titan: Fl
14625 | 17992 | CALB5R30 | 247.8241 | 2024-03-04 | Fly.ash | 243.9533 | 61.7181 | 305.6714 | 0.20191 | 81.78157 | 0.2675473 | 5000 | 5788.9 | 319.78236 | Titan: Fl
14626 | 17960 | CALB5R30 | 249.473 | 2024-03-04 | Fly.ash | 245.6213 | 61.30108 | 306.9224 | 0.1997283 | 74.12542 | 0.2415119 | 5000 | 5337.7 | 319.78236 | Titan: Fl
14627 | 17961 | CALB5R30 | 249.416 | 2024-03-04 | Fly.ash | 245.6213 | 61.30108 | 306.9224 | 0.1997283 | 75.86545 | 0.2471812 | 5000 | 5379 | 319.78236 | Titan: Fl
14628 | 17994 | CALB5R30 | 248.5948 | 2024-03-04 | Fly.ash | 244.7873 | 60.88407 | 305.6714 | 0.1991814 | 81.78157 | 0.2675473 | 5000 | 5223.5 | 319.78236 | Titan: Fl
14629 | 17987 | CALB5R30 | 248.2382 | 2024-03-04 | Fly.ash | 244.3703 | 60.88407 | 305.2544 | 0.1994536 | 81.43356 | 0.2667728 | 5000 | 5323.7 | 319.78236 | Titan: Fl
14630 | 17988 | CALB5R30 | 248.2375 | 2024-03-04 | Fly.ash | 244.3703 | 61.7181 | 306.0884 | 0.2016349 | 81.43356 | 0.2660459 | 5000 | 5387 | 319.78236 | Titan: Fl
14631 | 17986 | CALB5R30 | 247.8265 | 2024-03-04 | Fly.ash | 243.9533 | 62.55213 | 306.5054 | 0.2040816 | 81.43356 | 0.2656839 | 5000 | 5275.2 | 319.78236 | Titan: Fl
14632 | 17983 | CALB5R30 | 249.4319 | 2024-03-04 | Fly.ash | 245.6213 | 61.7181 | 307.3394 | 0.2008141 | 80.04153 | 0.2604336 | 5000 | 5329.3 | 319.78236 | Titan: Fl
14633 | 17989 | CALB5R30 | 249.3947 | 2024-03-04 | Fly.ash | 245.6213 | 62.13511 | 307.7565 | 0.201897 | 81.43356 | 0.2646039 | 5000 | 5244.2 | 319.78236 | Titan: Fl
14634 | 22637 | E1GB5R32 | 266.9568 | 2024-03-04 | Fly.ash | 261.8802 | 65.08264 | 326.9628 | 0.1990521 | 53.45066 | 0.1634763 | 6000 | 8740.8 | NA | Titan: Fl
14635 | 22652 | E1GB5R32 | 264.4546 | 2024-03-04 | Fly.ash | 259.4484 | 64.35138 | 323.7998 | 0.1987382 | 56.68599 | 0.1750649 | 6000 | 8509.2 | NA | Titan: Fl
14636 | 17003 | CAJB8P30 | 251.3152 | 2024-03-04 | Fly.ash | 249.9999975 | 62.27272665 | 312.2727 | 0.1994178 | 94.83182 | 0.3036827 | 4000 | 4652.9 | 276.69112 | Titan: Fl
14637 | 25509 | SSF09633 | 282.2656 | 2024-03-04 | NA | 278.5655 | 0 | 278.5655 | 0 | 74.12542 | 0.2660969 | 4500 | 6394.1 | NA | Titan: Fl
14638 | 16417 | CAJB5P30 | 228.1674 | 2024-03-04 | Fly.ash | 223.1026 | 55.8799 | 278.9825 | 0.200299 | 84.21761 | 0.3018742 | 4000 | 4090.3 | 276.69112 | Titan: Fl
14639 | 25502 | SSF09633 | 283.0471 | 2024-03-04 | NA | 279.3995 | 0 | 279.3995 | 0 | 68.55731 | 0.2453738 | 4500 | NA | NA | Titan: Fl
14640 | 25504 | SSF09633 | 283.4401 | 2024-03-04 | NA | 279.8165 | 0 | 279.8165 | 0 | 69.25333 | 0.2474955 | 4500 | NA | NA | Titan: Fl
14641 | 25505 | SSF09633 | 284.4389 | 2024-03-04 | NA | 280.7239 | 0 | 280.7239 | 0 | 69.89456 | 0.2489797 | 4500 | 7929.9 | NA | Titan: Fl
14642 | 16413 | CAJB5P30 | 230.4269 | 2024-03-04 | Fly.ash | 225.6047 | 55.8799 | 281.4846 | 0.1985185 | 83.17359 | 0.2954819 | 4000 | 6782 | 276.69112 | Titan: Fl
14643 | 16774 | CAJB5R30 | 217.833 | 2024-03-04 | Fly.ash | 212.2602 | 53.37781 | 265.638 | 0.2009419 | 85.26163 | 0.3209692 | 4000 | 4186.6 | 276.69112 | Titan: Fl
14644 | 16785 | CAJB5R30 | 217.0204 | 2024-03-04 | Fly.ash | 211.4262 | 52.9608 | 264.387 | 0.2003155 | 86.30565 | 0.3264368 | 4000 | 4030.2 | 276.69112 | Titan: Fl
14645 | 16700 | CAJB5R30 | 217.4711 | 2024-03-04 | Fly.ash | 211.8432 | 52.9608 | 264.804 | 0.2 | 79.34552 | 0.2996387 | 4000 | 4169.1 | 276.69112 | Titan: Fl
14646 | 16677 | CAJB5R30 | 220.2569 | 2024-03-04 | Fly.ash | 214.6465 | 53.45118 | 268.0976 | 0.1993721 | 76.56791 | 0.2855971 | 4000 | 4340.6 | 276.69112 | Titan: Fl
14647 | 25507 | SSF09633 | 283.5253 | 2024-03-04 | NA | 279.8774 | 0 | 279.8774 | 0 | 71.60335 | 0.2558382 | 4500 | 8707.4 | NA | Titan: Fl
14648 | 25512 | SSF09633 | 283.4432 | 2024-03-04 | NA | 279.8774 | 0 | 279.8774 | 0 | 75.43924 | 0.2695439 | 4500 | 9667.1 | NA | Titan: Fl
14649 | 25503 | SSF09633 | 284.9507 | 2024-03-04 | NA | 281.4096 | 0 | 281.4096 | 0 | 69.04609 | 0.245358 | 4500 | 8085.9 | NA | Titan: Fl
14650 | 25492 | SSF09633 | 287.6556 | 2024-03-04 | NA | 284.0909 | 0 | 284.0909 | 0 | 61.20963 | 0.2154579 | 4500 | 8295.2 | NA | Titan: Fl
14651 | 18024 | CALB5R30 | 249.3392 | 2024-03-04 | Fly.ash | 245.6213 | 60.88407 | 306.5054 | 0.1986395 | 84.56562 | 0.2759025 | 5000 | 4968.8 | 319.78236 | Titan: Fl
14652 | 17979 | CALB5R30 | 247.4677 | 2024-03-04 | Fly.ash | 243.5363 | 60.88407 | 304.4203 | 0.2 | 79.34552 | 0.2606446 | 5000 | 5043.2 | 319.78236 | Titan: Fl
14653 | 17993 | CALB5R30 | 248.2175 | 2024-03-04 | Fly.ash | 244.3703 | 60.88407 | 305.2544 | 0.1994536 | 81.78157 | 0.2679128 | 5000 | 5248.5 | 319.78236 | Titan: Fl
14654 | 16663 | CAJB5R30 | 218.1135 | 2024-03-04 | Fly.ash | 212.1212 | 52.80073 | 264.9219 | 0.1993068 | 75.48229 | 0.2849228 | 4000 | 4737.6 | 276.69112 | Titan: Fl
14655 | 16671 | CAJB5R30 | 218.2608 | 2024-03-04 | Fly.ash | 212.2602 | 52.9608 | 265.221 | 0.1996855 | 76.21346 | 0.2873583 | 4000 | 4631.8 | 276.69112 | Titan: Fl
14656 | 16615 | CAJB5R30 | 222.3207 | 2024-03-04 | Fly.ash | 216.33 | 54.29293 | 270.6229 | 0.2006221 | 55.8454 | 0.2063588 | 4000 | 4743.6 | 276.69112 | Titan: Fl
14657 | 16611 | CAJB5R30 | 221.2222 | 2024-03-04 | Fly.ash | 215.0673 | 53.45118 | 268.5185 | 0.1990596 | 54.08926 | 0.2014359 | 4000 | 4817.6 | 276.69112 | Titan: Fl
14658 | 16613 | CAJB5R30 | 222.377 | 2024-03-04 | Fly.ash | 216.2277 | 53.95072 | 270.1784 | 0.1996855 | 54.94928 | 0.2033814 | 4000 | 4684.3 | 276.69112 | Titan: Fl
14659 | 16612 | CAJB5R30 | 220.7936 | 2024-03-04 | Fly.ash | 214.6465 | 53.87205 | 268.5185 | 0.200627 | 54.79172 | 0.2040519 | 4000 | 4737.6 | 276.69112 | Titan: Fl
14660 | 16616 | CAJB5R30 | 222.0438 | 2024-03-04 | Fly.ash | 215.8029 | 53.95072 | 269.7536 | 0.2 | 56.01281 | 0.2076443 | 4000 | 5057.5 | 276.69112 | Titan: Fl
14661 | 17888 | CALA6P31 | 298.7309 | 2024-03-04 | Fly.ash | 298.5821 | 34.19516 | 332.7773 | 0.1027569 | 86.65366 | 0.2603953 | 5000 | 6271.5 | 319.78236 | Titan: Fl
14662 | 17885 | CALA6P31 | 297.9135 | 2024-03-04 | Fly.ash | 297.7481 | 33.36113 | 331.1093 | 0.1007557 | 86.30565 | 0.2606561 | 5000 | 6509 | 319.78236 | Titan: Fl
14663 | 25496 | SSF09633 | 287.6773 | 2024-03-04 | NA | 284.0909 | 0 | 284.0909 | 0 | 62.93384 | 0.2215271272 | 4500 | 8270.5 | NA | Titan: Fl
14664 | 25495 | SSF09633 | 287.6704 | 2024-03-04 | NA | 284.0909 | 0 | 284.0909 | 0 | 62.93384 | 0.2215271272 | 4500 | 8145.2 | NA | Titan: Fl
14665 | 25494 | SSF09633 | 287.2129 | 2024-03-04 | NA | 283.5744 | 0 | 283.5744 | 0 | 62.93384 | 0.2219306 | 4500 | 8032.6 | NA | Titan: Fl
14666 | 25491 | SSF09633 | 290.49 | 2024-03-04 | NA | 286.8339 | 0 | 286.8339 | 0 | 55.37306 | 0.1930493 | 4500 | 8542.2 | NA | Titan: Fl
14667 | 25085 | SSD09631 | 242.1832 | 2024-03-04 | NA | 236.9146 | 0 | 236.9146 | 0 | 84.67811 | 0.3574204 | 4000 | 4641.4 | 276.69112 | Titan: Fl
14668 | 25090 | SSD09631 | 242.2039 | 2024-03-04 | NA | 236.9146 | 0 | 236.9146 | 0 | 85.44443 | 0.360655 | 4000 | 4748.8 | 276.69112 | Titan: Fl
14669 | 25088 | SSD09631 | 242.2038 | 2024-03-04 | NA | 236.9146 | 0 | 236.9146 | 0 | 85.06127 | 0.3590377 | 4000 | 4544.7 | 276.69112 | Titan: Fl
14670 | 25086 | SSD09631 | 242.2081 | 2024-03-04 | NA | 236.9146 | 0 | 236.9146 | 0 | 84.67811 | 0.3574204 | 4000 | 4630.8 | 276.69112 | Titan: Fl
14671 | 16989 | CAJB8P30 | 254.7377 | 2024-03-04 | Fly.ash | 252.0661 | 62.90174 | 314.9679 | 0.1997085 | 85.06127 | 0.2700633 | 4000 | 5082.6 | 276.69112 | Titan: Fl
14672 | 16670 | CAJB5R30 | 217.8688 | 2024-03-04 | Fly.ash | 211.8432 | 52.9608 | 264.804 | 0.2 | 76.21346 | 0.2878108 | 4000 | 4534.3 | 276.69112 | Titan: Fl
14673 | 16651 | CAJB5R30 | 220.6789 | 2024-03-04 | Fly.ash | 214.6465 | 53.45118 | 268.0976 | 0.1993721 | 73.40685 | 0.2738064 | 4000 | 4276.1 | 276.69112 | Titan: Fl
14674 | 16655 | CAJB5R30 | 218.6663 | 2024-03-04 | Fly.ash | 212.6772 | 52.9608 | 265.638 | 0.1993721 | 74.12542 | 0.2790467 | 4000 | 4597.2 | 276.69112 | Titan: Fl
14675 | 16657 | CAJB5R30 | 218.6462 | 2024-03-04 | Fly.ash | 212.6772 | 52.9608 | 265.638 | 0.1993721 | 74.47343 | 0.2803568 | 4000 | 4126.1 | 276.69112 | Titan: Fl
14676 | 16372 | CAJA8P31 | 273.6816 | 2024-03-04 | Fly.ash | 271.8181791 | 29.9999997 | 301.8181788 | 0.09939759 | 78.90007 | 0.2614159 | 4000 | 3122.2 | 276.69112 | Titan: Fl
14677 | 16373 | CAJA8P31 | 273.614 | 2024-03-04 | Fly.ash | 271.8181791 | 29.9999997 | 301.8181788 | 0.09939759 | 82.69334 | 0.273984 | 4000 | 3411.5 | 276.69112 | Titan: Fl
14678 | 25079 | SSD09631 | 241.9405 | 2024-03-04 | NA | 236.9146 | 0 | 236.9146 | 0 | 81.996 | 0.3460994 | 4000 | 4352.9 | 276.69112 | Titan: Fl
14679 | 25072 | SSD09631 | 241.0797 | 2024-03-04 | NA | 235.9963 | 0 | 235.9963 | 0 | 80.0802 | 0.3393282 | 4000 | 4288.8 | 276.69112 | Titan: Fl
14680 | 25080 | SSD09631 | 241.9659 | 2024-03-04 | NA | 236.9146 | 0 | 236.9146 | 0 | 82.37915 | 0.3477167 | 4000 | 4563.8 | 276.69112 | Titan: Fl
14681 | 17009 | CAJB8P30 | 288.2388 | 2024-03-04 | Fly.ash | 288.7971 | 72.08448 | 360.8815 | 0.1997455 | 98.47183 | 0.2728647 | 4000 | 4212.8 | 276.69112 | Titan: Fl
14682 | 14001 | CAGB5P30 | 196.2585 | 2024-03-04 | Fly.ash | 189.6694 | 47.52066 | 237.1901 | 0.2003484 | 89.31433 | 0.3765517 | 3000 | 2974.6 | 235.86784 | Titan: Fl
14683 | 13997 | CAGB5P30 | 199.9883 | 2024-03-04 | Fly.ash | 193.4946 | 47.95663 | 241.4512 | 0.1986183 | 83.5216 | 0.345915 | 3000 | 2913.3 | 235.86784 | Titan: Fl
14684 | 13998 | CAGB5P30 | 198.949 | 2024-03-04 | Fly.ash | 192.3783 | 47.75023 | 240.1286 | 0.1988528 | 84.29495 | 0.3510409 | 3000 | 2965.1 | 235.86784 | Titan: Fl
14685 | 13999 | CAGB5P30 | 199.0165 | 2024-03-04 | Fly.ash | 192.2435 | 47.95663 | 240.2002 | 0.1996528 | 84.91363 | 0.3535119 | 3000 | 3127.8 | 235.86784 | Titan: Fl
14686 | 14000 | CAGB5P30 | 199.1115 | 2024-03-04 | Fly.ash | 192.3783 | 47.75023 | 240.1286 | 0.1988528 | 87.36022 | 0.363806 | 3000 | 3420.8 | 235.86784 | Titan: Fl
14687 | 16857 | CAJB5R31 | 236.2887 | 2024-03-04 | Fly.ash | 231.0259 | 57.54796 | 288.5738 | 0.199422 | 80.73755 | 0.2797813 | 4000 | 5294.7 | 276.69112 | Titan: Fl
14688 | 16846 | CAJB5R31 | 236.2751 | 2024-03-04 | Fly.ash | 231.0259 | 57.54796 | 288.5738 | 0.199422 | 78.3015 | 0.2713396 | 4000 | 5304.8 | 276.69112 | Titan: Fl
14689 | 16851 | CAJB5R31 | 237.0052 | 2024-03-04 | Fly.ash | 231.8599 | 57.54796 | 289.4078 | 0.1988473 | 79.34552 | 0.2741651 | 4000 | 4499.7 | 276.69112 | Titan: Fl
14690 | 16882 | CAJB5R31 | 234.2754 | 2024-03-04 | Fly.ash | 229.0909068 | 56.81818125 | 285.9091 | 0.1987281 | 83.452 | 0.291883 | 4000 | 5294.9 | 276.69112 | Titan: Fl
14691 | 25497 | SSF09633 | 286.9473 | 2024-03-04 | NA | 282.9314 | 0 | 282.9314 | 0 | 63.47926 | 0.2243628 | 4500 | 6889.6 | NA | Titan: Fl
14692 | 25498 | SSF09633 | 287.3916 | 2024-03-04 | NA | 283.3952 | 0 | 283.3952 | 0 | 63.47926 | 0.2239955 | 4500 | 6984.9 | NA | Titan: Fl
14693 | 25508 | SSF09633 | 284.0799 | 2024-03-04 | NA | 280.0735 | 0 | 280.0735 | 0 | 72.41702 | 0.2585644 | 4500 | 5744.7 | NA | Titan: Fl
14694 | 25511 | SSF09633 | 284.897 | 2024-03-04 | NA | 280.9917 | 0 | 280.9917 | 0 | 74.71598 | 0.265901 | 4500 | 5434.9 | NA | Titan: Fl
14695 | 25513 | SSF09633 | 284.0274 | 2024-03-04 | NA | 280.0735 | 0 | 280.0735 | 0 | 75.48229 | 0.2695089 | 4500 | 5784.9 | NA | Titan: Fl
14696 | 14926 | CAGB8P30 | 234.3298 | 2024-03-04 | Fly.ash | 229.5684 | 57.85124 | 287.4196 | 0.201278 | 91.19181 | 0.3172776 | 3000 | 4581.7 | 235.86784 | Titan: Fl
14697 | 14927 | CAGB8P30 | 235.5563 | 2024-03-04 | Fly.ash | 230.9458 | 57.85124 | 288.7971 | 0.200318 | 91.19181 | 0.3157643 | 3000 | 4686.7 | 235.86784 | Titan: Fl
14698 | 25506 | SSF09633 | 284.5223 | 2024-03-04 | NA | 280.5326 | 0 | 280.5326 | 0 | 71.26755 | 0.2540437 | 4500 | 6933.2 | NA | Titan: Fl
14699 | 25510 | SSF09633 | 284.4875 | 2024-03-04 | NA | 280.5326 | 0 | 280.5326 | 0 | 74.33282 | 0.2649703 | 4500 | 6930.4 | NA | Titan: Fl
14700 | 25500 | SSF09633 | 284.1465 | 2024-03-04 | NA | 280.0735 | 0 | 280.0735 | 0 | 65.52016 | 0.2339392 | 4500 | 6891.4 | NA | Titan: Fl
14701 | 25501 | SSF09633 | 286.9761 | 2024-03-04 | NA | 282.9314 | 0 | 282.9314 | 0 | 65.80167 | 0.2325711 | 4500 | 5664.3 | NA | Titan: Fl
14702 | 25499 | SSF09633 | 286.9994 | 2024-03-04 | NA | 282.9314 | 0 | 282.9314 | 0 | 64.25339 | 0.2270989 | 4500 | 5439.1 | NA | Titan: Fl
14703 | 16853 | CAJB5R31 | 237.0448 | 2024-03-04 | Fly.ash | 231.8599 | 57.54796 | 289.4078 | 0.1988473 | 80.04153 | 0.27657 | 4000 | 6336.4 | 276.69112 | Titan: Fl
14704 | 18813 | CANA5R30 | 296.9223 | 2024-03-04 | Fly.ash | 296.8182 | 51.8181813 | 348.6364 | 0.148631 | 93.69384 | 0.2687437 | 6000 | 7247.9 | NA | Titan: Fl
14705 | 18824 | CANA5R30 | 295.9654 | 2024-03-04 | Fly.ash | 295.8678 | 52.06612 | 347.9339 | 0.1496437 | 96.21119 | 0.2765215 | 6000 | 6063.4 | NA | Titan: Fl
14706 | 18818 | CANA5R30 | 296.0463 | 2024-03-04 | Fly.ash | 295.8678 | 52.06612 | 347.9339 | 0.1496437 | 95.5215 | 0.2745392 | 6000 | 6678.9 | NA | Titan: Fl
14707 | 18812 | CANA5R30 | 296.099 | 2024-03-04 | Fly.ash | 295.9091 | 51.8181813 | 347.7273 | 0.1490196 | 93.31451 | 0.2683555 | 6000 | 6791.9 | NA | Titan: Fl
14708 | 18819 | CANA5R30 | 296.5194 | 2024-03-04 | Fly.ash | 296.3636334 | 52.27272675 | 348.6364 | 0.1499348 | 95.59047 | 0.2741839 | 6000 | 6493.1 | NA | Titan: Fl
14709 | 18820 | CANA5R30 | 298.7491 | 2024-03-04 | Fly.ash | 298.5821 | 52.54379 | 351.1259 | 0.1496437 | 95.70183 | 0.272557 | 6000 | 6868.7 | NA | Titan: Fl
14710 | 18826 | CANA5R30 | 299.15 | 2024-03-04 | Fly.ash | 298.9992 | 52.54379 | 351.5429 | 0.1494662 | 96.39785 | 0.2742136 | 6000 | 6803.9 | NA | Titan: Fl
14711 | 18830 | CANA5R30 | 298.7157 | 2024-03-04 | Fly.ash | 298.5821 | 52.54379 | 351.1259 | 0.1496437 | 97.09386 | 0.2765215 | 6000 | NA | NA | Titan: Fl
14712 | 18831 | CANA5R30 | 298.7521 | 2024-03-04 | Fly.ash | 298.5821 | 52.9608 | 351.5429 | 0.1506524 | 97.09386 | 0.2761935 | 6000 | 6478.8 | NA | Titan: Fl
14713 | 18816 | CANA5R30 | 295.7509 | 2024-03-04 | Fly.ash | 295.4545425 | 52.06612 | 347.5207 | 0.1498216 | 95.17666 | 0.2738734 | 6000 | 7161.6 | NA | Titan: Fl
14714 | 18825 | CANA5R30 | 296.1139 | 2024-03-04 | Fly.ash | 295.8678 | 52.06612 | 347.9339 | 0.1496437 | 96.21119 | 0.2765215 | 6000 | 7245.5 | NA | Titan: Fl
14715 | 18835 | CANA5R30 | 296.5154 | 2024-03-04 | Fly.ash | 296.281 | 52.47934 | 348.7603 | 0.1504739 | 97.59056 | 0.2798213 | 6000 | 7224 | NA | Titan: Fl
14716 | 18823 | CANA5R30 | 297.0986 | 2024-03-04 | Fly.ash | 296.9697 | 52.27272675 | 349.2424 | 0.1496746 | 96.09624 | 0.2751563 | 6000 | 6546.8 | NA | Titan: Fl
14717 | 18833 | CANA5R30 | 296.086 | 2024-03-04 | Fly.ash | 295.8678 | 52.47934 | 348.3471 | 0.1506524 | 97.24572 | 0.2791633 | 6000 | 6476.4 | NA | Titan: Fl
14718 | 18838 | CANA5R30 | 296.1283 | 2024-03-04 | Fly.ash | 295.8678 | 52.06612 | 347.9339 | 0.1496437 | 97.9354 | 0.2814771 | 6000 | 6044.7 | NA | Titan: Fl
14719 | 18832 | CANA5R30 | 296.0906 | 2024-03-04 | Fly.ash | 295.8678 | 52.06612 | 347.9339 | 0.1496437 | 97.24572 | 0.2794948 | 6000 | 6316.9 | NA | Titan: Fl
14720 | 18829 | CANA5R30 | 298.0471 | 2024-03-04 | Fly.ash | 297.9339 | 52.47934 | 350.4132 | 0.1497642 | 96.90088 | 0.2765332 | 6000 | 6654.7 | NA | Titan: Fl
14721 | 18828 | CANA5R30 | 295.3545 | 2024-03-04 | Fly.ash | 295.0413 | 52.06612 | 347.1074 | 0.15 | 96.90088 | 0.2791668 | 6000 | 6463.7 | NA | Titan: Fl
14722 | 18827 | CANA5R30 | 296.8767 | 2024-03-04 | Fly.ash | 296.6942 | 52.06612 | 348.7603 | 0.1492891 | 96.55603 | 0.276855 | 6000 | 6686.1 | NA | Titan: Fl
14723 | 18806 | CANA5R30 | 299.2446 | 2024-03-04 | Fly.ash | 298.9992 | 52.9608 | 351.96 | 0.1504739 | 90.82974 | 0.2580684 | 6000 | 6772 | NA | Titan: Fl
14724 | 18808 | CANA5R30 | 298.8467 | 2024-03-04 | Fly.ash | 298.5821 | 52.54379 | 351.1259 | 0.1496437 | 91.87376 | 0.2616547 | 6000 | 7011.6 | NA | Titan: Fl
14725 | 16742 | CAJB5R30 | 219.1156 | 2024-03-04 | Fly.ash | 212.2602 | 52.9608 | 265.221 | 0.1996855 | 82.47758 | 0.3109768 | 4000 | 4545.5 | 276.69112 | Titan: Fl
14726 | 16756 | CAJB5R30 | 218.6471 | 2024-03-04 | Fly.ash | 211.8432 | 53.37781 | 265.221 | 0.2012579 | 83.86961 | 0.3162253 | 4000 | 4020.3 | 276.69112 | Titan: Fl
14727 | 17019 | CAJB8P30 | 288.8434 | 2024-03-04 | Fly.ash | 288.7971 | 72.08448 | 360.8815 | 0.1997455 | 104.6024 | 0.2898524 | 4000 | 4514 | 276.69112 | Titan: Fl
14728 | 14937 | CAGB8P30 | 232.7833 | 2024-03-04 | Fly.ash | 228.1818159 | 57.72727215 | 285.9091 | 0.2019078 | 97.10778 | 0.3396457 | 3000 | 4358.5 | 235.86784 | Titan: Fl
14729 | 14936 | CAGB8P30 | 233.2412 | 2024-03-04 | Fly.ash | 228.6364 | 57.2727267 | 285.9091 | 0.200318 | 95.9698 | 0.3356654 | 3000 | 4547.9 | 235.86784 | Titan: Fl
14730 | 19107 | CANB8P30 | 321.0599 | 2024-03-04 | Fly.ash | 324.0909 | 80.45454465 | 404.5454505 | 0.1988764 | 121.3847 | 0.3000521 | 6000 | 6974.2 | NA | Titan: Fl
14731 | 19106 | CANB8P30 | 321.4476 | 2024-03-04 | Fly.ash | 324.5454513 | 80.45454465 | 405 | 0.1986532 | 120.2467 | 0.2969055 | 6000 | 6811.4 | NA | Titan: Fl
14732 | 19103 | CANB8P30 | 320.7436 | 2024-03-04 | Fly.ash | 323.6363604 | 80.9090901 | 404.5454505 | 0.2 | 108.8669 | 0.2691093 | 6000 | 6793.5 | NA | Titan: Fl
14733 | 18066 | CALB5R30 | 268.0259 | 2024-03-04 | Fly.ash | 265.2893 | 66.94215 | 332.2314 | 0.2014925 | 87.93496 | 0.2646799 | 5000 | 6682.1 | 319.78236 | Titan: Fl
14734 | 18067 | CALB5R30 | 267.7715 | 2024-03-04 | Fly.ash | 265 | 66.3636357 | 331.3636 | 0.2002743 | 88.00393 | 0.2655811 | 5000 | 6530.9 | 319.78236 | Titan: Fl
14735 | 18080 | CALB5R30 | 268.0299 | 2024-03-04 | Fly.ash | 265.2893 | 66.52892 | 331.8181785 | 0.2004981 | 88.62464 | 0.267088 | 5000 | 7190.2 | 319.78236 | Titan: Fl
14736 | 18102 | CALB5R30 | 268.0082 | 2024-03-04 | Fly.ash | 265.2893 | 66.52892 | 331.8181785 | 0.2004981 | 91.03854 | 0.2743627 | 5000 | 7290.5 | 319.78236 | Titan: Fl
14737 | 18070 | CALB5R30 | 268.0577 | 2024-03-04 | Fly.ash | 265.2893 | 66.52892 | 331.8181785 | 0.2004981 | 88.2798 | 0.2660487 | 5000 | 7834.4 | 319.78236 | Titan: Fl
14738 | 18036 | CALB5R30 | 269.3146 | 2024-03-04 | Fly.ash | 266.4721 | 67.13928 | 333.6113 | 0.20125 | 85.60964 | 0.2566149 | 5000 | 6776 | 319.78236 | Titan: Fl
14739 | 18044 | CALB5R30 | 270.87 | 2024-03-04 | Fly.ash | 268.1401 | 67.13928 | 335.2794 | 0.2002488 | 85.95765 | 0.2563762 | 5000 | 7740.9 | 319.78236 | Titan: Fl
14740 | 20201 | D4123100 | 182.0747 | 2024-03-04 | Fly.ash | 169.279 | 168.7565 | 338.0355 | 0.4992272 | 34.44466 | 0.1018966 | 5500 | 9292.3 | NA | Titan: Fl
14741 | 20202 | D4123100 | 181.5687 | 2024-03-04 | Fly.ash | 168.7565 | 169.8015 | 338.558 | 0.5015432 | 37.49672 | 0.1107542 | 5500 | 9358.7 | NA | Titan: Fl
14742 | 20204 | D4123100 | 181.0128 | 2024-03-04 | Fly.ash | 168.3884 | 166.8388 | 335.2273 | 0.4976888 | 41.81221 | 0.124728 | 5500 | 9088.1 | NA | Titan: Fl
14743 | 20200 | D4123100 | 182.5663 | 2024-03-04 | Fly.ash | 169.8015 | 168.7565 | 338.558 | 0.4984568 | 34.00865 | 0.1004515 | 5500 | 9388.2 | NA | Titan: Fl
14744 | 18030 | CALB5R30 | 270.4734 | 2024-03-04 | Fly.ash | 267.7231 | 67.13928 | 334.8624 | 0.2004981 | 85.26163 | 0.2546169 | 5000 | 6249.6 | 319.78236 | Titan: Fl
14745 | 18026 | CALB5R30 | 270.481 | 2024-03-04 | Fly.ash | 267.7231 | 67.13928 | 334.8624 | 0.2004981 | 84.91363 | 0.2535777 | 5000 | 6719.5 | 319.78236 | Titan: Fl
14746 | 18056 | CALB5R30 | 269.2813 | 2024-03-04 | Fly.ash | 266.4721 | 67.13928 | 333.6113 | 0.20125 | 87.00167 | 0.2607875 | 5000 | 6299.4 | 319.78236 | Titan: Fl
14747 | 17021 | CAJB8P32 | 245.9731 | 2024-03-04 | Fly.ash | 241.0623 | 60.26558 | 301.3279 | 0.2 | 61.3743 | 0.2036795 | 4000 | 5792.8 | 276.69112 | Titan: Fl
14748 | 25021 | SSD09531 | 240.8281 | 2024-03-04 | NA | 235.5372 | 0 | 235.5372 | 0 | 88.2798 | 0.374802 | 4000 | 5281.6 | 276.69112 | Titan: Fl
14749 | 25024 | SSD09531 | 240.0577 | 2024-03-04 | NA | 234.7107 | 0 | 234.7107 | 0 | 90.00402 | 0.3834678 | 4000 | 4921.9 | 276.69112 | Titan: Fl
14750 | 25027 | SSD09531 | 242.8814 | 2024-03-04 | NA | 237.6981 | 0 | 237.6981 | 0 | 90.48173 | 0.3806582 | 4000 | 5044.8 | 276.69112 | Titan: Fl
14751 | 25025 | SSD09531 | 243.3015 | 2024-03-04 | NA | 238.1151 | 0 | 238.1151 | 0 | 90.13373 | 0.3785301 | 4000 | 4929.8 | 276.69112 | Titan: Fl
14752 | 25419 | SSF05R30 | 292.0919 | 2024-03-04 | NA | 289.2992 | 0 | 289.2992 | 0 | 71.12386 | 0.2458488 | 5000 | 5620.2 | 319.78236 | Titan: Fl
14753 | 25423 | SSF05R30 | 288.6345 | 2024-03-04 | NA | 285.8482 | 0 | 285.8482 | 0 | 73.12804 | 0.2558283 | 5000 | 5888.7 | 319.78236 | Titan: Fl
14754 | 18027 | CALB5R30 | 271.8263 | 2024-03-04 | Fly.ash | 268.9741 | 67.13928 | 336.1134 | 0.1997519 | 84.91363 | 0.2526338 | 5000 | 6278.3 | 319.78236 | Titan: Fl
14755 | 18093 | CALB5R30 | 269.4093 | 2024-03-04 | Fly.ash | 266.4721 | 67.13928 | 333.6113 | 0.20125 | 89.78572 | 0.2691327 | 5000 | 6271.5 | 319.78236 | Titan: Fl
14756 | 18100 | CALB5R30 | 270.9805 | 2024-03-04 | Fly.ash | 268.1359 | 67.03398 | 335.1699 | 0.2 | 90.80865 | 0.2709332 | 5000 | 6690.1 | 319.78236 | Titan: Fl
14757 | 25257 | SSE09531 | 262.7158 | 2024-03-04 | NA | 258.494 | 0 | 258.494 | 0 | 89.27601 | 0.3453697 | 4500 | 5380.6 | NA | Titan: Fl
14758 | 25261 | SSE09531 | 261.8197 | 2024-03-04 | NA | 257.5758 | 0 | 257.5758 | 0 | 90.04233 | 0.3495761 | 4500 | 5888.3 | NA | Titan: Fl
14759 | 25262 | SSE09531 | 263.1215 | 2024-03-04 | NA | 258.9532 | 0 | 258.9532 | 0 | 90.42549 | 0.3491963 | 4500 | 4468.3 | NA | Titan: Fl
14760 | 25258 | SSE09531 | 264.4076 | 2024-03-04 | NA | 260.3306 | 0 | 260.3306 | 0 | 89.27601 | 0.3429333 | 4500 | 4720.1 | NA | Titan: Fl
14761 | 16907 | CAJB5R33 | 224.0349 | 2024-03-04 | Fly.ash | 215.9091 | 53.71901 | 269.6281 | 0.1992337 | 56.89909 | 0.211028 | 4000 | 6970.2 | 276.69112 | Titan: Fl
14762 | 16908 | CAJB5R33 | 223.0295 | 2024-03-04 | Fly.ash | 214.876 | 53.20248 | 268.0785 | 0.1984586 | 62.50279 | 0.2331511 | 4000 | 7128.2 | 276.69112 | Titan: Fl
14763 | 14822 | CAGB5R33 | 186.7099 | 2024-03-04 | Fly.ash | 176.1364 | 43.90496 | 220.0413 | 0.1995305 | 59.05436 | 0.2683785 | 3000 | 4689.5 | 235.86784 | Titan: Fl
14764 | 25263 | SSE09531 | 261.5407 | 2024-03-04 | NA | 257.2977 | 0 | 257.2977 | 0 | 90.48173 | 0.3516616 | 4500 | 5381.6 | NA | Titan: Fl
14765 | 25264 | SSE09531 | 265.0099 | 2024-03-04 | NA | 260.9806 | 0 | 260.9806 | 0 | 91.20903 | 0.3494859 | 4500 | 5003.6 | NA | Titan: Fl
14766 | 25254 | SSE09531 | 262.8121 | 2024-03-04 | NA | 258.5488 | 0 | 258.5488 | 0 | 88.39369 | 0.341884 | 4500 | 5776.3 | NA | Titan: Fl
14767 | 25253 | SSE09531 | 261.5732 | 2024-03-04 | NA | 257.2977 | 0 | 257.2977 | 0 | 88.39369 | 0.3435463 | 4500 | 5570.4 | NA | Titan: Fl
14768 | 25260 | SSE09531 | 262.6359 | 2024-03-04 | NA | 258.3429 | 0 | 258.3429 | 0 | 89.79013 | 0.3475618 | 4500 | 5977.1 | NA | Titan: Fl
14769 | 25252 | SSE09531 | 261.53 | 2024-03-04 | NA | 257.2977 | 0 | 257.2977 | 0 | 88.39369 | 0.3435463 | 4500 | 6114.7 | NA | Titan: Fl
14770 | 25256 | SSE09531 | 262.3434 | 2024-03-04 | NA | 258.1318 | 0 | 258.1318 | 0 | 89.08971 | 0.3451327 | 4500 | 6089.7 | NA | Titan: Fl
14771 | 25873 | SSJ09532 | 351.3056 | 2024-03-04 | NA | 351.4527 | 0 | 351.4527 | 0 | 59.83203 | 0.1702421 | 6500 | 7799.8 | NA | Titan: Fl
14772 | 25875 | SSJ09532 | 349.0065 | 2024-03-04 | NA | 349.2579 | 0 | 349.2579 | 0 | 61.15685 | 0.1751051 | 6500 | 7499.8 | NA | Titan: Fl
14773 | 25874 | SSJ09532 | 348.5723 | 2024-03-04 | NA | 348.7941 | 0 | 348.7941 | 0 | 61.15685 | 0.175338 | 6500 | 7924.7 | NA | Titan: Fl
14774 | 18348 | CAMB5R30 | 293.5693 | 2024-03-04 | Fly.ash | 293.161 | 72.97748 | 366.1384 | 0.1993166 | 85.26163 | 0.2328672 | 5500 | 6380.1 | NA | Titan: Fl
14775 | 18356 | CAMB5R30 | 293.6046 | 2024-03-04 | Fly.ash | 293.161 | 72.97748 | 366.1384 | 0.1993166 | 86.65366 | 0.2366691 | 5500 | 6604.9 | NA | Titan: Fl
14776 | 18358 | CAMB5R30 | 295.547 | 2024-03-04 | Fly.ash | 295.246 | 72.97748 | 368.2235 | 0.198188 | 87.69768 | 0.2381643 | 5500 | 6864.8 | NA | Titan: Fl
14777 | 18357 | CAMB5R30 | 293.8376 | 2024-03-04 | Fly.ash | 293.3884 | 73.00275 | 366.3912 | 0.1992481 | 86.97706 | 0.2373885 | 5500 | 7164.8 | NA | Titan: Fl
14778 | 17907 | CALB5P30 | 264.9088 | 2024-03-04 | Fly.ash | 262.7189 | 65.05421 | 327.7731 | 0.1984733 | 89.78572 | 0.2739264 | 5000 | 6906.1 | 319.78236 | Titan: Fl
14779 | 23940 | HAQB5R32 | 289.1007 | 2024-03-04 | Fly.ash | 286.5014 | 71.16621 | 357.6676 | 0.198973 | 75.09914 | 0.2099691 | 7000 | 8164.6 | NA | Titan: Fl
14780 | 17005 | CAJB8P30 | 289.0218 | 2024-03-04 | Fly.ash | 288.9908 | 72.14345 | 361.1343 | 0.1997691 | 96.74585 | 0.2678944 | 4000 | 5229.8 | 276.69112 | Titan: Fl
14781 | 16924 | CAJB6R30 | 237.3458 | 2024-03-04 | Fly.ash | 231.9024 | 58.50168 | 290.404 | 0.2014493 | 69.1921 | 0.2382615 | 4000 | 5525.1 | 276.69112 | Titan: Fl
14782 | 16932 | CAJB6R30 | 236.3574 | 2024-03-04 | Fly.ash | 231.0259 | 57.96497 | 288.9908 | 0.2005772 | 79.34552 | 0.2745607 | 4000 | 5270.8 | 276.69112 | Titan: Fl
14783 | 16926 | CAJB6R30 | 234.4275 | 2024-03-04 | Fly.ash | 228.9408 | 57.96497 | 286.9058 | 0.2020349 | 76.56147 | 0.2668523 | 4000 | 4898.4 | 276.69112 | Titan: Fl
14784 | 26341 | SW4B5P30 | 279.2226 | 2024-03-04 | Fly.ash | 279.1552 | 69.7888 | 348.944 | 0.2 | 91.95813 | 0.2635326 | 5000 | 7680.8 | 319.78236 | Titan: Fl
14785 | 18930 | CANB5R30 | 285.0834 | 2024-03-04 | Fly.ash | 283.2874 | 69.7888 | 353.0762 | 0.1976593 | 89.27601 | 0.252852 | 6000 | 7158.4 | NA | Titan: Fl
14786 | 18917 | CANB5R30 | 279.2315 | 2024-03-04 | Fly.ash | 277.2727245 | 68.1818175 | 345.454542 | 0.1973684 | 87.24527 | 0.2525521 | 6000 | 7330.9 | NA | Titan: Fl
14787 | 18923 | CANB5R30 | 283.3652 | 2024-03-04 | Fly.ash | 281.4509 | 69.7888 | 351.2397 | 0.1986928 | 88.12654 | 0.2509014 | 6000 | 7777.3 | NA | Titan: Fl
14788 | 18924 | CANB5R30 | 283.4062 | 2024-03-04 | Fly.ash | 281.4509 | 69.7888 | 351.2397 | 0.1986928 | 88.12654 | 0.2509014 | 6000 | 7432.3 | NA | Titan: Fl
14789 | 18887 | CANB5R30 | 286.4131 | 2024-03-04 | Fly.ash | 284.5118 | 70.70707 | 355.2189 | 0.1990521 | 81.13389 | 0.2284054 | 6000 | 6889.2 | NA | Titan: Fl
14790 | 18033 | CALB5R30 | 270.7686 | 2024-03-04 | Fly.ash | 267.6768 | 67.76094 | 335.4377 | 0.2020075 | 85.34864 | 0.2544396 | 5000 | 6537.3 | 319.78236 | Titan: Fl
14791 | 17963 | CALB5R30 | 271.5627 | 2024-03-04 | Fly.ash | 268.595 | 67.03398 | 335.629 | 0.1997264 | 75.86545 | 0.2260396 | 5000 | 6382.3 | 319.78236 | Titan: Fl
14792 | 17965 | CALB5R30 | 273.7223 | 2024-03-04 | Fly.ash | 270.8907 | 67.03398 | 337.9247 | 0.1983696 | 75.86545 | 0.224504 | 5000 | 6210.2 | 319.78236 | Titan: Fl
14793 | 17964 | CALB5R30 | 272.2756 | 2024-03-04 | Fly.ash | 269.3912 | 67.5563 | 336.9475 | 0.200495 | 75.86545 | 0.2251551 | 5000 | 6011.3 | 319.78236 | Titan: Fl
14794 | 16819 | CAJB5R31 | 234.8436 | 2024-03-04 | Fly.ash | 229.3578 | 57.54796 | 286.9058 | 0.2005814 | 72.03738 | 0.2510838 | 4000 | 5340.2 | 276.69112 | Titan: Fl
14795 | 16820 | CAJB5R31 | 240.0759 | 2024-03-04 | Fly.ash | 234.8485 | 58.08081 | 292.9293 | 0.1982759 | 72.35316 | 0.2469987 | 4000 | 5034.3 | 276.69112 | Titan: Fl
14796 | 18870 | CANB5R30 | 287.2856 | 2024-03-04 | Fly.ash | 285.3535 | 70.70707 | 356.0606 | 0.1985816 | 75.163 | 0.2110961 | 6000 | 7387 | NA | Titan: Fl
14797 | 16817 | CAJB5R31 | 236.5437 | 2024-03-04 | Fly.ash | 231.0259 | 57.54796 | 288.5738 | 0.199422 | 71.68937 | 0.2484265 | 4000 | 5479.3 | 276.69112 | Titan: Fl
14798 | 16818 | CAJB5R31 | 235.9485 | 2024-03-04 | Fly.ash | 230.4867 | 57.3921 | 287.8788 | 0.199362 | 72.03387 | 0.2502229 | 4000 | 5176.3 | 276.69112 | Titan: Fl
14799 | 18847 | CANB5P30 | 295.3178 | 2024-03-04 | Fly.ash | 295.4545425 | 73.23232 | 368.6869 | 0.1986301 | 81.83635 | 0.2219671 | 6000 | 7784.3 | NA | Titan: Fl
14800 | 18848 | CANB5P30 | 297.643 | 2024-03-04 | Fly.ash | 297.9798 | 73.23232 | 371.2121 | 0.1972789 | 81.83635 | 0.2204571 | 6000 | 7607.2 | NA | Titan: Fl
14801 | 18849 | CANB5P30 | 297.9002 | 2024-03-04 | Fly.ash | 298.2375 | 73.28386 | 371.5213 | 0.1972534 | 82.05855 | 0.2208717 | 6000 | 7775.7 | NA | Titan: Fl
14802 | 18850 | CANB5P30 | 295.7057 | 2024-03-04 | Fly.ash | 296.0801 | 72.56047 | 368.6405 | 0.1968326 | 83.86961 | 0.2275105 | 6000 | 7298.2 | NA | Titan: Fl
14803 | 16664 | CAJB5R30 | 238.2583 | 2024-03-04 | Fly.ash | 232.7824 | 57.3921 | 290.1745 | 0.1977848 | 75.48229 | 0.2601273 | 4000 | 4838.1 | 276.69112 | Titan: Fl
14804 | 16720 | CAJB5R30 | 232.9219 | 2024-03-04 | Fly.ash | 227.272725 | 57.43802 | 284.7107 | 0.2017417 | 80.69326 | 0.2834219 | 4000 | 4604.4 | 276.69112 | Titan: Fl
14805 | 25418 | SSF05R30 | 292.4726 | 2024-03-04 | NA | 289.4737 | 0 | 289.4737 | 0 | 61.49095 | 0.2124233 | 5000 | 6812.2 | 319.78236 | Titan: Fl
14806 | 25421 | SSF05R30 | 289.0691 | 2024-03-04 | NA | 286.3168 | 0 | 286.3168 | 0 | 72.34592 | 0.2526779 | 5000 | 6334.2 | 319.78236 | Titan: Fl
14807 | 16719 | CAJB5R30 | 237.3737 | 2024-03-04 | Fly.ash | 231.8641 | 57.85124 | 289.7153 | 0.199683 | 80.46336 | 0.2777325 | 4000 | 4991.7 | 276.69112 | Titan: Fl
14808 | 16722 | CAJB5R30 | 236.1991 | 2024-03-04 | Fly.ash | 230.6088 | 57.96497 | 288.5738 | 0.2008671 | 80.73755 | 0.2797813 | 4000 | 4682.3 | 276.69112 | Titan: Fl
14809 | 16714 | CAJB5R30 | 236.1508 | 2024-03-04 | Fly.ash | 230.6088 | 57.96497 | 288.5738 | 0.2008671 | 80.04153 | 0.2773694 | 4000 | 4897.4 | 276.69112 | Titan: Fl
14810 | 16721 | CAJB5R30 | 235.7605 | 2024-03-04 | Fly.ash | 230.1918 | 57.54796 | 287.7398 | 0.2 | 80.73755 | 0.2805922 | 4000 | 5163.4 | 276.69112 | Titan: Fl
14811 | 18028 | CALB5R30 | 269.7534 | 2024-03-04 | Fly.ash | 266.7585 | 67.03398 | 333.7925 | 0.2008253 | 85.06127 | 0.2548328 | 5000 | 6686.3 | 319.78236 | Titan: Fl
14812 | 18063 | CALB5R30 | 269.7342 | 2024-03-04 | Fly.ash | 266.7585 | 67.03398 | 333.7925 | 0.2008253 | 87.74338 | 0.2628681 | 5000 | 6631.4 | 319.78236 | Titan: Fl
14813 | 14614 | CAGB5R30 | 209.4728 | 2024-03-04 | Fly.ash | 202.0202 | 49.6633 | 251.6835 | 0.1973244 | 75.163 | 0.2986409 | 3000 | 4225.8 | 235.86784 | Titan: Fl
14814 | 14599 | CAGB5R30 | 207.1991 | 2024-03-04 | Fly.ash | 199.7245 | 49.58678 | 249.3113 | 0.198895 | 74.33282 | 0.2981526 | 3000 | 4319.3 | 235.86784 | Titan: Fl
14815 | 14613 | CAGB5R30 | 208.2612 | 2024-03-04 | Fly.ash | 200.7576 | 49.6633 | 250.4209 | 0.1983193 | 75.163 | 0.3001467 | 3000 | 4269.3 | 235.86784 | Titan: Fl
14816 | 14585 | CAGB5R30 | 206.8062 | 2024-03-04 | Fly.ash | 199.2654 | 49.12764 | 248.393 | 0.1977819 | 73.5665 | 0.2961698 | 3000 | 4099.8 | 235.86784 | Titan: Fl
14817 | 14624 | CAGB5R30 | 208.4642 | 2024-03-04 | Fly.ash | 201.1019 | 49.12764 | 250.2296 | 0.1963303 | 75.48229 | 0.3016522 | 3000 | 3897.7 | 235.86784 | Titan: Fl
14818 | 14620 | CAGB5R30 | 205.9003 | 2024-03-04 | Fly.ash | 198.3471 | 49.12764 | 247.4747 | 0.1985158 | 75.48229 | 0.3050101 | 3000 | 4009.9 | 235.86784 | Titan: Fl
14819 | 14621 | CAGB5R30 | 206.7587 | 2024-03-04 | Fly.ash | 199.2654 | 49.12764 | 248.393 | 0.1977819 | 75.48229 | 0.3038825 | 3000 | 4224.4 | 235.86784 | Titan: Fl
14820 | 14623 | CAGB5R30 | 208.4505 | 2024-03-04 | Fly.ash | 201.1019 | 49.12764 | 250.2296 | 0.1963303 | 75.48229 | 0.3016522 | 3000 | 3865.9 | 235.86784 | Titan: Fl
14821 | 16732 | CAJB5R30 | 238.5175 | 2024-03-04 | Fly.ash | 233.2415 | 57.3921 | 290.6336 | 0.1974724 | 81.22968 | 0.2794917 | 4000 | 4965.6 | 276.69112 | Titan: Fl
14822 | 16730 | CAJB5R30 | 234.6523 | 2024-03-04 | Fly.ash | 229.1093 | 57.3921 | 286.5014 | 0.2003205 | 81.22968 | 0.2835228 | 4000 | 4896.2 | 276.69112 | Titan: Fl
14823 | 16731 | CAJB5R30 | 237.2275 | 2024-03-04 | Fly.ash | 231.8641 | 57.3921 | 289.2562 | 0.1984127 | 81.22968 | 0.2808226 | 4000 | 4849.3 | 276.69112 | Titan: Fl
14824 | 16679 | CAJB5R30 | 236.3996 | 2024-03-04 | Fly.ash | 230.9458 | 57.3921 | 288.3379 | 0.1990446 | 76.63177 | 0.2657707 | 4000 | 4829.2 | 276.69112 | Titan: Fl
14825 | 16661 | CAJB5R30 | 238.8209 | 2024-03-04 | Fly.ash | 233.3024 | 57.97774 | 291.2801 | 0.1990446 | 75.47839 | 0.2591264 | 4000 | 4926.8 | 276.69112 | Titan: Fl
14826 | 14631 | CAGB5R30 | 211.0286 | 2024-03-04 | Fly.ash | 203.7037 | 49.6633 | 253.367 | 0.1960133 | 75.86545 | 0.2994291 | 3000 | 3629.9 | 235.86784 | Titan: Fl
14827 | 14616 | CAGB5R30 | 207.5823 | 2024-03-04 | Fly.ash | 200.1668 | 49.20767 | 249.3745 | 0.1973244 | 75.16944 | 0.301432 | 3000 | 3820.9 | 235.86784 | Titan: Fl
14828 | 14632 | CAGB5R30 | 213.5628 | 2024-03-04 | Fly.ash | 206.2937 | 50.11655 | 256.4103 | 0.1954545 | 75.86545 | 0.2958753 | 3000 | 3798.2 | 235.86784 | Titan: Fl
14829 | 16707 | CAJB5R30 | 235.9718 | 2024-03-04 | Fly.ash | 230.4867 | 57.3921 | 287.8788 | 0.199362 | 79.69704 | 0.2768424 | 4000 | 4773.3 | 276.69112 | Titan: Fl
14830 | 16736 | CAJB5R30 | 236.3648 | 2024-03-04 | Fly.ash | 230.9458 | 57.3921 | 288.3379 | 0.1990446 | 81.61284 | 0.2830458 | 4000 | 4869.7 | 276.69112 | Titan: Fl
14831 | 16737 | CAJB5R30 | 237.2369 | 2024-03-04 | Fly.ash | 231.8641 | 57.3921 | 289.2562 | 0.1984127 | 81.61284 | 0.2821472 | 4000 | 4793.3 | 276.69112 | Titan: Fl
14832 | 18367 | CAMB5R30 | 289.7675 | 2024-03-04 | Fly.ash | 289.2562 | 72.31405 | 361.5702 | 0.2 | 91.38339 | 0.2527403 | 5500 | 6938.8 | NA | Titan: Fl
14833 | 18355 | CAMB5R30 | 294.2161 | 2024-03-04 | Fly.ash | 293.8476 | 73.00275 | 366.8503 | 0.1989987 | 86.5939 | 0.236047 | 5500 | 7029.7 | NA | Titan: Fl
14834 | 18364 | CAMB5R30 | 293.9635 | 2024-03-04 | Fly.ash | 293.578 | 72.97748 | 366.5555 | 0.1990899 | 91.17775 | 0.248742 | 5500 | 6955.3 | NA | Titan: Fl
14835 | 18366 | CAMB5R30 | 292.4493 | 2024-03-04 | Fly.ash | 292.011 | 73.00275 | 365.0138 | 0.2 | 91.19181 | 0.2498311 | 5500 | 7087.8 | NA | Titan: Fl
14836 | 18365 | CAMB5R30 | 291.5906 | 2024-03-04 | Fly.ash | 291.0927 | 73.00275 | 364.0955 | 0.2005044 | 91.19181 | 0.2504612 | 5500 | 7379.6 | NA | Titan: Fl
14837 | 18363 | CAMB5R30 | 292.0419 | 2024-03-04 | Fly.ash | 291.5519 | 73.00275 | 364.5546 | 0.2002519 | 90.80865 | 0.2490948 | 5500 | 6714.3 | NA | Titan: Fl
14838 | 25426 | SSF05R30 | 284.0169 | 2024-03-04 | NA | 281.0761 | 0 | 281.0761 | 0 | 79.73614 | 0.2836817 | 5000 | 7142.9 | 319.78236 | Titan: Fl
14839 | 25424 | SSF05R30 | 287.7523 | 2024-03-04 | NA | 284.911 | 0 | 284.911 | 0 | 75.47439 | 0.2649052 | 5000 | 7378.8 | 319.78236 | Titan: Fl
14840 | 25420 | SSF05R30 | 292.5259 | 2024-03-04 | NA | 289.7727 | 0 | 289.7727 | 0 | 71.519 | 0.2468107 | 5000 | 6800.3 | 319.78236 | Titan: Fl
14841 | 14736 | CAGB5R30 | 207.6129 | 2024-03-04 | Fly.ash | 200.1837 | 49.58678 | 249.7704 | 0.1985294 | 81.996 | 0.3282854 | 3000 | 4177.4 | 235.86784 | Titan: Fl
14842 | 14747 | CAGB5R30 | 209.3263 | 2024-03-04 | Fly.ash | 202.0202 | 49.12764 | 251.1478 | 0.1956124 | 82.37915 | 0.3280106 | 3000 | 4089.3 | 235.86784 | Titan: Fl
14843 | 14746 | CAGB5R30 | 207.5846 | 2024-03-04 | Fly.ash | 200.1837 | 49.12764 | 249.3113 | 0.1970534 | 82.37915 | 0.3304269 | 3000 | 4227.4 | 235.86784 | Titan: Fl
14844 | 14718 | CAGB5R30 | 206.2038 | 2024-03-04 | Fly.ash | 198.8636 | 48.86364 | 247.7273 | 0.1972477 | 80.60704 | 0.3253862 | 3000 | 4198.3 | 235.86784 | Titan: Fl
14845 | 18092 | CALB5R30 | 269.8601 | 2024-03-04 | Fly.ash | 266.8891 | 67.13928 | 334.0284 | 0.2009988 | 89.43771 | 0.2677549 | 5000 | 6502.9 | 319.78236 | Titan: Fl
14846 | 18074 | CALB5R30 | 270.6589 | 2024-03-04 | Fly.ash | 267.7231 | 67.13928 | 334.8624 | 0.2004981 | 88.39369 | 0.2639702 | 5000 | 6305.3 | 319.78236 | Titan: Fl
14847 | 18075 | CALB5R30 | 271.8284 | 2024-03-04 | Fly.ash | 268.9741 | 67.13928 | 336.1134 | 0.1997519 | 88.39369 | 0.2629877 | 5000 | 6410.4 | 319.78236 | Titan: Fl
14848 | 14929 | CAGB8P30 | 234.3352 | 2024-03-04 | Fly.ash | 229.5684 | 57.85124 | 287.4196 | 0.201278 | 91.95813 | 0.3199438 | 3000 | 4394.7 | 235.86784 | Titan: Fl
14849 | 14933 | CAGB8P30 | 232.3904 | 2024-03-04 | Fly.ash | 227.7273 | 57.2727267 | 285 | 0.2009569 | 94.83182 | 0.3327432 | 3000 | 4449.6 | 235.86784 | Titan: Fl
14850 | 18516 | CAN05R30 | 350.7828 | 2024-03-04 | NA | 353.5354 | 0 | 353.5354 | 0 | 92.72444 | 0.2622777 | 6000 | 6799.9 | NA | Titan: Fl
14851 | 18521 | CAN05R30 | 350.3589 | 2024-03-04 | NA | 353.211 | 0 | 353.211 | 0 | 93.9618 | 0.2660217 | 6000 | 6947.1 | NA | Titan: Fl
14852 | 18911 | CANB5R30 | 283.4435 | 2024-03-04 | Fly.ash | 281.4846 | 70.05838 | 351.5429 | 0.1992883 | 85.95765 | 0.2445153 | 6000 | 7072.1 | NA | Titan: Fl
14853 | 18951 | CANB5R30 | 280.8656 | 2024-03-04 | Fly.ash | 278.9256 | 69.42149 | 348.3471 | 0.1992883 | 92.41792 | 0.2653041 | 6000 | 6905.7 | NA | Titan: Fl
14854 | 18544 | CAN05R30 | 346.057 | 2024-03-04 | NA | 348.7603 | 0 | 348.7603 | 0 | 100.6941 | 0.2887202 | 6000 | 6774.8 | NA | Titan: Fl
14855 | 18852 | CANB5P32 | 258.0342 | 2024-03-04 | Fly.ash | 253.0992 | 63.01653 | 316.1157 | 0.1993464 | 64.65806 | 0.2045392 | 6000 | 7187 | NA | Titan: Fl
14856 | 18854 | CANB5P32 | 255.6385 | 2024-03-04 | Fly.ash | 250.7661 | 62.30848 | 313.0746 | 0.1990212 | 65.6364 | 0.209651 | 6000 | 7497 | NA | Titan: Fl
14857 | 18857 | CANB5P32 | 256.0394 | 2024-03-04 | Fly.ash | 251.0331 | 63.01653 | 314.0496 | 0.2006579 | 69.8307 | 0.2223557 | 6000 | 7204.5 | NA | Titan: Fl
14858 | 18520 | CAN05R30 | 350.6827 | 2024-03-04 | NA | 353.0762 | 0 | 353.0762 | 0 | 93.1076 | 0.263704 | 6000 | 7668.5 | NA | Titan: Fl
14859 | 18523 | CAN05R30 | 346.3624 | 2024-03-04 | NA | 348.6364 | 0 | 348.6364 | 0 | 94.45249 | 0.2709198 | 6000 | 7485.5 | NA | Titan: Fl
14860 | 18525 | CAN05R30 | 348.8337 | 2024-03-04 | NA | 351.1259 | 0 | 351.1259 | 0 | 95.00582 | 0.2705748 | 6000 | 6748.6 | NA | Titan: Fl
14861 | 18412 | CAMB8P30 | 308.758 | 2024-03-04 | Fly.ash | 310.8356 | 77.59412 | 388.4297 | 0.1997636 | 101.9203 | 0.2623904 | 5500 | 6324 | NA | Titan: Fl
14862 | 18409 | CAMB8P30 | 309.2093 | 2024-03-04 | Fly.ash | 311.2948 | 77.59412 | 388.8889 | 0.1995277 | 99.6213 | 0.2561691 | 5500 | 6105.2 | NA | Titan: Fl
14863 | 18537 | CAN05R30 | 349.4297 | 2024-03-04 | NA | 351.1259 | 0 | 351.1259 | 0 | 99.1819 | 0.2824682 | 6000 | 7103.5 | NA | Titan: Fl
14864 | 18536 | CAN05R30 | 351.2835 | 2024-03-04 | NA | 353.0762 | 0 | 353.0762 | 0 | 98.85499 | 0.279982 | 6000 | 6911.7 | NA | Titan: Fl
14865 | 18546 | CAN05R30 | 348.0864 | 2024-03-04 | NA | 350.4545 | 0 | 350.4545 | 0 | 102.039 | 0.291162 | 6000 | 7238 | NA | Titan: Fl
14866 | 18538 | CAN05R30 | 351.212 | 2024-03-04 | NA | 353.628 | 0 | 353.628 | 0 | 99.52991 | 0.2814537 | 6000 | 7984.8 | NA | Titan: Fl
14867 | 18545 | CAN05R30 | 351.609 | 2024-03-04 | NA | 353.9945 | 0 | 353.9945 | 0 | 101.1539 | 0.28575 | 6000 | 7320.3 | NA | Titan: Fl
14868 | 20205 | D4123100 | 181.5443 | 2024-03-04 | Fly.ash | 168.7565 | 168.2341 | 336.9906 | 0.4992248 | 44.90886 | 0.1332644 | 5500 | 7805 | NA | Titan: Fl
14869 | 13578 | CAG05R30 | 232.4253 | 2024-03-04 | NA | 225.8953 | 0 | 225.8953 | 0 | 86.21074 | 0.3816402 | 3000 | 4309.9 | 235.86784 | Titan: Fl
14870 | 21990 | DL104600 | 291.176 | 2024-03-04 | Fly.ash | 288.1016 | 65.50802 | 353.6096 | 0.1852552 | 72.51845 | 0.2050805 | 6000 | 9684.6 | NA | Titan: Fl
14871 | 18524 | CAN05R30 | 347.3229 | 2024-03-04 | NA | 349.5455 | 0 | 349.5455 | 0 | 94.45249 | 0.2702152 | 6000 | 7387.6 | NA | Titan: Fl
14872 | 18853 | CANB5P32 | 307.6192 | 2024-03-04 | Fly.ash | 305.4137 | 33.70786 | 339.1215 | 0.09939759 | 64.78398 | 0.1910347 | 6000 | 7559.1 | NA | Titan: Fl
14873 | 18965 | CANB5R30 | 318.2366 | 2024-03-04 | Fly.ash | 318.6364 | 35.4545451 | 354.0909 | 0.1001284 | 95.21114 | 0.268889 | 6000 | 7680 | NA | Titan: Fl
14874 | 14763 | CAGB5R30 | 230.2303 | 2024-03-04 | Fly.ash | 224.0588 | 24.79339 | 248.8522 | 0.099631 | 83.91179 | 0.3371954 | 3000 | 4295.2 | 235.86784 | Titan: Fl
14875 | 18539 | CAN05R30 | 345.5653 | 2024-03-04 | NA | 347.7273 | 0 | 347.7273 | 0 | 99.76307 | 0.2869003 | 6000 | 7109.8 | NA | Titan: Fl
14876 | 18856 | CANB5P32 | 307.5404 | 2024-03-04 | Fly.ash | 305.4137 | 33.70786 | 339.1215 | 0.09939759 | 69.04609 | 0.2036028 | 6000 | 7694.7 | NA | Titan: Fl
14877 | 21992 | DL104600 | 288.5411 | 2024-03-04 | Fly.ash | 285.6265 | 63.88206 | 349.5086 | 0.1827768 | 74.32764 | 0.2126633 | 6000 | 9881.1 | NA | Titan: Fl
14878 | 18548 | CAN05R30 | 346.7813 | 2024-03-04 | NA | 349.0909056 | 0 | 349.0909056 | 0 | 103.177 | 0.2955592 | 6000 | 7174.7 | NA | Titan: Fl
14879 | 18987 | CANB5R30 | 284.5049 | 2024-03-04 | Fly.ash | 283.0578 | 70.66116 | 353.719 | 0.1997664 | 103.108 | 0.2914971 | 6000 | 6977.4 | NA | Titan: Fl
14880 | 16018 | CAJ08P30 | 314.7799 | 2024-03-04 | NA | 315.8861 | 0 | 315.8861 | 0 | 101.1539 | 0.3202228 | 4000 | 4966.4 | 276.69112 | Titan: Fl
14881 | 24945 | SSD05R31 | 241.6921 | 2024-03-04 | NA | 235.9963 | 0 | 235.9963 | 0 | 80.46336 | 0.3409518 | 4000 | 4969.6 | 276.69112 | Titan: Fl
14882 | 18851 | CANB5P32 | 310.5903 | 2024-03-04 | Fly.ash | 308.3678 | 34.09090875 | 342.4587 | 0.09954751 | 60.34752 | 0.1762184 | 6000 | 7342.6 | NA | Titan: Fl
14883 | 24949 | SSD05R31 | 243.858 | 2024-03-04 | NA | 238.292 | 0 | 238.292 | 0 | 83.52863 | 0.3505306 | 4000 | 4989.9 | 276.69112 | Titan: Fl
14884 | 24953 | SSD05R31 | 240.9245 | 2024-03-04 | NA | 235.196 | 0 | 235.196 | 0 | 85.60964 | 0.3639928 | 4000 | 5084.6 | 276.69112 | Titan: Fl
14885 | 18958 | CANB5R30 | 287.5563 | 2024-03-04 | Fly.ash | 286.0422 | 71.16621 | 357.2084 | 0.1992288 | 93.87392 | 0.2627987 | 6000 | 7090 | NA | Titan: Fl
14886 | 15760 | CAJ05R30 | 245.2284 | 2024-03-04 | NA | 239.9999976 | 0 | 239.9999976 | 0 | 93.31451 | 0.3888105 | 4000 | 4995.1 | 276.69112 | Titan: Fl
14887 | 18855 | CANB5P32 | 310.9718 | 2024-03-04 | Fly.ash | 308.8843 | 34.09090875 | 342.9752 | 0.09939759 | 68.96859 | 0.2010892 | 6000 | 7194.6 | NA | Titan: Fl
14888 | 24946 | SSD05R31 | 242.1379 | 2024-03-04 | NA | 236.4555 | 0 | 236.4555 | 0 | 80.84652 | 0.3419101 | 4000 | 4980 | 276.69112 | Titan: Fl
14889 | 18542 | CAN05R30 | 350.7794 | 2024-03-04 | NA | 353.0762 | 0 | 353.0762 | 0 | 100.3876 | 0.2843228 | 6000 | 6803.1 | NA | Titan: Fl
14890 | 24963 | SSD05R31 | 242.0365 | 2024-03-04 | NA | 236.4555 | 0 | 236.4555 | 0 | 90.04233 | 0.3808004 | 4000 | 4924.3 | 276.69112 | Titan: Fl
14891 | 21987 | DL104600 | 290.1424 | 2024-03-04 | Fly.ash | 287.0486 | 65.37982 | 352.4284 | 0.1855124 | 70.14956 | 0.1990463 | 6000 | 7127.8 | NA | Titan: Fl
14892 | 24966 | SSD05R31 | 241.1678 | 2024-03-04 | NA | 235.5372 | 0 | 235.5372 | 0 | 92.72444 | 0.3936722 | 4000 | 4810.5 | 276.69112 | Titan: Fl
14893 | 20203 | D4123100 | 183.729 | 2024-03-04 | Fly.ash | 170.928 | 170.928 | 341.8561 | 0.5 | 39.11812 | 0.1144286 | 5500 | 6714.7 | NA | Titan: Fl
14894 | 17471 | CAL05R30 | 312.2772 | 2024-03-04 | NA | 311.7539 | 0 | 311.7539 | 0 | 90.42549 | 0.2900541 | 5000 | 6447 | 319.78236 | Titan: Fl
14895 | 19941 | D4054500 | 256.4515 | 2024-03-04 | Fly.ash | 252.8409 | 62.5 | 315.3409 | 0.1981982 | 51.36723 | 0.1628943 | 5500 | 6491.1 | NA | Titan: Fl
14896 | 19020 | CANB5R35 | 264.6767 | 2024-03-04 | Fly.ash | 260.4699 | 64.35138 | 324.8212 | 0.1981132 | 71.17714 | 0.2191271 | 6000 | 7284.5 | NA | Titan: Fl
14897 | 18960 | CANB5R30 | 287.9523 | 2024-03-04 | Fly.ash | 286.4887 | 71.30942 | 357.7982 | 0.1993007 | 93.9618 | 0.2626112 | 6000 | 7178.3 | NA | Titan: Fl
14898 | 18864 | CANB5P32 | 306.988 | 2024-03-04 | Fly.ash | 304.903 | 33.70786 | 338.6108 | 0.09954751 | 77.14409 | 0.2278252 | 6000 | 7429.8 | NA | Titan: Fl
14899 | 13573 | CAG05R30 | 222.3852 | 2024-03-04 | NA | 215.3352 | 0 | 215.3352 | 0 | 85.44443 | 0.3967974 | 3000 | 3879.8 | 235.86784 | Titan: Fl
14900 | 13568 | CAG05R30 | 225.3757 | 2024-03-04 | NA | 218.5491 | 0 | 218.5491 | 0 | 84.67811 | 0.3874557 | 3000 | 3779.9 | 235.86784 | Titan: Fl
14901 | 19943 | D4054500 | 254.6199 | 2024-03-04 | Fly.ash | 250.947 | 62.5 | 313.447 | 0.1993958 | 56.89909 | 0.181527 | 5500 | 6512.1 | NA | Titan: Fl
14902 | 17008 | CAJB8P30 | 288.261 | 2024-03-04 | Fly.ash | 287.8788 | 72.54362 | 360.4224 | 0.2012739 | 98.47183 | 0.2732123 | 4000 | 4772.4 | 276.69112 | Titan: Fl
14903 | 21988 | DL104600 | 288.9191 | 2024-03-04 | Fly.ash | 285.9025 | 63.89987 | 349.8024 | 0.1826742 | 70.36796 | 0.2011649 | 6000 | 6561.7 | NA | Titan: Fl
14904 | 24959 | SSD05R31 | 242.9032 | 2024-03-04 | NA | 237.3737 | 0 | 237.3737 | 0 | 89.27601 | 0.376099 | 4000 | 4823.6 | 276.69112 | Titan: Fl
14905 | 21243 | D6103900 | 345.0731 | 2024-03-04 | Fly.ash | 345.5791 | 79.70112 | 425.2802 | 0.1874085 | 80.54209 | 0.1893859 | 8500 | 10594.6 | NA | Titan: Fl
14906 | 17011 | CAJB8P30 | 286.8228 | 2024-03-04 | Fly.ash | 286.3636335 | 71.36363565 | 357.7273 | 0.1994917 | 99.38374 | 0.2778199 | 4000 | 4417.8 | 276.69112 | Titan: Fl
14907 | 18982 | CANB5R30 | 285.7281 | 2024-03-04 | Fly.ash | 284.2975 | 70.66116 | 354.9587 | 0.1990687 | 98.96993 | 0.278821 | 6000 | 7121.4 | NA | Titan: Fl
14908 | 24997 | SSD05R33 | 243.019 | 2024-03-04 | NA | 236.4658 | 0 | 236.4658 | 0 | 74.58682 | 0.3154233 | 4000 | 4097.9 | 276.69112 | Titan: Fl
14909 | 20207 | D4123100 | 182.0365 | 2024-03-04 | Fly.ash | 169.279 | 168.2341 | 337.5131 | 0.498452 | 45.78088 | 0.1356418 | 5500 | 5872.5 | NA | Titan: Fl
14910 | 15697 | CAJ05R30 | 250.2484 | 2024-03-04 | NA | 244.898 | 0 | 244.898 | 0 | 85.54217 | 0.3492972 | 4000 | 4587.7 | 276.69112 | Titan: Fl
14911 | 18526 | CAN05R30 | 349.1075 | 2024-03-04 | NA | 351.2397 | 0 | 351.2397 | 0 | 95.0234 | 0.2705372 | 6000 | 7446.1 | NA | Titan: Fl
14912 | 15744 | CAJ05R30 | 248.3753 | 2024-03-04 | NA | 243.1193 | 0 | 243.1193 | 0 | 90.48173 | 0.3721702 | 4000 | 4972.5 | 276.69112 | Titan: Fl
14913 | 21989 | DL104600 | 294.9386 | 2024-03-04 | Fly.ash | 292.1123 | 64.83957 | 356.9519 | 0.1816479 | 71.40278 | 0.2000348 | 6000 | 6721.6 | NA | Titan: Fl
14914 | 24954 | SSD05R31 | 242.4703 | 2024-03-04 | NA | 236.9146 | 0 | 236.9146 | 0 | 86.5939 | 0.3655068 | 4000 | 5256.5 | 276.69112 | Titan: Fl
14915 | 18860 | CANB5P32 | 292.0732 | 2024-03-04 | Fly.ash | 289.0705 | 50.5618 | 339.6323 | 0.1488722 | 73.30819 | 0.2158458 | 6000 | 8074.7 | NA | Titan: Fl
14916 | 19942 | D4054500 | 253.7691 | 2024-03-04 | Fly.ash | 249.9999975 | 62.5 | 312.5 | 0.2 | 52.55263 | 0.1681684 | 5500 | 6913.3 | NA | Titan: Fl
14917 | 17002 | CAJB8P30 | 289.3142 | 2024-03-04 | Fly.ash | 288.7971 | 72.08448 | 360.8815 | 0.1997455 | 94.64024 | 0.2622474 | 4000 | 5186.1 | 276.69112 | Titan: Fl
14918 | 21246 | D6103900 | 342.1976 | 2024-03-04 | Fly.ash | 342.7518 | 78.00983 | 420.7617 | 0.1854015 | 82.52931 | 0.1961427 | 8500 | 10740.6 | NA | Titan: Fl
14919 | 15245 | CAHB8P30 | 256.999 | 2024-03-04 | Fly.ash | 253.9027 | 63.36088 | 317.2635 | 0.1997106 | 93.87392 | 0.2958863 | 3500 | 4814.8 | 256.27948 | Titan: Fl
14920 | 17000 | CAJB8P30 | 289.7339 | 2024-03-04 | Fly.ash | 289.2562 | 72.54362 | 361.7998 | 0.2005076 | 94.25708 | 0.2605227 | 4000 | 5315 | 276.69112 | Titan: Fl
14921 | 15742 | CAJ05R30 | 247.3094 | 2024-03-04 | NA | 241.9651 | 0 | 241.9651 | 0 | 90.04233 | 0.3721294 | 4000 | 5754.6 | 276.69112 | Titan: Fl
14922 | 18863 | CANB5P32 | 292.496 | 2024-03-04 | Fly.ash | 289.5812 | 50.5618 | 340.143 | 0.1486486 | 73.7344 | 0.2167747 | 6000 | 7638.6 | NA | Titan: Fl
14923 | 18410 | CAMB8P30 | 310.0887 | 2024-03-04 | Fly.ash | 312.213 | 77.59412 | 389.8072 | 0.1990577 | 100.3876 | 0.2575315 | 5500 | 7039 | NA | Titan: Fl
14924 | 16421 | CAJB5P30 | 245.9311 | 2024-03-04 | Fly.ash | 241.9651 | 60.14692 | 302.112 | 0.1990881 | 86.21074 | 0.2853602 | 4000 | 5204.8 | 276.69112 | Titan: Fl
14925 | 18008 | CALB5R30 | 272.006 | 2024-03-04 | Fly.ash | 269.0542 | 66.57484 | 335.629 | 0.1983584 | 83.52863 | 0.2488719 | 5000 | 6343.9 | 319.78236 | Titan: Fl
14926 | 15244 | CAHB8P30 | 256.1636 | 2024-03-04 | Fly.ash | 252.9844 | 63.36088 | 316.3453 | 0.2002903 | 92.34128 | 0.2919003 | 3500 | 5064.7 | 256.27948 | Titan: Fl
14927 | 18861 | CANB5P32 | 292.5482 | 2024-03-04 | Fly.ash | 289.4249 | 51.02041 | 340.4453 | 0.1498638 | 73.54304 | 0.2160202 | 6000 | 7888.9 | NA | Titan: Fl
14928 | 15729 | CAJ05R30 | 247.7507 | 2024-03-04 | NA | 242.4242 | 0 | 242.4242 | 0 | 88.5097 | 0.3651025 | 4000 | 5310.2 | 276.69112 | Titan: Fl
14929 | 23170 | E3J05R32 | 316.7664 | 2024-03-04 | NA | 315.1175 | 0 | 315.1175 | 0 | 73.7344 | 0.2339902 | 6000 | 7916 | NA | Titan: Fl
14930 | 18967 | CANB5R30 | 288.3792 | 2024-03-04 | Fly.ash | 286.9605 | 71.16621 | 358.1267 | 0.1987179 | 96.17287 | 0.2685443 | 6000 | 7339.8 | NA | Titan: Fl
14931 | 13586 | CAG05R30 | 225.7517 | 2024-03-04 | NA | 219.0083 | 0 | 219.0083 | 0 | 88.89285 | 0.4058881 | 3000 | 3369.7 | 235.86784 | Titan: Fl
14932 | 21991 | DL104600 | 292.4929 | 2024-03-04 | Fly.ash | 289.5392 | 64.75716 | 354.2964 | 0.1827768 | 72.7477 | 0.2053301 | 6000 | 9030.8 | NA | Titan: Fl
14933 | 18862 | CANB5P32 | 294.8293 | 2024-03-04 | Fly.ash | 291.8388 | 51.65289 | 343.4917 | 0.1503759 | 73.71019 | 0.2145909 | 6000 | 7734.1 | NA | Titan: Fl
14934 | 18691 | CAN08P32 | 390.2925 | 2024-03-04 | NA | 394.2799 | 0 | 394.2799 | 0 | 74.58682 | 0.1891723 | 6000 | 7818.9 | NA | Titan: Fl
14935 | 18530 | CAN05R30 | 350.2738 | 2024-03-04 | NA | 352.6171 | 0 | 352.6171 | 0 | 96.93919 | 0.2749135 | 6000 | 7621.1 | NA | Titan: Fl
14936 | 15750 | CAJ05R30 | 246.8703 | 2024-03-04 | NA | 241.9651 | 0 | 241.9651 | 0 | 91.19181 | 0.37688 | 4000 | 5188.1 | 276.69112 | Titan: Fl
14937 | 20206 | D4123100 | 181.5408 | 2024-03-04 | Fly.ash | 168.9977 | 167.8322 | 336.8298 | 0.4982699 | 45.7138 | 0.1357178 | 5500 | 6101.6 | NA | Titan: Fl
14938 | 18535 | CAN05R30 | 344.7236 | 2024-03-04 | NA | 346.9697 | 0 | 346.9697 | 0 | 98.62509 | 0.284247 | 6000 | 7725 | NA | Titan: Fl
14939 | 18543 | CAN05R30 | 353.2414 | 2024-03-04 | NA | 355.831 | 0 | 355.831 | 0 | 100.3876 | 0.2821216 | 6000 | 7507.7 | NA | Titan: Fl
14940 | 18692 | CAN08P32 | 392.6887 | 2024-03-04 | NA | 396.8335 | 0 | 396.8335 | 0 | 79.27514 | 0.1997693 | 6000 | 7666.1 | NA | Titan: Fl
14941 | 19021 | CANB5R35 | 263.2278 | 2024-03-04 | Fly.ash | 258.9377 | 64.35138 | 323.2891 | 0.1990521 | 75.01303 | 0.2320308 | 6000 | 7419 | NA | Titan: Fl
14942 | 18547 | CAN05R30 | 345.4708 | 2024-03-04 | NA | 347.7273 | 0 | 347.7273 | 0 | 102.4184 | 0.2945365 | 6000 | 7641.8 | NA | Titan: Fl
14943 | 15765 | CAJ05R30 | 247.2271 | 2024-03-04 | NA | 242.4242 | 0 | 242.4242 | 0 | 95.0234 | 0.3919715 | 4000 | 5311 | 276.69112 | Titan: Fl
14944 | 13591 | CAG05R30 | 225.5537 | 2024-03-04 | NA | 218.8552 | 0 | 218.8552 | 0 | 92.02199 | 0.4204697 | 3000 | 3588.5 | 235.86784 | Titan: Fl
14945 | 18858 | CANB5P32 | 292.0164 | 2024-03-04 | Fly.ash | 289.0705 | 51.07252 | 340.143 | 0.1501502 | 72.88198 | 0.2142686 | 6000 | 7752.8 | NA | Titan: Fl
14946 | 15684 | CAJ05R30 | 246.5067 | 2024-03-04 | NA | 241.506 | 0 | 241.506 | 0 | 84.29495 | 0.3490388 | 4000 | 5192.4 | 276.69112 | Titan: Fl
14947 | 13458 | CAG05R30 | 225.1185 | 2024-03-04 | NA | 218.09 | 0 | 218.09 | 0 | 68.58544 | 0.3144823 | 3000 | 3581.4 | 235.86784 | Titan: Fl
14948 | 14925 | CAGB8P30 | 233.2724 | 2024-03-04 | Fly.ash | 228.6364 | 57.2727267 | 285.9091 | 0.200318 | 90.27989 | 0.3157643 | 3000 | 4479.8 | 235.86784 | Titan: Fl
14949 | 19939 | D4054500 | 256.006 | 2024-03-04 | Fly.ash | 252.3674 | 62.5 | 314.8674 | 0.1984962 | 48.99644 | 0.1556097 | 5500 | 6877.1 | NA | Titan: Fl
14950 | 19940 | D4054500 | 256.8892 | 2024-03-04 | Fly.ash | 253.3144 | 62.5 | 315.8144 | 0.197901 | 49.39157 | 0.1563943 | 5500 | 6987.7 | NA | Titan: Fl
14951 | 15665 | CAJ05R30 | 234.7684 | 2024-03-04 | NA | 228.6501 | 0 | 228.6501 | 0 | 81.996 | 0.358609 | 4000 | 5404.5 | 276.69112 | Titan: Fl
14952 | 15748 | CAJ05R30 | 235.4982 | 2024-03-04 | NA | 229.5684 | 0 | 229.5684 | 0 | 91.19181 | 0.3972315 | 4000 | 5146.7 | 276.69112 | Titan: Fl
14953 | 19019 | CANB5R35 | 263.2297 | 2024-03-04 | Fly.ash | 258.9377 | 64.35138 | 323.2891 | 0.1990521 | 70.75093 | 0.2188473 | 6000 | 7236.8 | NA | Titan: Fl
14954 | 18500 | CAN05R30 | 341.7477 | 2024-03-04 | NA | 343.4343 | 0 | 343.4343 | 0 | 87.74338 | 0.2554881 | 6000 | 7425.8 | NA | Titan: Fl
14955 | 18859 | CANB5P32 | 291.538 | 2024-03-04 | Fly.ash | 288.5598 | 50.5618 | 339.1215 | 0.1490964 | 73.30819 | 0.2161708 | 6000 | 7649.8 | NA | Titan: Fl
14956 | 13265 | CAG05P30 | 254.5257 | 2024-03-04 | NA | 251.607 | 0 | 251.607 | 0 | 93.49076 | 0.3715746 | 3000 | 4459.5 | 235.86784 | Titan: Fl
14957 | 18920 | CANB5R30 | 287.619 | 2024-03-04 | Fly.ash | 286.0422 | 71.16621 | 357.2084 | 0.1992288 | 87.74338 | 0.2456363 | 6000 | 7574.6 | NA | Titan: Fl
14958 | 15736 | CAJ05R30 | 235.087 | 2024-03-04 | NA | 229.1093 | 0 | 229.1093 | 0 | 88.89285 | 0.3879933 | 4000 | 5209.9 | 276.69112 | Titan: Fl
14959 | 15737 | CAJ05R30 | 235.213 | 2024-03-04 | NA | 229.5684 | 0 | 229.5684 | 0 | 88.89285 | 0.3872173 | 4000 | 5218.7 | 276.69112 | Titan: Fl
14960 | 18519 | CAN05R30 | 343.1105 | 2024-03-04 | NA | 345.454542 | 0 | 345.454542 | 0 | 92.93518 | 0.2690229 | 6000 | 7012.4 | NA | Titan: Fl
14961 | 18515 | CAN05R30 | 341.8688 | 2024-03-04 | NA | 344.0909 | 0 | 344.0909 | 0 | 92.55585 | 0.2689866 | 6000 | 7267.8 | NA | Titan: Fl
14962 | 19576 | D2054800 | 176.342 | 2024-03-04 | Fly.ash | 166.5121 | 55.65863 | 222.1707 | 0.2505219 | 51.09306 | 0.2299721 | 3400 | 5531 | NA | Titan: Fl
14963 | 15672 | CAJ05R30 | 235.2524 | 2024-03-04 | NA | 229.5684 | 0 | 229.5684 | 0 | 82.37915 | 0.3588436 | 4000 | 5019.7 | 276.69112 | Titan: Fl
14964 | 15666 | CAJ05R30 | 235.7905 | 2024-03-04 | NA | 230.0275 | 0 | 230.0275 | 0 | 81.996 | 0.3564616 | 4000 | 5211.5 | 276.69112 | Titan: Fl
14965 | 18225 | CALB8P30 | 293.7886 | 2024-03-08 | Fly.ash | 293.8476 | 73.00275 | 366.8503 | 0.1989987 | 87.74338 | 0.2391803 | 5000 | 6662.6 | 344.72992 | Titan: Fl
14966 | 16014 | CAJ08P30 | 312.1966 | 2024-03-08 | NA | 313.6363605 | 0 | 313.6363605 | 0 | 93.8835 | 0.2993387 | 4000 | 5827.1 | 299.37072 | Titan: Fl
14967 | 19592 | D2084401 | 216.1237 | 2024-03-04 | Fly.ash | 209.4474 | 53.0303 | 262.4777 | 0.2020374 | 65.82444 | 0.2507811 | 3400 | 6185.6 | NA | Titan: Fl
14968 | 15670 | CAJ05R30 | 234.4278 | 2024-03-04 | NA | 228.6501 | 0 | 228.6501 | 0 | 82.37915 | 0.3602847 | 4000 | 4904.8 | 276.69112 | Titan: Fl
14969 | 15716 | CAJ05R30 | 235.6595 | 2024-03-04 | NA | 230.0275 | 0 | 230.0275 | 0 | 86.5939 | 0.3764501 | 4000 | 5100.5 | 276.69112 | Titan: Fl
14970 | 16017 | CAJ08P30 | 316.0971 | 2024-03-08 | NA | 317.7227 | 0 | 317.7227 | 0 | 99.23814 | 0.312342 | 4000 | 5710.1 | 299.37072 | Titan: Fl
14971 | 15669 | CAJ05R30 | 238.2082 | 2024-03-04 | NA | 232.5684 | 0 | 232.5684 | 0 | 82.1262 | 0.3531271 | 4000 | 5096.1 | 276.69112 | Titan: Fl
14972 | 18532 | CAN05R30 | 342.2322 | 2024-03-04 | NA | 344.3526 | 0 | 344.3526 | 0 | 97.32235 | 0.2826241 | 6000 | 7088.4 | NA | Titan: Fl
14973 | 18534 | CAN05R30 | 338.8486 | 2024-03-04 | NA | 340.9090875 | 0 | 340.9090875 | 0 | 98.62509 | 0.2893003 | 6000 | 7103.5 | NA | Titan: Fl
14974 | 18512 | CAN05R30 | 345.0106 | 2024-03-04 | NA | 347.2932 | 0 | 347.2932 | 0 | 92.06145 | 0.2650828 | 6000 | 7178.3 | NA | Titan: Fl
14975 | 19594 | D2084401 | 216.6037 | 2024-03-04 | Fly.ash | 209.9344 | 52.9522 | 262.8866 | 0.201426 | 67.26215 | 0.25586 | 3400 | 6568.3 | NA | Titan: Fl
14976 | 19593 | D2084401 | 217.5221 | 2024-03-04 | Fly.ash | 210.8716 | 53.88941 | 264.761 | 0.2035398 | 66.08898 | 0.2496175 | 3400 | 6314.9 | NA | Titan: Fl
14977 | 20135 | D4110200 | 182.0533 | 2024-03-04 | Fly.ash | 169.4215 | 168.905 | 338.3264 | 0.4992366 | 45.69169 | 0.1350521 | 5500 | 7349 | NA | Titan: Fl
14978 | 13555 | CAG05R30 | 213.1396 | 2024-03-04 | NA | 205.6933 | 0 | 205.6933 | 0 | 81.996 | 0.3986323 | 3000 | 3970.1 | 235.86784 | Titan: Fl
14979 | 13474 | CAG05R30 | 214.5662 | 2024-03-04 | NA | 207.0707 | 0 | 207.0707 | 0 | 72.03387 | 0.3478709 | 3000 | 3853.1 | 235.86784 | Titan: Fl
14980 | 15610 | CAJ05R30 | 236.0777 | 2024-03-04 | NA | 230.2189 | 0 | 230.2189 | 0 | 77.6216 | 0.3371644 | 4000 | 4931.8 | 276.69112 | Titan: Fl
14981 | 15572 | CAJ05R30 | 235.7717 | 2024-03-04 | NA | 230.0275 | 0 | 230.0275 | 0 | 73.18334 | 0.3181503 | 4000 | 4992.7 | 276.69112 | Titan: Fl
14982 | 16003 | CAJ08P30 | 314.5559 | 2024-03-08 | NA | 315.8861 | 0 | 315.8861 | 0 | 82.37915 | 0.2607875 | 4000 | 5402.9 | 299.37072 | Titan: Fl
14983 | 15538 | CAJ05R30 | 237.767 | 2024-03-04 | NA | 231.9109 | 0 | 231.9109 | 0 | 63.09219 | 0.2720535 | 4000 | 4911.5 | 276.69112 | Titan: Fl
14984 | 22976 | E2H05R32 | 313.418 | 2024-03-04 | NA | 312.0531 | 0 | 312.0531 | 0 | 60.52188 | 0.1939474 | 5000 | 6875.5 | 319.78236 | Titan: Fl
14985 | 22979 | E2H05R32 | 313.8725 | 2024-03-04 | NA | 312.5638 | 0 | 312.5638 | 0 | 62.22672 | 0.1990848 | 5000 | 6770.8 | 319.78236 | Titan: Fl
14986 | 22970 | E2H05R32 | 316.5047 | 2024-03-04 | NA | 315.0826 | 0 | 315.0826 | 0 | 55.17488 | 0.1751124 | 5000 | 6833.1 | 319.78236 | Titan: Fl
14987 | 15671 | CAJ05R30 | 234.3988 | 2024-03-04 | NA | 228.6501 | 0 | 228.6501 | 0 | 82.37915 | 0.3602847 | 4000 | 5058.3 | 276.69112 | Titan: Fl
14988 | 13493 | CAG05R30 | 212.3281 | 2024-03-04 | NA | 204.775 | 0 | 204.775 | 0 | 74.33282 | 0.3629975 | 3000 | 4011.1 | 235.86784 | Titan: Fl
14989 | 13537 | CAG05R30 | 213.5763 | 2024-03-04 | NA | 206.1524 | 0 | 206.1524 | 0 | 78.93072 | 0.3828755 | 3000 | 3912 | 235.86784 | Titan: Fl
14990 | 13688 | CAG08P30 | 280.7142 | 2024-03-08 | NA | 279.1552 | 0 | 279.1552 | 0 | 95.0234 | 0.3403963 | 3000 | 4568.5 | 256.27948 | Titan: Fl
14991 | 13689 | CAG08P30 | 277.7703 | 2024-03-08 | NA | 276.0211 | 0 | 276.0211 | 0 | 100.0544 | 0.3624884 | 3000 | 4321.9 | 256.27948 | Titan: Fl
14992 | 22215 | E1G05R32 | 328.1914 | 2024-03-04 | NA | 327.4793 | 0 | 327.4793 | 0 | 63.79595 | 0.1948091 | 6000 | 6919.3 | NA | Titan: Fl
14993 | 16986 | CAJB8P30 | 291.5561 | 2024-03-08 | Fly.ash | 291.2801 | 72.35621 | 363.63636 | 0.1989796 | 79.73614 | 0.2192744 | 4000 | 5541.4 | 299.37072 | Titan: Fl
14994 | 15667 | CAJ05R30 | 236.1312 | 2024-03-04 | NA | 230.4867 | 0 | 230.4867 | 0 | 81.996 | 0.3557516 | 4000 | 4792.2 | 276.69112 | Titan: Fl
14995 | 15717 | CAJ05R30 | 236.5256 | 2024-03-04 | NA | 230.9458 | 0 | 230.9458 | 0 | 86.97706 | 0.3766124 | 4000 | 4892.8 | 276.69112 | Titan: Fl
14996 | 15705 | CAJ05R30 | 234.8299 | 2024-03-04 | NA | 229.1093 | 0 | 229.1093 | 0 | 85.82758 | 0.3746142 | 4000 | 5057.5 | 276.69112 | Titan: Fl
14997 | 15704 | CAJ05R30 | 233.1107 | 2024-03-04 | NA | 227.272725 | 0 | 227.272725 | 0 | 85.82758 | 0.3776413738 | 4000 | 4838.3 | 276.69112 | Titan: Fl
14998 | 17467 | CAL05R30 | 311.7725 | 2024-03-04 | NA | 311.7539 | 0 | 311.7539 | 0 | 89.65917 | 0.287596 | 5000 | 6175.6 | 319.78236 | Titan: Fl
14999 | 17463 | CAL05R30 | 312.1947 | 2024-03-04 | NA | 312.213 | 0 | 312.213 | 0 | 89.27601 | 0.2859458 | 5000 | 6368.6 | 319.78236 | Titan: Fl
15000 | 15745 | CAJ05R30 | 236.4037 | 2024-03-04 | NA | 230.8478 | 0 | 230.8478 | 0 | 90.78282 | 0.3932583 | 4000 | 4091.1 | 276.69112 | Titan: Fl
15001 | 16015 | CAJ08P30 | 315.2913 | 2024-03-08 | NA | 316.8044 | 0 | 316.8044 | 0 | 94.25708 | 0.2975245 | 4000 | 4216.8 | 299.37072 | Titan: Fl
15002 | 13511 | CAG05R30 | 214.8723 | 2024-03-04 | NA | 207.5298 | 0 | 207.5298 | 0 | 76.63177 | 0.3692566 | 3000 | 3837.2 | 235.86784 | Titan: Fl
15003 | 13540 | CAG05R30 | 212.323 | 2024-03-04 | NA | 204.775 | 0 | 204.775 | 0 | 79.31388 | 0.3873221 | 3000 | 3815 | 235.86784 | Titan: Fl
15004 | 18492 | CAN05R30 | 344.2534 | 2024-03-04 | NA | 346.1892 | 0 | 346.1892 | 0 | 86.21074 | 0.2490279 | 6000 | 7642.2 | NA | Titan: Fl
15005 | 20054 | D4107900 | 260.4907 | 2024-03-04 | Fly.ash | 258.3488 | 64.47124 | 322.82 | 0.1997126 | 79.73614 | 0.2469987 | 5500 | 8680.3 | NA | Titan: Fl
15006 | 15726 | CAJ05R30 | 235.1622 | 2024-03-04 | NA | 229.5684 | 0 | 229.5684 | 0 | 88.12654 | 0.3838792 | 4000 | 5402.5 | 276.69112 | Titan: Fl
15007 | 17668 | CAL08P30 | 354.0176 | 2024-03-08 | NA | 358.1267 | 0 | 358.1267 | 0 | 92.72444 | 0.2589152 | 5000 | 7453.6 | 344.72992 | Titan: Fl
15008 | 22235 | E1G05R32 | 325.7435 | 2024-03-04 | NA | 324.8967 | 0 | 324.8967 | 0 | 65.52016 | 0.2016646 | 6000 | 7507.3 | NA | Titan: Fl
15009 | 26216 | SW405R30 | 350.7104 | 2024-03-04 | NA | 353.4219 | 0 | 353.4219 | 0 | 95.47113 | 0.2701336 | 6000 | 7897.3 | NA | Titan: Fl
15010 | 17675 | CAL08P30 | 349.9505 | 2024-03-08 | NA | 354.0909 | 0 | 354.0909 | 0 | 108.4876 | 0.3063835 | 5000 | 7149.2 | 344.72992 | Titan: Fl
15011 | 25029 | SSD09531 | 242.5442 | 2024-03-04 | NA | 236.9146 | 0 | 236.9146 | 0 | 91.19181 | 0.3849143 | 4000 | 5283.5 | 276.69112 | Titan: Fl
15012 | 18337 | CAMB5R30 | 294.7519 | 2024-03-04 | Fly.ash | 293.8476 | 73.92103 | 367.7686 | 0.2009988 | 74.33282 | 0.2021185 | 5500 | 7212.5 | NA | Titan: Fl
15013 | 25012 | SSD09531 | 245.5315 | 2024-03-04 | NA | 240.0409 | 0 | 240.0409 | 0 | 86.0945 | 0.358666 | 4000 | 5150.7 | 276.69112 | Titan: Fl
15014 | 17470 | CAL05R30 | 311.1246 | 2024-03-04 | NA | 311.2948 | 0 | 311.2948 | 0 | 90.42549 | 0.2904819 | 5000 | 6275.1 | 319.78236 | Titan: Fl
15015 | 25652 | SSH05R30 | 322.1287 | 2024-03-04 | NA | 322.7732 | 0 | 322.7732 | 0 | 90.04233 | 0.2789647 | 6000 | 7637.1 | NA | Titan: Fl
15016 | 15749 | CAJ05R30 | 236.9101 | 2024-03-04 | NA | 231.405 | 0 | 231.405 | 0 | 91.19181 | 0.3940789 | 4000 | 5548.9 | 276.69112 | Titan: Fl
15017 | 22440 | E1G06R32 | 324.9108 | 2024-03-04 | NA | 324.3105 | 0 | 324.3105 | 0 | 65.21019 | 0.2010733 | 6000 | 8769.8 | NA | Titan: Fl
15018 | 24980 | SSD05R33 | 241.7982 | 2024-03-04 | NA | 235.4443 | 0 | 235.4443 | 0 | 62.22672 | 0.2642948 | 3000 | 6579.5 | 235.86784 | Titan: Fl
15019 | 18470 | CAN05R30 | 342.1521 | 2024-03-04 | NA | 343.8935 | 0 | 343.8935 | 0 | 80.0802 | 0.2328634 | 6000 | 7803 | NA | Titan: Fl
15020 | 24982 | SSD05R33 | 243.6728 | 2024-03-04 | NA | 237.4872 | 0 | 237.4872 | 0 | 63.50535 | 0.2674053 | 3000 | 6419.5 | 235.86784 | Titan: Fl
15021 | 15695 | CAJ05R30 | 233.9461 | 2024-03-04 | NA | 228.191 | 0 | 228.191 | 0 | 85.44443 | 0.3744426 | 4000 | 4804.1 | 276.69112 | Titan: Fl
15022 | 24973 | SSD05R33 | 245.2941 | 2024-03-04 | NA | 239.0194 | 0 | 239.0194 | 0 | 51.99767 | 0.2175458 | 3000 | 5681.4 | 235.86784 | Titan: Fl
15023 | 24975 | SSD05R33 | 244.768 | 2024-03-04 | NA | 238.5087 | 0 | 238.5087 | 0 | 53.70251 | 0.2251596 | 3000 | 6530.1 | 235.86784 | Titan: Fl
15024 | 17424 | CAL05R30 | 310.0094 | 2024-03-04 | NA | 309.9174 | 0 | 309.9174 | 0 | 78.16441 | 0.2522105 | 5000 | 6294.2 | 319.78236 | Titan: Fl
15025 | 13687 | CAG08P30 | 280.2176 | 2024-03-08 | NA | 278.696 | 0 | 278.696 | 0 | 91.19181 | 0.3272088 | 3000 | 5802.4 | 256.27948 | Titan: Fl
15026 | 13487 | CAG05R30 | 217.1667 | 2024-03-04 | NA | 209.8255 | 0 | 209.8255 | 0 | 73.5665 | 0.350608 | 3000 | 4017.9 | 235.86784 | Titan: Fl
15027 | 13258 | CAG05P30 | 255.0397 | 2024-03-04 | NA | 251.1478 | 0 | 251.1478 | 0 | 75.86545 | 0.3020749 | 3000 | 4390.3 | 235.86784 | Titan: Fl
15028 | 15154 | CAHB5P30 | 231.7227 | 2024-03-04 | Fly.ash | 226.8089 | 56.12245 | 282.9314 | 0.1983607 | 66.96288 | 0.2366753 | 3500 | 4500.1 | 256.27948 | Titan: Fl
15029 | 15294 | CAJ05P30 | 266.8161 | 2024-03-04 | NA | 264.0037 | 0 | 264.0037 | 0 | 78.16441 | 0.2960732 | 4000 | 5557.7 | 276.69112 | Titan: Fl
15030 | 22170 | E1G05R32 | 325.2145 | 2024-03-04 | NA | 324.2115 | 0 | 324.2115 | 0 | 56.12495 | 0.1731122 | 6000 | 9426.3 | NA | Titan: Fl
15031 | 13686 | CAG08P30 | 277.2965 | 2024-03-08 | NA | 275.4821 | 0 | 275.4821 | 0 | 90.80865 | 0.3296354 | 3000 | 5688.2 | 256.27948 | Titan: Fl
15032 | 18475 | CAN05R30 | 347.7718 | 2024-03-04 | NA | 349.7217 | 0 | 349.7217 | 0 | 82.44562 | 0.2357464 | 6000 | 7309.6 | NA | Titan: Fl
15033 | 22439 | E1G06R32 | 322.6299 | 2024-03-04 | NA | 321.7569 | 0 | 321.7569 | 0 | 60.09567 | 0.1867735 | 6000 | 8617.4 | NA | Titan: Fl
15034 | 15626 | CAJ05R30 | 234.4485 | 2024-03-04 | NA | 228.6501 | 0 | 228.6501 | 0 | 78.93072 | 0.3452031 | 4000 | 4542.3 | 276.69112 | Titan: Fl
15035 | 13259 | CAG05P30 | 258.1272 | 2024-03-04 | NA | 255.102 | 0 | 255.102 | 0 | 77.02666 | 0.3019445 | 3000 | 4524.4 | 235.86784 | Titan: Fl
15036 | 18467 | CAN05R30 | 346.0955 | 2024-03-04 | NA | 347.8664 | 0 | 347.8664 | 0 | 77.41373 | 0.2225387 | 6000 | 7346.2 | NA | Titan: Fl
15037 | 18510 | CAN05R30 | 344.2579 | 2024-03-04 | NA | 346.1892 | 0 | 346.1892 | 0 | 91.19181 | 0.2634161 | 6000 | 7022.7 | NA | Titan: Fl
15038 | 27463 | VANF8A1P | 248.0806 | 2024-03-08 | Fly.ash | 238.9277 | 158.5082 | 397.4359 | 0.398827 | 68.5707 | 0.1725327 | 6000 | 9170.5 | NA | Titan: Fl
15039 | 18540 | CAN05R30 | 342.8316 | 2024-03-04 | NA | 344.8118 | 0 | 344.8118 | 0 | 100.0045 | 0.2900263 | 6000 | 8846.2 | NA | Titan: Fl
15040 | 17674 | CAL08P30 | 356.9668 | 2024-03-08 | NA | 361.3407 | 0 | 361.3407 | 0 | 98.85499 | 0.2735783 | 5000 | 6747 | 344.72992 | Titan: Fl
15041 | 25020 | SSD09531 | 244.1642 | 2024-03-04 | NA | 239.3321 | 0 | 239.3321 | 0 | 88.25165 | 0.3687414 | 4000 | 4621.5 | 276.69112 | Titan: Fl
15042 | 24985 | SSD05R33 | 244.1125 | 2024-03-04 | NA | 237.998 | 0 | 237.998 | 0 | 69.04609 | 0.2901121 | 3000 | 6363.4 | 235.86784 | Titan: Fl
15043 | 18533 | CAN05R30 | 342.4631 | 2024-03-04 | NA | 344.3526 | 0 | 344.3526 | 0 | 97.70551 | 0.2837368 | 6000 | 7467.6 | NA | Titan: Fl
15044 | 24017 | HAS05R32 | 390.6159 | 2024-03-04 | NA | 393.2584 | 0 | 393.2584 | 0 | 75.01303 | 0.1907474 | 8000 | 7376 | NA | Titan: Fl
15045 | 24018 | HAS05R32 | 391.0792 | 2024-03-04 | NA | 393.7691 | 0 | 393.7691 | 0 | 75.01303 | 0.1905 | 8000 | 7390 | NA | Titan: Fl
15046 | 24020 | HAS05R32 | 388.2572 | 2024-03-04 | NA | 390.7048 | 0 | 390.7048 | 0 | 75.43924 | 0.193085 | 8000 | 8870.5 | NA | Titan: Fl
15047 | 21245 | D6103900 | 344.7028 | 2024-03-04 | Fly.ash | 345.8498 | 78.39262 | 424.2424 | 0.1847826 | 81.9127 | 0.1930799 | 8500 | 11923.5 | NA | Titan: Fl
15048 | 18506 | CAN05R30 | 345.4889 | 2024-03-04 | NA | 347.5666 | 0 | 347.5666 | 0 | 89.65917 | 0.2579626 | 6000 | 8894.4 | NA | Titan: Fl
15049 | 18468 | CAN05R30 | 343.4673 | 2024-03-04 | NA | 345.2709 | 0 | 345.2709 | 0 | 78.93072 | 0.2286052 | 6000 | 8251.8 | NA | Titan: Fl
15050 | 18473 | CAN05R30 | 343.0663 | 2024-03-04 | NA | 344.8118 | 0 | 344.8118 | 0 | 81.61284 | 0.2366881 | 6000 | 7948.2 | NA | Titan: Fl
15051 | 18469 | CAN05R30 | 342.6122 | 2024-03-04 | NA | 344.3526 | 0 | 344.3526 | 0 | 79.69704 | 0.2314402 | 6000 | 8004.3 | NA | Titan: Fl
15052 | 18474 | CAN05R30 | 345.7034 | 2024-03-04 | NA | 347.5666 | 0 | 347.5666 | 0 | 81.61284 | 0.2348121 | 6000 | 8155.5 | NA | Titan: Fl
15053 | 26211 | SW405R30 | 350.8365 | 2024-03-04 | NA | 353.5354 | 0 | 353.5354 | 0 | 92.72444 | 0.2622777 | 6000 | 7500.6 | NA | Titan: Fl
15054 | 19625 | D2110900 | 222.3132 | 2024-03-04 | Fly.ash | 215.7895 | 54.06699 | 269.8565 | 0.2003546 | 52.30723 | 0.1938335 | 3400 | 5655.2 | NA | Titan: Fl
15055 | 17449 | CAL05R30 | 313.9092 | 2024-03-04 | NA | 314.0074 | 0 | 314.0074 | 0 | 84.38096 | 0.2687228 | 5000 | 6417.5 | 319.78236 | Titan: Fl
15056 | 18487 | CAN05R30 | 345.9854 | 2024-03-04 | NA | 347.8664 | 0 | 347.8664 | 0 | 84.38096 | 0.2425671 | 6000 | 8065.2 | NA | Titan: Fl
15057 | 18471 | CAN05R30 | 346.0167 | 2024-03-04 | NA | 347.8664 | 0 | 347.8664 | 0 | 80.12321 | 0.2303275 | 6000 | 7943.4 | NA | Titan: Fl
15058 | 15155 | CAHB5P30 | 228.9569 | 2024-03-04 | Fly.ash | 224.0588 | 55.55555 | 279.6143 | 0.1986864 | 74.71598 | 0.2672108 | 3500 | 4561.4 | 256.27948 | Titan: Fl
15059 | 15156 | CAHB5P30 | 229.3873 | 2024-03-04 | Fly.ash | 224.5179 | 55.55555 | 280.0735 | 0.1983607 | 75.09914 | 0.2681409 | 3500 | 4356.1 | 256.27948 | Titan: Fl
15060 | 15523 | CAJ05R30 | 238.3228 | 2024-03-04 | NA | 232.3748 | 0 | 232.3748 | 0 | 55.35082 | 0.2381963 | 4000 | 4492.5 | 276.69112 | Titan: Fl
15061 | 15524 | CAJ05R30 | 238.3366 | 2024-03-04 | NA | 232.3748 | 0 | 232.3748 | 0 | 55.35082 | 0.2381963 | 4000 | 4380.7 | 276.69112 | Titan: Fl
15062 | 24968 | SSD05R33 | 246.6165 | 2024-03-04 | NA | 240.1859 | 0 | 240.1859 | 0 | 48.70907 | 0.2027973 | 3000 | 6717.5 | 235.86784 | Titan: Fl
15063 | 17651 | CAL08P10 | 357.6271 | 2024-03-08 | NA | 362.6033 | 0 | 362.6033 | 0 | 85.77969 | 0.2365662 | 5000 | 6855.2 | 344.72992 | Titan: Fl
15064 | 17660 | CAL08P30 | 354.115 | 2024-03-08 | NA | 358.5859 | 0 | 358.5859 | 0 | 68.20228 | 0.1901979 | 5000 | 6800.7 | 344.72992 | Titan: Fl
15065 | 17661 | CAL08P30 | 354.5084 | 2024-03-08 | NA | 359.045 | 0 | 359.045 | 0 | 68.58544 | 0.1910218 | 5000 | 6941.9 | 344.72992 | Titan: Fl
15066 | 21241 | D6103900 | 341.8418 | 2024-03-04 | Fly.ash | 342.7518 | 78.62408 | 421.3759 | 0.1865889 | 77.91587 | 0.1849082 | 8500 | 12350 | NA | Titan: Fl
15067 | 21244 | D6103900 | 342.2608 | 2024-03-04 | Fly.ash | 343.2148 | 77.73386 | 420.9486 | 0.1846635 | 81.36295 | 0.1932848 | 8500 | 12069.1 | NA | Titan: Fl
15068 | 21985 | DL104600 | 295.4272 | 2024-03-04 | Fly.ash | 292.6525 | 64.75716 | 357.4097 | 0.1811847 | 69.11031 | 0.1933644 | 6000 | 8975.9 | NA | Titan: Fl
15069 | 21986 | DL104600 | 291.8692 | 2024-03-04 | Fly.ash | 288.7701 | 66.17647 | 354.9465 | 0.1864407 | 69.17144 | 0.1948785 | 6000 | 8953.7 | NA | Titan: Fl
15070 | 18541 | CAN05R30 | 340.942 | 2024-03-04 | NA | 343.4343 | 0 | 343.4343 | 0 | 100.3876 | 0.2923051 | 6000 | 6996.1 | NA | Titan: Fl
15071 | 21242 | D6103900 | 344.1107 | 2024-03-04 | Fly.ash | 345.2088 | 78.00983 | 423.2187 | 0.1843251 | 79.96629 | 0.1889479 | 8500 | 11726.9 | NA | Titan: Fl
15072 | 15302 | CAJ05P30 | 267.9056 | 2024-03-04 | NA | 265.3811 | 0 | 265.3811 | 0 | 98.85499 | 0.372502 | 4000 | 5108.5 | 276.69112 | Titan: Fl
15073 | 24983 | SSD05R33 | 241.8984 | 2024-03-04 | NA | 235.4443 | 0 | 235.4443 | 0 | 64.35777 | 0.273346 | 3000 | 4340.6 | 235.86784 | Titan: Fl
15074 | 18529 | CAN05R30 | 341.4384 | 2024-03-04 | NA | 343.8935 | 0 | 343.8935 | 0 | 96.17287 | 0.2796589 | 6000 | 7115 | NA | Titan: Fl
15075 | 18527 | CAN05R30 | 341.9029 | 2024-03-04 | NA | 344.3526 | 0 | 344.3526 | 0 | 95.40656 | 0.2770606 | 6000 | 7364.5 | NA | Titan: Fl
15076 | 18481 | CAN05R30 | 344.9197 | 2024-03-04 | NA | 347.4026 | 0 | 347.4026 | 0 | 83.21976 | 0.2395485 | 6000 | 8070 | NA | Titan: Fl
15077 | 25335 | SSF05P30 | 286.532 | 2024-03-04 | NA | 285.7143 | 0 | 285.7143 | 0 | 69.67236 | 0.2438532 | 4000 | 5562.1 | 276.69112 | Titan: Fl
15078 | 21876 | DD054600 | 221.3043 | 2024-03-04 | Fly.ash | 216.5475 | 115.9346 | 332.4821 | 0.3486943 | 82.68482 | 0.2486895 | 4000 | 5763 | 276.69112 | Titan: Fl
15079 | 21875 | DD054600 | 219.4606 | 2024-03-04 | Fly.ash | 214.5046 | 115.4239 | 329.9285 | 0.3498452 | 80.12756 | 0.2428634 | 4000 | 5964.3 | 276.69112 | Titan: Fl
15080 | 15081 | CAH05P30 | 283.2933 | 2024-03-04 | NA | 282.0037 | 0 | 282.0037 | 0 | 69.67236 | 0.2470618 | 3500 | 6512.6 | 256.27948 | Titan: Fl
15081 | 15080 | CAH05P30 | 281.3014 | 2024-03-04 | NA | 280.0735 | 0 | 280.0735 | 0 | 68.96859 | 0.2462518 | 3500 | 6179.6 | 256.27948 | Titan: Fl
15082 | 15082 | CAH05P30 | 279.6237 | 2024-03-04 | NA | 278.2369 | 0 | 278.2369 | 0 | 71.26755 | 0.2561398 | 3500 | 5987 | 256.27948 | Titan: Fl
15083 | 16009 | CAJ08P30 | 317.142 | 2024-03-08 | NA | 318.641 | 0 | 318.641 | 0 | 87.36022 | 0.2741651 | 4000 | 5437.5 | 299.37072 | Titan: Fl
15084 | 16010 | CAJ08P30 | 316.2721 | 2024-03-08 | NA | 317.7227 | 0 | 317.7227 | 0 | 89.65917 | 0.2821932 | 4000 | 5787.7 | 299.37072 | Titan: Fl
15085 | 22428 | E1G05R3G | 348.1719 | 2024-03-04 | NA | 347.8039 | 0 | 347.8039 | 0 | 67.34125 | 0.1936184 | 6000 | 8174.2 | NA | Titan: Fl
15086 | 22427 | E1G05R3G | 345.8667 | 2024-03-04 | NA | 345.2503 | 0 | 345.2503 | 0 | 67.34125 | 0.1950505 | 6000 | 7984.4 | NA | Titan: Fl
15087 | 17672 | CAL08P30 | 352.1436 | 2024-03-08 | NA | 356.7493 | 0 | 356.7493 | 0 | 95.40656 | 0.2674331 | 5000 | 7182.3 | 344.72992 | Titan: Fl
15088 | 17670 | CAL08P30 | 355.1382 | 2024-03-08 | NA | 359.9633 | 0 | 359.9633 | 0 | 94.64024 | 0.2629164 | 5000 | 7111 | 344.72992 | Titan: Fl
15089 | 18436 | CAN05P30 | 360.6453 | 2024-03-04 | NA | 364.5546 | 0 | 364.5546 | 0 | 90.80865 | 0.2490948 | 6000 | 7923.1 | NA | Titan: Fl
15090 | 27461 | VANF8A1P | 250.7952 | 2024-03-08 | Fly.ash | 241.4773 | 161.9318 | 403.4091 | 0.4014085 | 65.59201 | 0.1625943 | 6000 | 9010.6 | NA | Titan: Fl
15091 | 16012 | CAJ08P30 | 314.5107 | 2024-03-08 | NA | 315.8861 | 0 | 315.8861 | 0 | 90.04233 | 0.2850468 | 4000 | 6645.9 | 299.37072 | Titan: Fl
15092 | 16011 | CAJ08P30 | 314.059 | 2024-03-08 | NA | 315.427 | 0 | 315.427 | 0 | 90.04233 | 0.2854617 | 4000 | 6593.8 | 299.37072 | Titan: Fl
15093 | 17669 | CAL08P30 | 354.3628 | 2024-03-08 | NA | 359.045 | 0 | 359.045 | 0 | 92.72444 | 0.258253 | 5000 | 6905.3 | 344.72992 | Titan: Fl
15094 | 18434 | CAN05P30 | 361.5284 | 2024-03-04 | NA | 365.4729 | 0 | 365.4729 | 0 | 85.44443 | 0.2337914 | 6000 | 7983.6 | NA | Titan: Fl
15095 | 18435 | CAN05P30 | 355.3796 | 2024-03-04 | NA | 359.0909055 | 0 | 359.0909055 | 0 | 88.38325 | 0.2461306 | 6000 | 7935.9 | NA | Titan: Fl
15096 | 22424 | E1G05R3G | 345.3787 | 2024-03-04 | NA | 344.7395 | 0 | 344.7395 | 0 | 65.6364 | 0.1903942 | 6000 | 8005.5 | NA | Titan: Fl
15097 | 17905 | CALB5P30 | 263.4268 | 2024-03-04 | Fly.ash | 261.2488 | 65.19743 | 326.4463 | 0.1997187 | 73.5665 | 0.2253556 | 5000 | 6480 | 319.78236 | Titan: Fl
15098 | 16001 | CAJ08P30 | 315.0676 | 2024-03-08 | NA | 316.3453 | 0 | 316.3453 | 0 | 78.16441 | 0.2470857 | 4000 | 6566.3 | 299.37072 | Titan: Fl
15099 | 15797 | CAJ05R31 | 243.6928 | 2024-03-04 | NA | 237.8329 | 0 | 237.8329 | 0 | 72.41702 | 0.304487 | 4000 | 6869.1 | 276.69112 | Titan: Fl
15100 | 18443 | CAN05P30 | 360.5634 | 2024-03-04 | NA | 364.5546 | 0 | 364.5546 | 0 | 96.17287 | 0.2638092 | 6000 | 8624.2 | NA | Titan: Fl
15101 | 27359 | VA0B8A1P | 317.2969 | 2024-03-08 | Fly.ash | 314.6853 | 79.25408 | 393.9394 | 0.2011834 | 61.27594 | 0.1555466 | 8000 | 8856.2 | NA | Titan: Fl
15102 | 27358 | VA0B8A1P | 320.0538 | 2024-03-08 | Fly.ash | 317.5991 | 78.08858 | 395.6876 | 0.197349 | 60.78963 | 0.1536303 | 8000 | 8938.1 | NA | Titan: Fl
15103 | 27357 | VA0B8A1P | 323.0518 | 2024-03-08 | Fly.ash | 320.5431 | 79.69303 | 400.2361 | 0.199115 | 59.60857 | 0.1489335 | 8000 | 11029.4 | NA | Titan: Fl
15104 | 17667 | CAL08P30 | 356.2021 | 2024-03-08 | NA | 360.8534 | 0 | 360.8534 | 0 | 89.02579 | 0.246709 | 5000 | 6489.1 | 344.72992 | Titan: Fl
15105 | 17400 | CAL05P3B | 319.1353 | 2024-03-04 | NA | 318.181815 | 0 | 318.181815 | 0 | 71.4886 | 0.2246785 | 5000 | 6659 | 319.78236 | Titan: Fl
15106 | 18441 | CAN05P30 | 361.0063 | 2024-03-04 | NA | 365.0138 | 0 | 365.0138 | 0 | 94.25708 | 0.2582288 | 6000 | 7079.6 | NA | Titan: Fl
15107 | 18440 | CAN05P30 | 359.2504 | 2024-03-04 | NA | 363.1772 | 0 | 363.1772 | 0 | 93.87392 | 0.2584796 | 6000 | 6918.1 | NA | Titan: Fl
15108 | 18442 | CAN05P30 | 359.2627 | 2024-03-04 | NA | 363.1772 | 0 | 363.1772 | 0 | 94.64024 | 0.2605897 | 6000 | 7003.2 | NA | Titan: Fl
15109 | 22422 | E1G05R3G | 350.716 | 2024-03-04 | NA | 350.2066 | 0 | 350.2066 | 0 | 62.50279 | 0.178474 | 6000 | 7919.9 | NA | Titan: Fl
15110 | 27360 | VA0B8A1P | 322.4857 | 2024-03-08 | Fly.ash | 319.9528 | 79.10271 | 399.0555 | 0.1982249 | 64.04227 | 0.1604846 | 8000 | 11200.9 | NA | Titan: Fl
15111 | 17446 | CAL05R30 | 311.4955 | 2024-03-04 | NA | 311.2948 | 0 | 311.2948 | 0 | 82.37915 | 0.2646339 | 5000 | 6419.1 | 319.78236 | Titan: Fl
15112 | 17426 | CAL05R30 | 311.9307 | 2024-03-04 | NA | 311.7539 | 0 | 311.7539 | 0 | 78.16441 | 0.2507247 | 5000 | 6607.3 | 319.78236 | Titan: Fl
15113 | 25795 | SSH05R3C | 326.1927 | 2024-03-04 | NA | 324.6097 | 0 | 324.6097 | 0 | 74.33282 | 0.2289913 | 6000 | 7124.2 | NA | Titan: Fl
15114 | 25792 | SSH05R3C | 326.2182 | 2024-03-04 | NA | 324.6097 | 0 | 324.6097 | 0 | 70.88439 | 0.218368 | 6000 | 7364.9 | NA | Titan: Fl
15115 | 17419 | CAL05R30 | 313.7774 | 2024-03-04 | NA | 313.1313 | 0 | 313.1313 | 0 | 76.63177 | 0.2447273 | 5000 | 6406.4 | 319.78236 | Titan: Fl
15116 | 17600 | CAL05R3B | 316.4308 | 2024-03-04 | NA | 314.5087 | 0 | 314.5087 | 0 | 70.11807 | 0.2229448 | 5000 | 5790.1 | 319.78236 | Titan: Fl
15117 | 18579 | CAN05R32 | 318.7125 | 2024-03-04 | NA | 316.8044 | 0 | 316.8044 | 0 | 57.85699 | 0.1826268 | 6000 | 8091.8 | NA | Titan: Fl
15118 | 18587 | CAN05R32 | 319.0699 | 2024-03-04 | NA | 317.1604 | 0 | 317.1604 | 0 | 59.66946 | 0.1881366 | 6000 | 8220.8 | NA | Titan: Fl
15119 | 18604 | CAN05R32 | 316.5306 | 2024-03-04 | NA | 314.6067 | 0 | 314.6067 | 0 | 66.91504 | 0.2126942 | 6000 | 8220.4 | NA | Titan: Fl
15120 | 18597 | CAN05R32 | 317.5344 | 2024-03-04 | NA | 315.6282 | 0 | 315.6282 | 0 | 64.35777 | 0.2039038 | 6000 | 7957 | NA | Titan: Fl
15121 | 18582 | CAN05R32 | 318.5413 | 2024-03-04 | NA | 316.6496 | 0 | 316.6496 | 0 | 58.81704 | 0.185748 | 6000 | 8378.7 | NA | Titan: Fl
15122 | 25051 | SSD0953D | 245.6034 | 2024-03-04 | NA | 238.7511 | 0 | 238.7511 | 0 | 58.62331 | 0.2455415 | 4000 | 5279.2 | 276.69112 | Titan: Fl
15123 | 18439 | CAN05P30 | 362.3145 | 2024-03-04 | NA | 366.3912 | 0 | 366.3912 | 0 | 92.72444 | 0.253075 | 6000 | 7141.7 | NA | Titan: Fl
15124 | 18437 | CAN05P30 | 358.8697 | 2024-03-04 | NA | 362.7181 | 0 | 362.7181 | 0 | 92.72444 | 0.2556378 | 6000 | 7151.6 | NA | Titan: Fl
15125 | 25050 | SSD0953D | 248.4748 | 2024-03-04 | NA | 241.6512 | 0 | 241.6512 | 0 | 58.0603 | 0.2402649 | 4000 | 5465.4 | 276.69112 | Titan: Fl
15126 | 25052 | SSD0953D | 246.7062 | 2024-03-04 | NA | 239.7959 | 0 | 239.7959 | 0 | 58.83443 | 0.2453521 | 4000 | 5287.5 | 276.69112 | Titan: Fl
15127 | 25053 | SSD0953D | 243.3742 | 2024-03-04 | NA | 236.4555 | 0 | 236.4555 | 0 | 62.83805 | 0.2657501 | 4000 | 4884.9 | 276.69112 | Titan: Fl
15128 | 25055 | SSD0953D | 243.293 | 2024-03-04 | NA | 236.4555 | 0 | 236.4555 | 0 | 67.0528 | 0.2835748 | 4000 | 5127.2 | 276.69112 | Titan: Fl
15129 | 15900 | CAJ05R31 | 244.5767 | 2024-03-04 | NA | 238.7511 | 0 | 238.7511 | 0 | 86.5939 | 0.3626952 | 4000 | 5263.3 | 276.69112 | Titan: Fl
15130 | 25794 | SSH05R3C | 326.8188 | 2024-03-04 | NA | 325.603 | 0 | 325.603 | 0 | 73.54304 | 0.2258672 | 6000 | 7080.4 | NA | Titan: Fl
15131 | 25791 | SSH05R3C | 331.082 | 2024-03-04 | NA | 329.8969 | 0 | 329.8969 | 0 | 68.82639 | 0.20863 | 6000 | 7060.9 | NA | Titan: Fl
15132 | 20051 | D4107900 | 259.7356 | 2024-03-04 | Fly.ash | 257.4211 | 64.93506 | 322.3562 | 0.2014388 | 71.22063 | 0.2209377 | 5500 | 8107.4 | NA | Titan: Fl
15133 | 25054 | SSD0953D | 243.3485 | 2024-03-04 | NA | 236.4555 | 0 | 236.4555 | 0 | 66.66964 | 0.2819543 | 4000 | 5026.5 | 276.69112 | Titan: Fl
15134 | 25056 | SSD0953D | 243.7283 | 2024-03-04 | NA | 236.9146 | 0 | 236.9146 | 0 | 67.0528 | 0.2830252 | 4000 | 4945.3 | 276.69112 | Titan: Fl
15135 | 25788 | SSH05R3C | 327.1852 | 2024-03-04 | NA | 325.1391 | 0 | 325.1391 | 0 | 58.83443 | 0.1809516 | 6000 | 7152.4 | NA | Titan: Fl
15136 | 25789 | SSH05R3C | 328.5154 | 2024-03-04 | NA | 326.5306 | 0 | 326.5306 | 0 | 59.60857 | 0.1825512 | 6000 | 7144.9 | NA | Titan: Fl
15137 | 16019 | CAJ08P30 | 317.1143 | 2024-03-08 | NA | 317.0311 | 0 | 317.0311 | 0 | 103.7148 | 0.327144 | 4000 | 5967.5 | 299.37072 | Titan: Fl
15138 | 18429 | CAN05P30 | 359.0138 | 2024-03-04 | NA | 362.7181 | 0 | 362.7181 | 0 | 79.69704 | 0.2197217 | 6000 | 7867.8 | NA | Titan: Fl
15139 | 18431 | CAN05P30 | 357.7027 | 2024-03-04 | NA | 361.3407 | 0 | 361.3407 | 0 | 80.84652 | 0.2237404 | 6000 | 7677.2 | NA | Titan: Fl
15140 | 25793 | SSH05R3C | 323.8436 | 2024-03-04 | NA | 321.8549 | 0 | 321.8549 | 0 | 72.41702 | 0.224999 | 6000 | 7556.7 | NA | Titan: Fl
15141 | 25790 | SSH05R3C | 325.63 | 2024-03-04 | NA | 323.6915 | 0 | 323.6915 | 0 | 65.90332 | 0.2035992 | 6000 | 7779.9 | NA | Titan: Fl
15142 | 16984 | CAJB8P30 | 288.3241 | 2024-03-08 | Fly.ash | 287.8788 | 72.08448 | 359.9633 | 0.2002551 | 78.16441 | 0.2171455 | 4000 | 5568 | 299.37072 | Titan: Fl
15143 | 21247 | D6103900 | 340.9763 | 2024-03-04 | Fly.ash | 341.8972 | 78.39262 | 420.2899 | 0.1865204 | 86.3107 | 0.2053599 | 8500 | 11949.8 | NA | Titan: Fl
15144 | 17673 | CAL08P30 | 356.1071 | 2024-03-08 | NA | 360.8534 | 0 | 360.8534 | 0 | 96.76716 | 0.268162 | 5000 | 6678.1 | 344.72992 | Titan: Fl
15145 | 15589 | CAJ05R30 | 256.5371 | 2024-03-04 | NA | 251.926 | 0 | 251.926 | 0 | 75.22253 | 0.2985897 | 4000 | 4913.5 | 276.69112 | Titan: Fl
15146 | 16016 | CAJ08P30 | 316.4371 | 2024-03-08 | NA | 317.718 | 0 | 317.718 | 0 | 96.76716 | 0.3045693 | 4000 | 4805.7 | 299.37072 | Titan: Fl
15147 | 27460 | VANF8A1P | 252.6618 | 2024-03-08 | Fly.ash | 243.7304 | 159.8746 | 403.605 | 0.3961165 | 63.43922 | 0.1571814 | 6000 | 9250.5 | NA | Titan: Fl
15148 | 17595 | CAL05R3A | 312.4128 | 2024-03-04 | NA | 310.8356 | 0 | 310.8356 | 0 | 85.44443 | 0.2748862 | 5000 | 6204.3 | 319.78236 | Titan: Fl
15149 | 17597 | CAL05R3A | 313.2585 | 2024-03-04 | NA | 311.7539 | 0 | 311.7539 | 0 | 86.21074 | 0.2765346 | 5000 | 6666.2 | 319.78236 | Titan: Fl
15150 | 17596 | CAL05R3A | 313.2693 | 2024-03-04 | NA | 311.7539 | 0 | 311.7539 | 0 | 85.82758 | 0.2753056 | 5000 | 6385.7 | 319.78236 | Titan: Fl
15151 | 17509 | CAL05R31 | 296.2636 | 2024-03-04 | NA | 292.9293 | 0 | 292.9293 | 0 | 74.33282 | 0.2537569 | 5000 | 6691.7 | 319.78236 | Titan: Fl
15152 | 17510 | CAL05R31 | 296.7263 | 2024-03-04 | NA | 293.3884 | 0 | 293.3884 | 0 | 74.33282 | 0.2533597 | 5000 | 6751.4 | 319.78236 | Titan: Fl
15153 | 17245 | CAK05R31 | 269.0147 | 2024-03-04 | NA | 265.3811 | 0 | 265.3811 | 0 | 85.44443 | 0.3219688 | 4500 | 6201.1 | NA | Titan: Fl
15154 | 16920 | CAJB5R3B | 222.7947 | 2024-03-04 | NA | 215.7943 | 0 | 215.7943 | 0 | 71.65071 | 0.3320324 | 4000 | 6178.4 | 276.69112 | Titan: Fl
15155 | 16917 | CAJB5R3B | 221.7775 | 2024-03-04 | NA | 213.9578 | 0 | 213.9578 | 0 | 67.81912 | 0.3169743 | 4000 | 6127.9 | 276.69112 | Titan: Fl
15156 | 16918 | CAJB5R3B | 220.4386 | 2024-03-04 | NA | 212.5803 | 0 | 212.5803 | 0 | 71.65071 | 0.3370524 | 4000 | 6052.7 | 276.69112 | Titan: Fl
15157 | 16919 | CAJB5R3B | 220.4639 | 2024-03-04 | NA | 212.5803 | 0 | 212.5803 | 0 | 71.65071 | 0.3370524 | 4000 | 6353.1 | 276.69112 | Titan: Fl
15158 | 20143 | D4110200 | 180.4302 | 2024-03-04 | Fly.ash | 168.0286 | 167.5179 | 335.5465 | 0.499239 | 54.12872 | 0.1613151 | 5500 | 7010.6 | NA | Titan: Fl
15159 | 22448 | E1G25R30 | 350.0937 | 2024-03-04 | Fly.ash | 353.0762 | 39.02663 | 392.1028 | 0.09953162 | 90.42549 | 0.2306168 | 6000 | NA | NA | Titan: Fl
15160 | 24944 | SSD05R31 | 242.7658 | 2024-03-04 | NA | 237.3737 | 0 | 237.3737 | 0 | 80.0802 | 0.3373591 | 4000 | 4952.9 | 276.69112 | Titan: Fl
15161 | 24943 | SSD05R31 | 242.3141 | 2024-03-04 | NA | 236.9146 | 0 | 236.9146 | 0 | 80.0802 | 0.3380129 | 4000 | 4573.7 | 276.69112 | Titan: Fl
15162 | 16292 | CAJ98P30 | 314.9974 | 2024-03-08 | NA | 316.2055 | 0 | 316.2055 | 0 | 81.9127 | 0.2590489 | 4000 | 5237 | 299.37072 | Titan: Fl
15163 | 18571 | CAN05R32 | 305.7925 | 2024-03-04 | NA | 304.3922 | 0 | 304.3922 | 0 | 56.25977 | 0.1848266 | 6000 | 6869.5 | NA | Titan: Fl
15164 | 18563 | CAN05R32 | 308.2118 | 2024-03-04 | NA | 306.5268 | 0 | 306.5268 | 0 | 53.49487 | 0.1745194 | 6000 | 6971 | NA | Titan: Fl
15165 | 18569 | CAN05R32 | 304.9033 | 2024-03-04 | NA | 303.3708 | 0 | 303.3708 | 0 | 55.40735 | 0.1826391 | 6000 | 6951.3 | NA | Titan: Fl
15166 | 18570 | CAN05R32 | 305.3068 | 2024-03-04 | NA | 303.8815 | 0 | 303.8815 | 0 | 55.40735 | 0.1823321 | 6000 | 6683.9 | NA | Titan: Fl
15167 | 18568 | CAN05R32 | 304.8796 | 2024-03-04 | NA | 303.3708 | 0 | 303.3708 | 0 | 55.40735 | 0.1826391 | 6000 | 6576.5 | NA | Titan: Fl
15168 | 18562 | CAN05R32 | 304.5409 | 2024-03-04 | NA | 302.8601 | 0 | 302.8601 | 0 | 53.2763 | 0.1759106 | 6000 | 8993.2 | NA | Titan: Fl
15169 | 18560 | CAN05R32 | 303.9802 | 2024-03-04 | NA | 302.3493 | 0 | 302.3493 | 0 | 53.2763 | 0.1762078 | 6000 | 7761.6 | NA | Titan: Fl
15170 | 18561 | CAN05R32 | 304.4416 | 2024-03-04 | NA | 302.8601 | 0 | 302.8601 | 0 | 53.2763 | 0.1759106 | 6000 | 8548.4 | NA | Titan: Fl
15171 | 18729 | CAN25R32 | 273.5137 | 2024-03-04 | NA | 270.1736 | 0 | 270.1736 | 0 | 51.57146 | 0.1908826 | 6000 | 7774.1 | NA | Titan: Fl
15172 | 18730 | CAN25R32 | 277.2567 | 2024-03-04 | NA | 274.2594 | 0 | 274.2594 | 0 | 51.57146 | 0.188039 | 6000 | 8762.9 | NA | Titan: Fl
15173 | 18712 | CAN25R30 | 294.4505 | 2024-03-04 | NA | 293.8476 | 0 | 293.8476 | 0 | 83.52863 | 0.2842584 | 6000 | 6428.3 | NA | Titan: Fl
15174 | 18713 | CAN25R30 | 286.3277 | 2024-03-04 | NA | 285.124 | 0 | 285.124 | 0 | 83.91179 | 0.2942993 | 6000 | 6986.2 | NA | Titan: Fl
15175 | 18727 | CAN25R30 | 284.3828 | 2024-03-04 | NA | 283.1818 | 0 | 283.1818 | 0 | 92.17653 | 0.325503 | 6000 | 6141 | NA | Titan: Fl
15176 | 18720 | CAN25R30 | 277.067 | 2024-03-04 | NA | 275 | 0 | 275 | 0 | 88.38325 | 0.3213937 | 6000 | 6426.1 | NA | Titan: Fl
15177 | 18709 | CAN25R30 | 278.861 | 2024-03-04 | NA | 276.8182 | 0 | 276.8182 | 0 | 79.65873 | 0.2877655 | 6000 | 6987.7 | NA | Titan: Fl
15178 | 18710 | CAN25R30 | 277.5155 | 2024-03-04 | NA | 275.4545427 | 0 | 275.4545427 | 0 | 80.41738 | 0.2919443 | 6000 | 6396 | NA | Titan: Fl
15179 | 18708 | CAN25R30 | 276.3657 | 2024-03-04 | NA | 274.0909 | 0 | 274.0909 | 0 | 79.65873 | 0.2906289 | 6000 | 7193 | NA | Titan: Fl
15180 | 18711 | CAN25R30 | 280.8129 | 2024-03-04 | NA | 278.696 | 0 | 278.696 | 0 | 80.46336 | 0.2887137 | 6000 | 6808.3 | NA | Titan: Fl
15181 | 14775 | CAGB5R30 | 180.2006 | 2024-03-04 | Fly.ash | 171.9008 | 45.04132 | 216.9421 | 0.207619 | 85.8659 | 0.3958009 | 3000 | 3185.1 | 235.86784 | Titan: Fl
15182 | 14776 | CAGB5R30 | 180.5216 | 2024-03-04 | Fly.ash | 172.314 | 43.80165 | 216.1157 | 0.2026769 | 85.8659 | 0.3973145 | 3000 | 3150.9 | 235.86784 | Titan: Fl
15183 | 20128 | D4109600 | 195.2734 | 2024-03-04 | Fly.ash | 185.0321 | 129.0174 | 314.0496 | 0.4108187 | 66.66964 | 0.2122902 | 5500 | 7266.2 | NA | Titan: Fl
15184 | 20129 | D4109600 | 198.9765 | 2024-03-04 | Fly.ash | 188.7755 | 129.8701 | 318.6456 | 0.4075691 | 67.34994 | 0.2113631 | 5500 | 6237.3 | NA | Titan: Fl
15185 | 20121 | D4108900 | 276.4414 | 2024-03-04 | Fly.ash | 272.72727 | 67.718 | 340.4453 | 0.1989101 | 77.8008 | 0.2285266 | 5500 | 6791.1 | NA | Titan: Fl
15186 | 20120 | D4108900 | 278.6442 | 2024-03-04 | Fly.ash | 275.0464 | 66.79035 | 341.8367 | 0.1953867 | 75.47839 | 0.2208024 | 5500 | 6746.6 | NA | Titan: Fl
15187 | 20119 | D4108900 | 276.41 | 2024-03-04 | Fly.ash | 272.72727 | 67.718 | 340.4453 | 0.1989101 | 75.47839 | 0.2217049 | 5500 | 6690.9 | NA | Titan: Fl
15188 | 22049 | DS054900 | 232.4376 | 2024-03-04 | Fly.ash | 228.6501 | 58.76951 | 287.4196 | 0.2044728 | 103.8361 | 0.3612698 | 3000 | 6204.7 | 235.86784 | Titan: Fl
15189 | 22050 | DS054900 | 232.8059 | 2024-03-04 | Fly.ash | 229.1093 | 59.22865 | 288.3379 | 0.205414 | 103.8361 | 0.3601193 | 3000 | 5666.7 | 235.86784 | Titan: Fl
15190 | 16354 | CAJA5R31 | 238.8822 | 2024-03-04 | Fly.ash | 234.9193 | 25.06372 | 259.983 | 0.09640523 | 81.89215 | 0.3149904 | 4000 | 4435.6 | 276.69112 | Titan: Fl
15191 | 16368 | CAJA5R31 | 232.3916 | 2024-03-04 | Fly.ash | 228.5124 | 25.20661 | 253.719 | 0.09934853 | 97.24572 | 0.3832812 | 4000 | 4011.5 | 276.69112 | Titan: Fl
15192 | 16366 | CAJA5R31 | 234.4873 | 2024-03-04 | Fly.ash | 230.6088 | 26.68891 | 257.2977 | 0.1037277 | 90.82974 | 0.3530141 | 4000 | 5613.8 | 276.69112 | Titan: Fl
15193 | 16364 | CAJA5R31 | 236.7703 | 2024-03-04 | Fly.ash | 232.8386 | 25.5102 | 258.3488 | 0.09874327 | 88.25165 | 0.3415989 | 4000 | 6002.9 | 276.69112 | Titan: Fl
15194 | 20113 | D4108900 | 272.0865 | 2024-03-04 | Fly.ash | 268.1818155 | 64.5454539 | 332.7272694 | 0.1939891 | 72.07218 | 0.2166104 | 5500 | 8359.6 | NA | Titan: Fl
15195 | 20117 | D4108900 | 272.2127 | 2024-03-04 | Fly.ash | 268.1818155 | 66.88312 | 335.0649 | 0.1996124 | 73.15597 | 0.2183337 | 5500 | 6691.7 | NA | Titan: Fl
15196 | 14566 | CAGB5R30 | 181.9126 | 2024-03-04 | Fly.ash | 174.0129 | 44.53627 | 218.5491 | 0.2037815 | 71.65071 | 0.3278471 | 3000 | 2735.9 | 235.86784 | Titan: Fl
15197 | 21390 | DB083301 | 230.2239 | 2024-03-04 | Fly.ash | 225.4362 | 54.17814 | 279.6143 | 0.1937603 | 78.54757 | 0.280914 | 4500 | 5191.2 | NA | Titan: Fl
15198 | 14695 | CAGB5R30 | 180.1333 | 2024-03-04 | Fly.ash | 172.314 | 42.14876 | 214.4628 | 0.1965318 | 79.65873 | 0.3714338 | 3000 | 3073.3 | 235.86784 | Titan: Fl
15199 | 14694 | CAGB5R30 | 179.3043 | 2024-03-04 | Fly.ash | 171.4876 | 43.80165 | 215.2893 | 0.2034549 | 79.65873 | 0.3700079 | 3000 | 3230.8 | 235.86784 | Titan: Fl
15200 | 19958 | D4057100 | 220.4589 | 2024-03-04 | Fly.ash | 212.8099 | 114.1529 | 326.9628 | 0.3491311 | 70.69281 | 0.2162106 | 5500 | 7320.3 | NA | Titan: Fl
15201 | 16650 | CAJB5R30 | 207.7085 | 2024-03-04 | Fly.ash | 201.5611 | 50.50505 | 252.0661 | 0.2003643 | 73.18334 | 0.2903339 | 4000 | 4951.3 | 276.69112 | Titan: Fl
15202 | 14643 | CAGB5R30 | 180.1356 | 2024-03-04 | Fly.ash | 172.314 | 42.97521 | 215.2893 | 0.1996161 | 77.24483 | 0.3587955 | 3000 | 4060.4 | 235.86784 | Titan: Fl
15203 | 14642 | CAGB5R30 | 179.724 | 2024-03-04 | Fly.ash | 171.9008 | 42.97521 | 214.876 | 0.2 | 77.24483 | 0.3594855 | 3000 | 4255.4 | 235.86784 | Titan: Fl
15204 | 14591 | CAGB5R30 | 179.6563 | 2024-03-04 | Fly.ash | 171.8181801 | 44.09090865 | 215.9091 | 0.2042105 | 73.96882 | 0.3425924 | 3000 | 4215.2 | 235.86784 | Titan: Fl
15205 | 14586 | CAGB5R30 | 179.1619 | 2024-03-04 | Fly.ash | 171.3636 | 43.6363632 | 215 | 0.2029598 | 73.58949 | 0.3422767 | 3000 | 4040.1 | 235.86784 | Titan: Fl
15206 | 13991 | CAGA5R31 | 197.2077 | 2024-03-04 | Fly.ash | 189.9351 | 20.29221 | 210.2273 | 0.0965251 | 76.88151 | 0.3657066 | 3000 | 3459.6 | 235.86784 | Titan: Fl
15207 | 24850 | SSC05R30 | 217.5186 | 2024-03-04 | NA | 212.7272706 | 0 | 212.7272706 | 0 | 92.55585 | 0.4350916 | 3000 | 4989.5 | 235.86784 | Titan: Fl
15208 | 24849 | SSC05R30 | 218.7586 | 2024-03-04 | NA | 214.0909 | 0 | 214.0909 | 0 | 91.7972 | 0.4287767 | 3000 | 4890.4 | 235.86784 | Titan: Fl
15209 | 24848 | SSC05R30 | 217.4692 | 2024-03-04 | NA | 212.7272706 | 0 | 212.7272706 | 0 | 89.52124 | 0.4208263 | 3000 | 5492 | 235.86784 | Titan: Fl
15210 | 20127 | D4109600 | 197.8561 | 2024-03-04 | Fly.ash | 187.5 | 129.6488 | 317.1488 | 0.4087948 | 62.93384 | 0.1984364 | 5500 | 6410 | NA | Titan: Fl
15211 | 14773 | CAGB5R30 | 186.7057 | 2024-03-04 | Fly.ash | 179.5455 | 44.5454541 | 224.0909 | 0.198783 | 85.72796 | 0.3825589 | 3000 | 4527.6 | 235.86784 | Titan: Fl
15212 | 14753 | CAGB5R30 | 187.2824 | 2024-03-04 | Fly.ash | 180.1653 | 44.21488 | 224.3802 | 0.1970534 | 83.10716 | 0.3703855 | 3000 | 4681.1 | 235.86784 | Titan: Fl
15213 | 16357 | CAJA5R31 | 228.9661 | 2024-03-04 | Fly.ash | 224.4318 | 25.16234 | 249.5942 | 0.100813 | 83.65521 | 0.3351649 | 4000 | 5392.6 | 276.69112 | Titan: Fl
15214 | 16343 | CAJA5R31 | 231.7897 | 2024-03-04 | Fly.ash | 227.272725 | 27.02703 | 254.2998 | 0.1062802 | 76.54893 | 0.3010185 | 4000 | 4625.8 | 276.69112 | Titan: Fl
15215 | 16940 | CAJB6R30 | 278.5836 | 2024-03-04 | Fly.ash | 280.3943 | 70.09858 | 350.4929 | 0.2 | 97.80245 | 0.2790426 | 4000 | 5933.7 | 276.69112 | Titan: Fl
15216 | 14794 | CAGB5R30 | 187.1693 | 2024-03-04 | Fly.ash | 179.9999982 | 44.5454541 | 224.5454523 | 0.1983806 | 128.9713 | 0.574366 | 3000 | 3174.7 | 235.86784 | Titan: Fl
15217 | 20110 | D4108900 | 275.6223 | 2024-03-04 | Fly.ash | 271.7058 | 66.39428 | 338.1001 | 0.1963746 | 68.61988 | 0.2029573 | 5500 | 9539.3 | NA | Titan: Fl
15218 | 20115 | D4108900 | 275.1101 | 2024-03-04 | Fly.ash | 271.1951 | 65.88355 | 337.0786 | 0.1954545 | 72.45577 | 0.2149521 | 5500 | 9422 | NA | Titan: Fl
15219 | 20114 | D4108900 | 275.0721 | 2024-03-04 | Fly.ash | 271.1951 | 65.88355 | 337.0786 | 0.1954545 | 72.45577 | 0.2149521 | 5500 | 9611 | NA | Titan: Fl
15220 | 20116 | D4108900 | 275.5562 | 2024-03-04 | Fly.ash | 271.7058 | 65.88355 | 337.5894 | 0.1951589 | 72.45577 | 0.2146269 | 5500 | 9506.3 | NA | Titan: Fl
15221 | 20112 | D4108900 | 275.587 | 2024-03-04 | Fly.ash | 271.7058 | 65.88355 | 337.5894 | 0.1951589 | 72.02956 | 0.2133644 | 5500 | 9367.5 | NA | Titan: Fl
15222 | 20111 | D4108900 | 272.0919 | 2024-03-04 | Fly.ash | 268.1818155 | 65.65656 | 333.8384 | 0.1966717 | 71.22923 | 0.2133644 | 5500 | 9651.6 | NA | Titan: Fl
15223 | 20118 | D4108900 | 272.5017 | 2024-03-04 | Fly.ash | 268.6869 | 66.16162 | 334.8485 | 0.1975867 | 75.0225 | 0.2240491 | 5500 | 9629.7 | NA | Titan: Fl
15224 | 14779 | CAGB5R30 | 187.0421 | 2024-03-04 | Fly.ash | 179.3388 | 44.6281 | 223.9669 | 0.199262 | 86.55559 | 0.3864659 | 3000 | 3955.4 | 235.86784 | Titan: Fl
15225 | 16367 | CAJA5R31 | 229.2851 | 2024-03-04 | Fly.ash | 224.026 | 25.16234 | 249.1883 | 0.1009772 | 91.44497 | 0.3669713 | 4000 | 5112.1 | 276.69112 | Titan: Fl
15226 | 18128 | CALB5R30 | 315.2568 | 2024-03-04 | Fly.ash | 318.7229 | 81.70996 | 400.4329 | 0.2040541 | 111.5403 | 0.2785492 | 5000 | 5032.1 | 319.78236 | Titan: Fl
15227 | 18042 | CALB5R30 | 246.9699 | 2024-03-04 | Fly.ash | 243.3884 | 60.33058 | 303.719 | 0.1986395 | 85.8659 | 0.2827149 | 5000 | 5148.3 | 319.78236 | Titan: Fl
15228 | 18032 | CALB5R30 | 247.5623 | 2024-03-04 | Fly.ash | 244.0909 | 60.45454485 | 304.5454515 | 0.1985075 | 85.34864 | 0.2802493 | 5000 | 5932.1 | 319.78236 | Titan: Fl
15229 | 20126 | D4109600 | 199.1967 | 2024-03-04 | Fly.ash | 189.0496 | 129.6488 | 318.6983 | 0.4068071 | 61.64068 | 0.1934139 | 5500 | 7378.4 | NA | Titan: Fl
15230 | 20125 | D4109600 | 198.7154 | 2024-03-04 | Fly.ash | 188.5331 | 130.1653 | 318.6983 | 0.4084279 | 61.64068 | 0.1934139 | 5500 | 7311.6 | NA | Titan: Fl
15231 | 20123 | D4109600 | 196.2874 | 2024-03-04 | Fly.ash | 185.904 | 128.7028 | 314.6067 | 0.4090909 | 60.94809 | 0.1937279 | 5500 | NA | NA | Titan: Fl
15232 | 20124 | D4109600 | 198.2642 | 2024-03-04 | Fly.ash | 188.0165 | 130.1653 | 318.181815 | 0.4090909 | 61.64068 | 0.1937279 | 5500 | 7560.7 | NA | Titan: Fl
15233 | 20100 | D4108100 | 252.961 | 2024-03-04 | Fly.ash | 247.669 | 64.68531 | 312.3543 | 0.2070896 | 79.26967 | 0.2537813 | 5500 | 7433.3 | NA | Titan: Fl
15234 | 20109 | D4108900 | 275.324 | 2024-03-04 | Fly.ash | 271.1951 | 66.905 | 338.1001 | 0.1978852 | 60.09567 | 0.1777452 | 5500 | 7511.7 | NA | Titan: Fl
15235 | 24628 | JAGD8C30 | 196.0263 | 2024-03-08 | Fly.ash | 189.899 | 127.7778 | 317.6768 | 0.4022258 | 97.78214 | 0.3078039 | 3000 | 3836.8 | 256.27948 | Titan: Fl
15236 | 25066 | SSD09630 | 239.2372 | 2024-03-04 | NA | 234.7107 | 0 | 234.7107 | 0 | 84.48653 | 0.3599602 | 4000 | 4915.5 | 276.69112 | Titan: Fl
15237 | 25067 | SSD09630 | 240.0044 | 2024-03-04 | NA | 235.5372 | 0 | 235.5372 | 0 | 84.48653 | 0.3586972 | 4000 | 4993.1 | 276.69112 | Titan: Fl
15238 | 20098 | D4108100 | 249.7911 | 2024-03-04 | Fly.ash | 244.4005 | 61.92358 | 306.3241 | 0.2021505 | 73.66646 | 0.2404853 | 5500 | 9209.5 | NA | Titan: Fl
15239 | 19924 | D4054200 | 287.7019 | 2024-03-04 | Fly.ash | 282.6541 | 70.53291 | 353.187 | 0.1997041 | 37.93273 | 0.1074012 | 5500 | 10465.2 | NA | Titan: Fl
15240 | 14002 | CAGB5P30 | 197.0076 | 2024-03-04 | Fly.ash | 190.909089 | 46.02273 | 236.9318 | 0.1942446 | 89.61607 | 0.3782357 | 3000 | 2792.4 | 235.86784 | Titan: Fl
15241 | 15755 | CAJ05R30 | 254.7337 | 2024-03-04 | NA | 251.3636 | 0 | 251.3636 | 0 | 92.17653 | 0.3667059 | 4000 | 4407 | 276.69112 | Titan: Fl
15242 | 20099 | D4108100 | 253.0599 | 2024-03-04 | Fly.ash | 247.669 | 61.18881 | 308.8578 | 0.1981132 | 74.89282 | 0.2424832 | 5500 | 7732.9 | NA | Titan: Fl
15243 | 19922 | D4054200 | 284.4829 | 2024-03-04 | Fly.ash | 279.4118 | 68.1818175 | 347.5936 | 0.1961538 | 22.31337 | 0.06419385 | 5500 | 7400.3 | NA | Titan: Fl
15244 | 18230 | CALB8P30 | 288.7015 | 2024-03-08 | Fly.ash | 289.9522 | 71.29187 | 361.244 | 0.197351 | 99.82297 | 0.2763311 | 5000 | 4392.3 | 344.72992 | Titan: Fl
15245 | 19925 | D4054200 | 301.3121 | 2024-03-04 | Fly.ash | 296.276 | 73.38445 | 369.6605 | 0.1985185 | 61.02288 | 0.1650782 | 5500 | 8022.6 | NA | Titan: Fl
15246 | 19923 | D4054200 | 295.1727 | 2024-03-04 | Fly.ash | 290.3743 | 70.58823 | 360.9626 | 0.1955556 | 23.2059 | 0.06428895 | 5500 | 9775.7 | NA | Titan: Fl
15247 | 19926 | D4054200 | 277.8157 | 2024-03-04 | Fly.ash | 273.6363609 | 68.1818175 | 341.8181784 | 0.1994681 | 110.0049 | 0.3218229 | 5500 | 7768.4 | NA | Titan: Fl
15248 | 14911 | CAGB8P30 | 221.2215 | 2024-03-08 | Fly.ash | 216.6667 | 51.51515 | 268.1818155 | 0.1920904 | 84.71642 | 0.3158918 | 3000 | 1761.8 | 256.27948 | Titan: Fl
15249 | 16937 | CAJB6R30 | 214.3152 | 2024-03-04 | Fly.ash | 208.4357 | 52.82555 | 261.2613 | 0.2021944 | 84.40886 | 0.3230822 | 4000 | 2956.7 | 276.69112 | Titan: Fl
15250 | 16936 | CAJB6R30 | 216.7823 | 2024-03-04 | Fly.ash | 211.157 | 52.47934 | 263.636361 | 0.1990596 | 82.76231 | 0.313926 | 4000 | 2531.4 | 276.69112 | Titan: Fl
15251 | 16935 | CAJB6R30 | 215.6783 | 2024-03-04 | Fly.ash | 209.9174 | 52.06612 | 261.9835 | 0.1987382 | 82.76231 | 0.3159066 | 4000 | 2708 | 276.69112 | Titan: Fl
15252 | 16880 | CAJB5R31 | 204.2078 | 2024-03-04 | Fly.ash | 196.5909 | 48.86364 | 245.454543 | 0.1990741 | 83.452 | 0.3399896 | 4000 | 4097.4 | 276.69112 | Titan: Fl
15253 | 18259 | CALC5R30 | 229.5429 | 2024-03-04 | Fly.ash | 225.2066 | 74.38016 | 299.5868 | 0.2482759 | 89.31433 | 0.2981251 | 5000 | 5673.1 | 319.78236 | Titan: Fl
15254 | 18252 | CALC5R30 | 231.2211 | 2024-03-04 | Fly.ash | 226.8557 | 74.64554 | 301.5012 | 0.2475795 | 84.56562 | 0.2804818 | 5000 | 6106 | 319.78236 | Titan: Fl
15255 | 18251 | CALC5R30 | 230.8593 | 2024-03-04 | Fly.ash | 226.4387 | 75.89658 | 302.3353 | 0.2510345 | 84.56562 | 0.2797081 | 5000 | 5778.5 | 319.78236 | Titan: Fl
15256 | 14605 | CAGB5R30 | 187.4315 | 2024-03-04 | Fly.ash | 179.5455 | 52.7272722 | 232.2727 | 0.2270059 | 74.72747 | 0.321723 | 3000 | 3919.2 | 235.86784 | Titan: Fl
15257 | 14896 | CAGB8P30 | 222.7844 | 2024-03-08 | Fly.ash | 218.181816 | 54.545454 | 272.72727 | 0.2 | 76.24478 | 0.2795642 | 3000 | 3537.6 | 256.27948 | Titan: Fl
15258 | 14606 | CAGB5R30 | 187.8316 | 2024-03-04 | Fly.ash | 179.9999982 | 44.09090865 | 224.0909 | 0.1967546 | 74.72747 | 0.3334695 | 3000 | 3809 | 235.86784 | Titan: Fl
15259 | 14611 | CAGB5R30 | 188.257 | 2024-03-04 | Fly.ash | 180.4545 | 44.09090865 | 224.5454523 | 0.1963563 | 75.1068 | 0.3344837 | 3000 | 3865.9 | 235.86784 | Titan: Fl
15260 | 14903 | CAGB8P30 | 223.6119 | 2024-03-08 | Fly.ash | 219.0909069 | 54.09090855 | 273.1818 | 0.1980033 | 81.93469 | 0.2999273 | 3000 | 3278.6 | 256.27948 | Titan: Fl
15261 | 16387 | CAJB5P30 | 227.5932 | 2024-03-04 | Fly.ash | 222.7272705 | 54.95868 | 277.6859 | 0.1979167 | 73.7964 | 0.2657549 | 4000 | 3581 | 276.69112 | Titan: Fl
15262 | 16409 | CAJB5P30 | 228.2297 | 2024-03-04 | Fly.ash | 223.5537 | 56.61157 | 280.1653 | 0.2020649 | 82.76231 | 0.2954053 | 4000 | 3921.2 | 276.69112 | Titan: Fl
15263 | 16408 | CAJB5P30 | 227.1191 | 2024-03-04 | Fly.ash | 222.314 | 55.78512 | 278.0992 | 0.2005944 | 82.76231 | 0.2976 | 4000 | 3883 | 276.69112 | Titan: Fl
15264 | 18257 | CALC5R30 | 229.1806 | 2024-03-04 | Fly.ash | 224.7934 | 74.79339 | 299.5868 | 0.2496552 | 87.24527 | 0.2912187 | 5000 | 6340.3 | 319.78236 | Titan: Fl
15265 | 18256 | CALC5R30 | 229.1499 | 2024-03-04 | Fly.ash | 224.7934 | 74.79339 | 299.5868 | 0.2496552 | 87.24527 | 0.2912187 | 5000 | 5599.9 | 319.78236 | Titan: Fl
15266 | 14909 | CAGB8P30 | 222.2563 | 2024-03-08 | Fly.ash | 217.7273 | 54.09090855 | 271.8181791 | 0.1989967 | 84.21065 | 0.3098051 | 3000 | 3214.5 | 256.27948 | Titan: Fl
15267 | 16422 | CAJB5P30 | 226.7055 | 2024-03-04 | Fly.ash | 221.9492 | 55.28255 | 277.2318 | 0.1994092 | 86.80101 | 0.3130991 | 4000 | 4029.8 | 276.69112 | Titan: Fl
15268 | 16427 | CAJB5P30 | 227.8912 | 2024-03-04 | Fly.ash | 223.1818 | 55.4545449 | 278.6364 | 0.1990212 | 87.6246 | 0.3144765 | 4000 | 4358.9 | 276.69112 | Titan: Fl
15269 | 16425 | CAJB5P30 | 227.8319 | 2024-03-04 | Fly.ash | 223.1818 | 55.90909035 | 279.0909063 | 0.2003257 | 87.24527 | 0.3126052 | 4000 | 5106.9 | 276.69112 | Titan: Fl
15270 | 16426 | CAJB5P30 | 228.2463 | 2024-03-04 | Fly.ash | 223.5537 | 55.78512 | 279.3388 | 0.1997041 | 87.59011 | 0.3135622 | 4000 | 4144.8 | 276.69112 | Titan: Fl
15271 | 18261 | CALC5R30 | 229.1205 | 2024-03-04 | Fly.ash | 224.7934 | 73.96694 | 298.7603 | 0.2475795 | 90.34886 | 0.3024125 | 5000 | 6097.2 | 319.78236 | Titan: Fl
15272 | 18249 | CALC5R30 | 228.9064 | 2024-03-04 | Fly.ash | 224.5454523 | 74.5454538 | 299.0909061 | 0.2492401 | 81.55536 | 0.2726775 | 5000 | 5630.1 | 319.78236 | Titan: Fl
15273 | 18250 | CALC5R30 | 229.8748 | 2024-03-04 | Fly.ash | 225.4545432 | 76.81818105 | 302.2727 | 0.2541353 | 81.55536 | 0.2698072 | 5000 | 6095 | 319.78236 | Titan: Fl
15274 | 16411 | CAJB5P30 | 228.2557 | 2024-03-04 | Fly.ash | 223.5537 | 55.3719 | 278.9256 | 0.1985185 | 83.10716 | 0.2979545 | 4000 | 4235.9 | 276.69112 | Titan: Fl
15275 | 16428 | CAJB5P30 | 227.4851 | 2024-03-04 | Fly.ash | 222.7272705 | 55.3719 | 278.0992 | 0.1991085 | 87.93496 | 0.3162 | 4000 | 4457.5 | 276.69112 | Titan: Fl
15276 | 27315 | SW7B5R30 | 193.5312 | 2024-03-04 | Fly.ash | 186.3636345 | 46.28099 | 232.6446 | 0.1989343 | 88.62464 | 0.3809443 | 3500 | 5634.1 | 256.27948 | Titan: Fl
15277 | 27313 | SW7B5R30 | 195.4044 | 2024-03-04 | Fly.ash | 188.2461 | 46.37282 | 234.6189 | 0.1976517 | 78.93072 | 0.336421 | 3500 | 5517.9 | 256.27948 | Titan: Fl
15278 | 27311 | SW7B5R30 | 197.1975 | 2024-03-04 | Fly.ash | 190.1585 | 46.28857 | 236.447 | 0.1957672 | 77.25748 | 0.3267433 | 3500 | 5423.2 | 256.27948 | Titan: Fl
15279 | 14738 | CAGB5R30 | 204.7336 | 2024-03-04 | Fly.ash | 197.9339 | 47.93388 | 245.8678 | 0.194958 | 82.07263 | 0.333808 | 3000 | 4717 | 235.86784 | Titan: Fl
15280 | 14740 | CAGB5R30 | 205.5123 | 2024-03-04 | Fly.ash | 198.7603 | 50.41322 | 249.1736 | 0.2023217 | 82.07263 | 0.3293794 | 3000 | 5017 | 235.86784 | Titan: Fl
15281 | 14730 | CAGB5R30 | 205.4919 | 2024-03-04 | Fly.ash | 198.7603 | 50.41322 | 249.1736 | 0.2023217 | 81.72778 | 0.3279954 | 3000 | 4979.6 | 235.86784 | Titan: Fl
15282 | 16746 | CAJB5R30 | 215.6221 | 2024-03-04 | Fly.ash | 210.3306 | 53.71901 | 264.0496 | 0.2034429 | 83.10716 | 0.3147407 | 4000 | 5026.5 | 276.69112 | Titan: Fl
15283 | 14727 | CAGB5R30 | 204.0736 | 2024-03-04 | Fly.ash | 197.2727253 | 48.1818177 | 245.454543 | 0.1962963 | 81.55536 | 0.3322626 | 3000 | 5216.7 | 235.86784 | Titan: Fl
15284 | 16747 | CAJB5R30 | 215.9792 | 2024-03-04 | Fly.ash | 210.7438 | 52.47934 | 263.2231 | 0.1993721 | 83.10716 | 0.3157289 | 4000 | 4909.5 | 276.69112 | Titan: Fl
15285 | 16309 | CAJA5R30 | 234.9383 | 2024-03-04 | Fly.ash | 230.6088 | 24.60384 | 255.2127 | 0.09640523 | 72.73339 | 0.2849913 | 4000 | 5324.9 | 276.69112 | Titan: Fl
15286 | 16308 | CAJA5R30 | 234.5497 | 2024-03-04 | Fly.ash | 230.1918 | 25.02085 | 255.2127 | 0.09803922 | 72.73339 | 0.2849913 | 4000 | 4652.1 | 276.69112 | Titan: Fl
15287 | 18890 | CANB5R30 | 280.3668 | 2024-03-04 | Fly.ash | 278.5124 | 70.24793 | 348.7603 | 0.2014218 | 82.41747 | 0.2363155 | 6000 | 6932.4 | NA | Titan: Fl
15288 | 18950 | CANB5R30 | 282.4898 | 2024-03-04 | Fly.ash | 280.9917 | 69.00826 | 349.9999965 | 0.1971665 | 92.07307 | 0.2630659 | 6000 | 6961.8 | NA | Titan: Fl
15289 | 18949 | CANB5R30 | 281.022 | 2024-03-04 | Fly.ash | 279.3388 | 69.42149 | 348.7603 | 0.1990521 | 92.07307 | 0.264001 | 6000 | 6872.3 | NA | Titan: Fl
15290 | 16325 | CAJA5R30 | 235.2398 | 2024-03-04 | Fly.ash | 230.1918 | 25.02085 | 255.2127 | 0.09803922 | 92.22177 | 0.3613526 | 4000 | 5470.6 | 276.69112 | Titan: Fl
15291 | 16324 | CAJA5R30 | 234.8529 | 2024-03-04 | Fly.ash | 229.7748 | 26.27189 | 256.0467 | 0.1026059 | 92.22177 | 0.3601756 | 4000 | 5572.4 | 276.69112 | Titan: Fl
15292 | 18116 | CALB5R30 | 266.9254 | 2024-03-04 | Fly.ash | 264.876 | 66.52892 | 331.405 | 0.2007481 | 93.79729 | 0.2830292 | 5000 | 7347.4 | 319.78236 | Titan: Fl
15293 | 18876 | CANB5R30 | 280.9176 | 2024-03-04 | Fly.ash | 278.9256 | 69.83471 | 348.7603 | 0.200237 | 78.96904 | 0.2264278 | 6000 | 7238.8 | NA | Titan: Fl
15294 | 18879 | CANB5R30 | 284.0873 | 2024-03-04 | Fly.ash | 282.3186 | 70.4754 | 352.794 | 0.1997636 | 78.99751 | 0.2239197 | 6000 | 7024.7 | NA | Titan: Fl
15295 | 18877 | CANB5R30 | 283.7205 | 2024-03-04 | Fly.ash | 281.9016 | 69.64137 | 351.5429 | 0.198102 | 78.99751 | 0.2247165 | 6000 | 6955.5 | NA | Titan: Fl
15296 | 18878 | CANB5R30 | 283.6975 | 2024-03-04 | Fly.ash | 281.9016 | 70.4754 | 352.377 | 0.2 | 78.99751 | 0.2241847 | 6000 | 7333.9 | NA | Titan: Fl
15297 | 24807 | PAJC5R30 | 204.6545 | 2024-03-04 | Fly.ash | 196.5488 | 66.07744 | 262.6263 | 0.2516026 | 68.84087 | 0.2621249 | 4000 | 4178.2 | 276.69112 | Titan: Fl
15298 | 24808 | PAJC5R30 | 202.0527 | 2024-03-04 | Fly.ash | 193.9116 | 64.22018 | 258.1318 | 0.2487884 | 70.29735 | 0.2723312 | 4000 | 4163.5 | 276.69112 | Titan: Fl
15299 | 14758 | CAGB5R30 | 205.1868 | 2024-03-04 | Fly.ash | 197.5207 | 49.17355 | 246.6942 | 0.19933 | 83.79684 | 0.339679 | 3000 | 4789 | 235.86784 | Titan: Fl
15300 | 14767 | CAGB5R30 | 207.7999 | 2024-03-04 | Fly.ash | 200.1668 | 49.20767 | 249.3745 | 0.1973244 | 84.56562 | 0.339111 | 3000 | 4689.1 | 235.86784 | Titan: Fl
15301 | 14759 | CAGB5R30 | 205.2228 | 2024-03-04 | Fly.ash | 197.5207 | 51.23967 | 248.7603 | 0.2059801 | 83.79684 | 0.3368577 | 3000 | 4211.6 | 235.86784 | Titan: Fl
15302 | 17976 | CALB5R30 | 270.5335 | 2024-03-04 | Fly.ash | 267.7231 | 67.5563 | 335.2794 | 0.2014925 | 78.99751 | 0.235617 | 5000 | 6660.2 | 319.78236 | Titan: Fl
15303 | 17977 | CALB5R30 | 270.546 | 2024-03-04 | Fly.ash | 267.7231 | 68.39032 | 336.1134 | 0.2034739 | 78.99751 | 0.2350323 | 5000 | 6706 | 319.78236 | Titan: Fl
15304 | 14699 | CAGB5R30 | 207.1166 | 2024-03-04 | Fly.ash | 199.3328 | 49.20767 | 248.5404 | 0.1979866 | 79.69353 | 0.3206461 | 3000 | 4836.3 | 235.86784 | Titan: Fl
15305 | 14685 | CAGB5R30 | 207.1195 | 2024-03-04 | Fly.ash | 199.3328 | 50.45872 | 249.7915 | 0.2020033 | 78.99751 | 0.3162538 | 3000 | 4911.1 | 235.86784 | Titan: Fl
15306 | 16346 | CAJA5R31 | 232.6445 | 2024-03-04 | Fly.ash | 227.6859 | 26.44628 | 254.1322 | 0.104065 | 78.96904 | 0.31074 | 4000 | 5578 | 276.69112 | Titan: Fl
15307 | 16338 | CAJA5R31 | 234.4733 | 2024-03-04 | Fly.ash | 228.9256 | 27.272727 | 256.1983 | 0.1064516 | 71.72734 | 0.279968 | 4000 | 6149.7 | 276.69112 | Titan: Fl
15308 | 26849 | SW5B5R31 | 233.5205 | 2024-03-04 | Fly.ash | 228.5124 | 57.02479 | 285.5372 | 0.1997106 | 95.86635 | 0.3357403 | 4500 | 6077.3 | NA | Titan: Fl
15309 | 26847 | SW5B5R31 | 235.6519 | 2024-03-04 | Fly.ash | 230.6088 | 57.13094 | 287.7398 | 0.1985507 | 93.26579 | 0.3241324 | 4500 | 5809.6 | NA | Titan: Fl
15310 | 26848 | SW5B5R31 | 236.0459 | 2024-03-04 | Fly.ash | 231.0259 | 56.71393 | 287.7398 | 0.1971014 | 93.26579 | 0.3241324 | 4500 | 5232.6 | NA | Titan: Fl
15311 | 13205 | CAFB5R30 | 169.2596 | 2024-03-04 | Fly.ash | 159.0909075 | 38.84297 | 197.9339 | 0.1962422 | 85.52106 | 0.4320688 | 2500 | 3170 | 213.18824 | Titan: Fl
15312 | 16786 | CAJB5R30 | 217.1382 | 2024-03-04 | Fly.ash | 210.7438 | 52.06612 | 262.8099 | 0.1981132 | 86.55559 | 0.3293467 | 4000 | 4559.6 | 276.69112 | Titan: Fl
15313 | 16794 | CAJB5R30 | 216.3977 | 2024-03-04 | Fly.ash | 209.9174 | 52.06612 | 261.9835 | 0.1987382 | 87.59011 | 0.3343345 | 4000 | 4606.9 | 276.69112 | Titan: Fl
15314 | 25567 | SSFB5R30 | 226.6479 | 2024-03-04 | Fly.ash | 220.6612 | 55.3719 | 276.0331 | 0.2005988 | 88.2798 | 0.319816 | 4500 | 5879.2 | NA | Titan: Fl
15315 | 25568 | SSFB5R30 | 228.6624 | 2024-03-04 | Fly.ash | 222.6856 | 55.46289 | 278.1485 | 0.1994003 | 91.52575 | 0.3290536 | 4500 | 6088.1 | NA | Titan: Fl
15316 | 25569 | SSFB5R30 | 229.4097 | 2024-03-04 | Fly.ash | 223.5196 | 56.29691 | 279.8165 | 0.2011923 | 92.22177 | 0.3295794 | 4500 | 4734.9 | NA | Titan: Fl
15317 | 25570 | SSFB5R30 | 229.0108 | 2024-03-04 | Fly.ash | 223.1026 | 56.29691 | 279.3995 | 0.2014925 | 92.91778 | 0.3325624 | 4500 | 4482.6 | NA | Titan: Fl
15318 | 25565 | SSFB5R30 | 229.5165 | 2024-03-04 | Fly.ash | 223.5196 | 55.8799 | 279.3995 | 0.2 | 84.21761 | 0.3014236 | 4500 | 6438.2 | NA | Titan: Fl
15319 | 18242 | CALB8R32 | 245.9276 | 2024-03-08 | Fly.ash | 239.9999976 | 59.54545395 | 299.5455 | 0.198786 | 67.52025 | 0.225409 | 5000 | 6628 | 344.72992 | Titan: Fl
15320 | 16369 | CAJA5R31 | 233.8858 | 2024-03-04 | Fly.ash | 229.0909068 | 25.90909065 | 255 | 0.1016043 | 128.9713 | 0.5057697 | 4000 | 4272.35 | 276.69112 | Titan: Fl
15321 | 25566 | SSFB5R30 | 226.9093 | 2024-03-04 | Fly.ash | 220.9090887 | 54.545454 | 275.4545427 | 0.1980198 | 85.72796 | 0.3112236 | 4500 | 5702.5 | NA | Titan: Fl
15322 | 25564 | SSFB5R30 | 229.1428 | 2024-03-04 | Fly.ash | 223.1026 | 55.46289 | 278.5655 | 0.1991018 | 82.47758 | 0.2960797 | 4500 | 6265.9 | NA | Titan: Fl
15323 | 18244 | CALB8R32 | 243.5699 | 2024-03-08 | Fly.ash | 237.6623 | 58.44156 | 296.1039 | 0.1973684 | 80.74252 | 0.2726831 | 5000 | 5621.8 | 344.72992 | Titan: Fl
15324 | 27767 | ZASB5R32 | 307.8471 | 2024-03-04 | Fly.ash | 306.8182 | 75.90909015 | 382.7272689 | 0.1983373 | 78.52074 | 0.2051611 | 8000 | 9048.8 | NA | Titan: Fl
15325 | 24993 | SSD05R33 | 243.5978 | 2024-03-04 | NA | 237.3737 | 0 | 237.3737 | 0 | 72.41702 | 0.305076 | 4000 | 6356.3 | 276.69112 | Titan: Fl
15326 | 24991 | SSD05R33 | 242.0391 | 2024-03-04 | NA | 235.9091 | 0 | 235.9091 | 0 | 71.31353 | 0.3022924 | 4000 | 5248.1 | 276.69112 | Titan: Fl
15327 | 26851 | SW5B5R33 | 222.753 | 2024-03-04 | Fly.ash | 215.4545433 | 53.6363631 | 269.0909064 | 0.1993243 | 66.00294 | 0.2452812 | 5000 | 7784.7 | 319.78236 | Titan: Fl
15328 | 26850 | SW5B5R33 | 223.1769 | 2024-03-04 | Fly.ash | 215.9091 | 53.6363631 | 269.5455 | 0.1989882 | 65.24429 | 0.242053 | 5000 | 7614.8 | 319.78236 | Titan: Fl
15329 | 27763 | ZASB5R32 | 308.3829 | 2024-03-04 | Fly.ash | 307.2727242 | 76.3636356 | 383.6363598 | 0.1990521 | 71.31353 | 0.1858883 | 8000 | 11674.7 | NA | Titan: Fl
15330 | 18243 | CALB8R32 | 249.1742 | 2024-03-08 | Fly.ash | 243.3425 | 59.22865 | 302.5712 | 0.1957511 | 73.94966 | 0.2444042 | 5000 | 7854.8 | 344.72992 | Titan: Fl
15331 | 26853 | SW5B5R33 | 222.3502 | 2024-03-04 | Fly.ash | 215.1515 | 55.0505 | 270.202 | 0.2037383 | 73.75808 | 0.2729738 | 5000 | 7749.8 | 319.78236 | Titan: Fl
15332 | 27761 | ZASB5R32 | 307.7404 | 2024-03-04 | Fly.ash | 306.5657 | 76.76768 | 383.3333 | 0.2002635 | 68.70038 | 0.1792184 | 8000 | 11879.7 | NA | Titan: Fl
15333 | 27764 | ZASB5R32 | 307.6484 | 2024-03-04 | Fly.ash | 306.5657 | 75.75758 | 382.3232 | 0.1981506 | 72.07218 | 0.1885111 | 8000 | 11419.7 | NA | Titan: Fl
15334 | 23154 | E3GB5R32 | 248.5829 | 2024-03-04 | Fly.ash | 242.7272703 | 57.2727267 | 299.999997 | 0.1909091 | 80.41738 | 0.2680579 | 5000 | 6339.9 | 319.78236 | Titan: Fl
15335 | 23142 | E3GB5R32 | 250.7677 | 2024-03-04 | Fly.ash | 244.7199 | 57.3921 | 302.112 | 0.1899696 | 68.96859 | 0.2282881 | 5000 | 6163.3 | 319.78236 | Titan: Fl
15336 | 18921 | CANB5R30 | 280.6601 | 2024-03-04 | Fly.ash | 278.9256 | 70.24793 | 349.1736 | 0.2011834 | 87.93496 | 0.2518374 | 6000 | 6761.3 | NA | Titan: Fl
15337 | 18961 | CANB5R30 | 280.6145 | 2024-03-04 | Fly.ash | 278.9256 | 69.42149 | 348.3471 | 0.1992883 | 94.14213 | 0.2702538 | 6000 | 6657.1 | NA | Titan: Fl
15338 | 18957 | CANB5R30 | 281.3933 | 2024-03-04 | Fly.ash | 279.7521 | 69.83471 | 349.5868 | 0.1997636 | 93.79729 | 0.268309 | 6000 | 6864.4 | NA | Titan: Fl
15339 | 16360 | CAJA5R31 | 235.7744 | 2024-03-04 | Fly.ash | 230.5785 | 26.44628 | 257.0248 | 0.1028939 | 85.8659 | 0.3340763 | 4000 | 5936.5 | 276.69112 | Titan: Fl
15340 | 23153 | E3GB5R32 | 251.5525 | 2024-03-04 | Fly.ash | 245.6382 | 60.14692 | 305.7851 | 0.1966967 | 76.63177 | 0.2506066 | 5000 | 8090.6 | 319.78236 | Titan: Fl
15341 | 25563 | SSFB5R30 | 231.1605 | 2024-03-04 | Fly.ash | 225.1877 | 56.71393 | 281.9016 | 0.2011834 | 77.25748 | 0.2740583 | 4500 | 4871.3 | NA | Titan: Fl
15342 | 25562 | SSFB5R30 | 230.3953 | 2024-03-04 | Fly.ash | 224.3536 | 56.29691 | 280.6505 | 0.2005944 | 77.25748 | 0.27528 | 4500 | 4946.9 | NA | Titan: Fl
15343 | 27769 | ZASB5R32 | 312.1819 | 2024-03-04 | Fly.ash | 311.2948 | 76.67585 | 387.9706 | 0.1976331 | 79.31388 | 0.2044327 | 8000 | 9478.1 | NA | Titan: Fl
15344 | 27766 | ZASB5R32 | 310.8947 | 2024-03-04 | Fly.ash | 309.9174 | 77.59412 | 387.5115 | 0.200237 | 77.39809 | 0.1997311 | 8000 | 9574 | NA | Titan: Fl
15345 | 26857 | SW5B8P32 | 235.1537 | 2024-03-08 | Fly.ash | 229.8264 | 58.22268 | 288.049 | 0.2021277 | 78.42272 | 0.2722548 | 4500 | 4788.2 | NA | Titan: Fl
15346 | 23147 | E3GB5R32 | 251.1669 | 2024-03-04 | Fly.ash | 245.1791 | 58.76951 | 303.9486 | 0.1933535 | 69.73491 | 0.22943 | 5000 | 8127.6 | 319.78236 | Titan: Fl
15347 | 23145 | E3GB5R32 | 249.8779 | 2024-03-04 | Fly.ash | 243.8017 | 58.31038 | 302.112 | 0.1930091 | 69.73491 | 0.2308247 | 5000 | 7419 | 319.78236 | Titan: Fl
15348 | 23148 | E3GB5R32 | 251.166 | 2024-03-04 | Fly.ash | 245.1791 | 58.31038 | 303.4894 | 0.1921331 | 70.11807 | 0.2310396 | 5000 | 7010 | 319.78236 | Titan: Fl
15349 | 23143 | E3GB5R32 | 249.4524 | 2024-03-04 | Fly.ash | 243.3425 | 57.3921 | 300.7346 | 0.1908397 | 69.35175 | 0.2306078 | 5000 | 7822.9 | 319.78236 | Titan: Fl
15350 | 23140 | E3GB5R32 | 249.4575 | 2024-03-04 | Fly.ash | 243.3425 | 59.22865 | 302.5712 | 0.1957511 | 68.96859 | 0.2279417 | 5000 | 7711.1 | 319.78236 | Titan: Fl
15351 | 27768 | ZASB5R32 | 310.4655 | 2024-03-04 | Fly.ash | 309.4582 | 77.13499 | 386.5932 | 0.1995249 | 78.54757 | 0.2031789 | 8000 | 8742 | NA | Titan: Fl
15352 | 23150 | E3GB5R32 | 252.7759 | 2024-03-04 | Fly.ash | 246.7532 | 58.44156 | 305.1948 | 0.1914894 | 71.6077 | 0.2346295 | 5000 | 8508.8 | 319.78236 | Titan: Fl
15353 | 23152 | E3GB5R32 | 249.8522 | 2024-03-04 | Fly.ash | 243.8017 | 57.3921 | 301.1938 | 0.1905488 | 73.94966 | 0.2455219 | 5000 | 8403 | 319.78236 | Titan: Fl
15354 | 23139 | E3GB5R32 | 249.4482 | 2024-03-04 | Fly.ash | 243.3425 | 58.76951 | 302.112 | 0.1945289 | 68.20228 | 0.2257516 | 5000 | 7933.9 | 319.78236 | Titan: Fl
15355 | 27762 | ZASB5R32 | 311.0224 | 2024-03-04 | Fly.ash | 309.9174 | 76.67585 | 386.5932 | 0.1983373 | 68.96859 | 0.178401 | 8000 | 9442.7 | NA | Titan: Fl
15356 | 17489 | CAL05R30 | 286.9967 | 2024-03-04 | NA | 285.5372 | 0 | 285.5372 | 0 | 95.17666 | 0.3333249 | 5000 | 6007.3 | 319.78236 | Titan: Fl
15357 | 17490 | CAL05R30 | 286.9884 | 2024-03-04 | NA | 285.5372 | 0 | 285.5372 | 0 | 95.5215 | 0.3345326 | 5000 | 5939.7 | 319.78236 | Titan: Fl
15358 | 18308 | CALD5R30 | 231.7504 | 2024-03-04 | Fly.ash | 226.8595 | 97.93388 | 324.7934 | 0.3015267 | 85.17621 | 0.2622474 | 5000 | 6209.8 | 319.78236 | Titan: Fl
15359 | 17495 | CAL05R30 | 287.3782 | 2024-03-04 | NA | 285.5372 | 0 | 285.5372 | 0 | 97.24572 | 0.3405711 | 5000 | 6411.2 | 319.78236 | Titan: Fl
15360 | 17494 | CAL05R30 | 286.9622 | 2024-03-04 | NA | 285 | 0 | 285 | 0 | 97.10778 | 0.3407291 | 5000 | 6356.6 | 319.78236 | Titan: Fl
15361 | 26417 | SW4B5R30 | 278.8841 | 2024-03-04 | Fly.ash | 277.2727245 | 52.7272722 | 329.9999967 | 0.1597796 | 104.6943 | 0.3172555 | 5500 | 6254.8 | NA | Titan: Fl
15362 | 26415 | SW4B5R30 | 281.2308 | 2024-03-04 | Fly.ash | 279.6143 | 52.80073 | 332.4151 | 0.1588398 | 100.7708 | 0.3031475 | 5500 | 6420.3 | NA | Titan: Fl
15363 | 25781 | SSH05R35 | 321.5342 | 2024-03-04 | NA | 321.8181786 | 0 | 321.8181786 | 0 | 88.38325 | 0.2746372 | 6000 | 8104.2 | NA | Titan: Fl
15364 | 25780 | SSH05R35 | 319.4311 | 2024-03-04 | NA | 319.5455 | 0 | 319.5455 | 0 | 88.38325 | 0.2765906 | 6000 | 8966 | NA | Titan: Fl
15365 | 25766 | SSH05R35 | 319.4917 | 2024-03-04 | NA | 319.5455 | 0 | 319.5455 | 0 | 80.03805 | 0.2504747 | 6000 | 8098.6 | NA | Titan: Fl
15366 | 25759 | SSH05R35 | 319.1127 | 2024-03-04 | NA | 319.0909059 | 0 | 319.0909059 | 0 | 75.86545 | 0.237755 | 6000 | 8582 | NA | Titan: Fl
15367 | 25772 | SSH05R35 | 319.1668 | 2024-03-04 | NA | 319.0909059 | 0 | 319.0909059 | 0 | 83.07267 | 0.2603417 | 6000 | 7766.4 | NA | Titan: Fl
15368 | 25774 | SSH05R35 | 319.5254 | 2024-03-04 | NA | 319.5455 | 0 | 319.5455 | 0 | 83.452 | 0.2611585 | 6000 | 8088.3 | NA | Titan: Fl
15369 | 17671 | CAL08P30 | 350.647 | 2024-03-08 | NA | 354.9128 | 0 | 354.9128 | 0 | 95.40656 | 0.2688169 | 5000 | 7406.3 | 344.72992 | Titan: Fl
15370 | 17433 | CAL05R30 | 308.4952 | 2024-03-04 | NA | 307.8512 | 0 | 307.8512 | 0 | 80.00357 | 0.2598774 | 5000 | 7035.4 | 319.78236 | Titan: Fl
15371 | 25734 | SSH05R35 | 320.1242 | 2024-03-04 | NA | 319.9999968 | 0 | 319.9999968 | 0 | 69.79622 | 0.2181132 | 6000 | 7817.7 | NA | Titan: Fl
15372 | 25733 | SSH05R35 | 319.2879 | 2024-03-04 | NA | 319.0909059 | 0 | 319.0909059 | 0 | 69.79622 | 0.2187346 | 6000 | 7384.4 | NA | Titan: Fl
15373 | 25730 | SSH05R35 | 319.3327 | 2024-03-04 | NA | 319.0909059 | 0 | 319.0909059 | 0 | 67.89958 | 0.2127907 | 6000 | 8237.1 | NA | Titan: Fl
15374 | 25731 | SSH05R35 | 319.3171 | 2024-03-04 | NA | 319.0909059 | 0 | 319.0909059 | 0 | 68.27891 | 0.2139795 | 6000 | 8387.1 | NA | Titan: Fl
15375 | 25725 | SSH05R35 | 322.0232 | 2024-03-04 | NA | 321.9008 | 0 | 321.9008 | 0 | 64.14079 | 0.1992564 | 6000 | 8428.8 | NA | Titan: Fl
15376 | 25778 | SSH05R35 | 319.4952 | 2024-03-04 | NA | 319.4215 | 0 | 319.4215 | 0 | 84.48653 | 0.2644986 | 6000 | 8546.6 | NA | Titan: Fl
15377 | 25762 | SSH05R35 | 320.0955 | 2024-03-04 | NA | 319.9999968 | 0 | 319.9999968 | 0 | 76.62411 | 0.2394503 | 6000 | 7465.2 | NA | Titan: Fl
15378 | 25773 | SSH05R35 | 319.2071 | 2024-03-04 | NA | 319.0909059 | 0 | 319.0909059 | 0 | 83.452 | 0.2615305 | 6000 | 6980.5 | NA | Titan: Fl
15379 | 25769 | SSH05R35 | 322.7623 | 2024-03-04 | NA | 322.7732 | 0 | 322.7732 | 0 | 81.61284 | 0.2528489 | 6000 | 6429.5 | NA | Titan: Fl
15380 | 25767 | SSH05R35 | 320.8719 | 2024-03-04 | NA | 320.9090877 | 0 | 320.9090877 | 0 | 80.41738 | 0.2505924 | 6000 | 6947.5 | NA | Titan: Fl
15381 | 17482 | CAL05R30 | 312.1833 | 2024-03-04 | NA | 311.9266 | 0 | 311.9266 | 0 | 92.22177 | 0.2956521 | 5000 | 5147.1 | 319.78236 | Titan: Fl
15382 | 17475 | CAL05R30 | 311.4958 | 2024-03-04 | NA | 311.3636 | 0 | 311.3636 | 0 | 91.41787 | 0.2936048 | 5000 | 5192.4 | 319.78236 | Titan: Fl
15383 | 25785 | SSH05R35 | 320.0629 | 2024-03-04 | NA | 320.2479 | 0 | 320.2479 | 0 | 97.24572 | 0.3036576 | 6000 | 8576.1 | NA | Titan: Fl
15384 | 25779 | SSH05R35 | 323.8916 | 2024-03-04 | NA | 324.1506 | 0 | 324.1506 | 0 | 87.36022 | 0.269505 | 6000 | 8528.3 | NA | Titan: Fl
15385 | 25783 | SSH05R35 | 323.494 | 2024-03-04 | NA | 323.6915 | 0 | 323.6915 | 0 | 90.42549 | 0.279357 | 6000 | 8243.8 | NA | Titan: Fl
15386 | 25737 | SSH05R35 | 326.7152 | 2024-03-04 | NA | 326.9054 | 0 | 326.9054 | 0 | 70.50123 | 0.2156625 | 6000 | 7903.2 | NA | Titan: Fl
15387 | 25720 | SSH05R35 | 322.6054 | 2024-03-04 | NA | 322.314 | 0 | 322.314 | 0 | 59.00646 | 0.1830713 | 6000 | 7880.6 | NA | Titan: Fl
15388 | 25739 | SSH05R35 | 323.2986 | 2024-03-04 | NA | 323.2323 | 0 | 323.2323 | 0 | 71.26755 | 0.220484 | 6000 | 6418.7 | NA | Titan: Fl
15389 | 25782 | SSH05R35 | 317.373 | 2024-03-04 | NA | 317.2727241 | 0 | 317.2727241 | 0 | 88.76258 | 0.2797674 | 6000 | 7962.4 | NA | Titan: Fl
15390 | 25784 | SSH05R35 | 317.3178 | 2024-03-04 | NA | 317.2727241 | 0 | 317.2727241 | 0 | 91.41787 | 0.2881366 | 6000 | 8254.2 | NA | Titan: Fl
15391 | 26209 | SW405R30 | 344.5524 | 2024-03-04 | NA | 347.7273 | 0 | 347.7273 | 0 | 91.7972 | 0.2639919 | 6000 | 6605.7 | NA | Titan: Fl
15392 | 26219 | SW405R30 | 345.6175 | 2024-03-04 | NA | 348.3471 | 0 | 348.3471 | 0 | 95.86635 | 0.2752035 | 6000 | 6363 | NA | Titan: Fl
15393 | 26220 | SW405R30 | 346.0611 | 2024-03-04 | NA | 348.7603 | 0 | 348.7603 | 0 | 96.21119 | 0.2758662 | 6000 | 6774.8 | NA | Titan: Fl
15394 | 26221 | SW405R30 | 349.1572 | 2024-03-04 | NA | 351.96 | 0 | 351.96 | 0 | 96.39785 | 0.2738887 | 6000 | 6500.7 | NA | Titan: Fl
15395 | 26217 | SW405R30 | 344.1961 | 2024-03-04 | NA | 346.8182 | 0 | 346.8182 | 0 | 95.59047 | 0.2756213 | 6000 | 6239.7 | NA | Titan: Fl
15396 | 25777 | SSH05R35 | 317.8254 | 2024-03-04 | NA | 317.7273 | 0 | 317.7273 | 0 | 84.21065 | 0.2650407 | 6000 | 7620.3 | NA | Titan: Fl
15397 | 15868 | CAJ05R31 | 254.0286 | 2024-03-04 | NA | 249.3113 | 0 | 249.3113 | 0 | 83.91179 | 0.3365744 | 4000 | 5026.9 | 276.69112 | Titan: Fl
15398 | 15827 | CAJ05R31 | 254.5372 | 2024-03-04 | NA | 249.7704 | 0 | 249.7704 | 0 | 77.39809 | 0.3098769 | 4000 | 5408.9 | 276.69112 | Titan: Fl
15399 | 25796 | SSH05R3R | 325.0212 | 2024-03-04 | NA | 324.2115 | 0 | 324.2115 | 0 | 59.2215 | 0.1826632 | 6000 | 8904.3 | NA | Titan: Fl
15400 | 25775 | SSH05R35 | 321.571 | 2024-03-04 | NA | 320.9366 | 0 | 320.9366 | 0 | 83.52863 | 0.2602652 | 6000 | 7266.6 | NA | Titan: Fl
15401 | 16709 | CAJB5R30 | 219.6071 | 2024-03-04 | Fly.ash | 213.1818 | 52.27272675 | 265.4545428 | 0.1969178 | 80.03805 | 0.3015132 | 4000 | 4981.2 | 276.69112 | Titan: Fl
15402 | 16710 | CAJB5R30 | 220.4638 | 2024-03-04 | Fly.ash | 214.0909 | 52.27272675 | 266.3636337 | 0.1962457 | 80.03805 | 0.3004842 | 4000 | 5341.6 | 276.69112 | Titan: Fl
15403 | 13590 | CAG05R30 | 210.7521 | 2024-03-04 | NA | 203.1818 | 0 | 203.1818 | 0 | 90.27989 | 0.4443306 | 3000 | 4086.7 | 235.86784 | Titan: Fl
15404 | 13587 | CAG05R30 | 211.0268 | 2024-03-04 | NA | 203.6363616 | 0 | 203.6363616 | 0 | 89.90056 | 0.441476 | 3000 | 4126.5 | 235.86784 | Titan: Fl
15405 | 25708 | SSH05R32 | 322.5771 | 2024-03-04 | NA | 321.8549 | 0 | 321.8549 | 0 | 78.93072 | 0.245237 | 6000 | 8756.7 | NA | Titan: Fl
15406 | 25705 | SSH05R32 | 323.4312 | 2024-03-04 | NA | 322.7783 | 0 | 322.7783 | 0 | 75.86545 | 0.2350389 | 6000 | 8823.9 | NA | Titan: Fl
15407 | 25680 | SSH05R32 | 324.4408 | 2024-03-04 | NA | 323.7998 | 0 | 323.7998 | 0 | 68.19367 | 0.2106044 | 6000 | 8926.2 | NA | Titan: Fl
15408 | 25685 | SSH05R32 | 324.4634 | 2024-03-04 | NA | 323.7998 | 0 | 323.7998 | 0 | 68.61988 | 0.2119207 | 6000 | 9215.1 | NA | Titan: Fl
15409 | 25761 | SSH05R35 | 324.5791 | 2024-03-04 | NA | 323.7998 | 0 | 323.7998 | 0 | 76.29166 | 0.2356137 | 6000 | 8870.9 | NA | Titan: Fl
15410 | 25756 | SSH05R35 | 324.1066 | 2024-03-04 | NA | 323.2891 | 0 | 323.2891 | 0 | 75.43924 | 0.2333492 | 6000 | 8571.3 | NA | Titan: Fl
15411 | 23155 | E3GB6R30 | 280.629 | 2024-03-04 | Fly.ash | 279.0909063 | 68.63636295 | 347.7273 | 0.1973856 | 94.45249 | 0.2716281 | 5000 | 8333.4 | 319.78236 | Titan: Fl
15412 | 23156 | E3GB6R30 | 283.4152 | 2024-03-04 | Fly.ash | 281.91 | 69.32966 | 351.2397 | 0.1973856 | 96.55603 | 0.2749007 | 5000 | 7899.3 | 319.78236 | Titan: Fl
15413 | 25693 | SSH05R32 | 322.5418 | 2024-03-04 | NA | 321.7569 | 0 | 321.7569 | 0 | 72.45577 | 0.2251879 | 6000 | 8705 | NA | Titan: Fl
15414 | 25695 | SSH05R32 | 323.5362 | 2024-03-04 | NA | 322.7783 | 0 | 322.7783 | 0 | 72.88198 | 0.2257958 | 6000 | 7540 | NA | Titan: Fl
15415 | 25712 | SSH05R32 | 324.3306 | 2024-03-04 | NA | 323.6915 | 0 | 323.6915 | 0 | 79.31388 | 0.2450293 | 6000 | 8219.6 | NA | Titan: Fl
15416 | 25676 | SSH05R32 | 323.0953 | 2024-03-04 | NA | 322.2676 | 0 | 322.2676 | 0 | 66.48882 | 0.2063156 | 6000 | 8059.6 | NA | Titan: Fl
15417 | 25677 | SSH05R32 | 323.591 | 2024-03-04 | NA | 322.7783 | 0 | 322.7783 | 0 | 66.48882 | 0.2059891 | 6000 | 7907.2 | NA | Titan: Fl
15418 | 25750 | SSH05R35 | 324.5478 | 2024-03-04 | NA | 323.6915 | 0 | 323.6915 | 0 | 73.5665 | 0.2272735 | 6000 | 8260.9 | NA | Titan: Fl
15419 | 25749 | SSH05R35 | 322.8149 | 2024-03-04 | NA | 321.8549 | 0 | 321.8549 | 0 | 73.5665 | 0.2285704 | 6000 | 7904.4 | NA | Titan: Fl
15420 | 25696 | SSH05R32 | 324.0022 | 2024-03-04 | NA | 323.2891 | 0 | 323.2891 | 0 | 72.88198 | 0.2254391 | 6000 | 8742.4 | NA | Titan: Fl
15421 | 25747 | SSH05R35 | 323.6229 | 2024-03-04 | NA | 322.7732 | 0 | 322.7732 | 0 | 73.18334 | 0.226733 | 6000 | 8644.5 | NA | Titan: Fl
15422 | 25753 | SSH05R35 | 324.9053 | 2024-03-04 | NA | 324.1506 | 0 | 324.1506 | 0 | 75.09914 | 0.2316798 | 6000 | 8603.5 | NA | Titan: Fl
15423 | 25670 | SSH05R32 | 324.0674 | 2024-03-04 | NA | 323.2891 | 0 | 323.2891 | 0 | 63.50535 | 0.1964352 | 6000 | 8250.2 | NA | Titan: Fl
15424 | 25675 | SSH05R32 | 324.56 | 2024-03-04 | NA | 323.7998 | 0 | 323.7998 | 0 | 65.6364 | 0.2027068 | 6000 | 8341.3 | NA | Titan: Fl
15425 | 25674 | SSH05R32 | 325.1129 | 2024-03-04 | NA | 324.3105 | 0 | 324.3105 | 0 | 65.21019 | 0.2010733 | 6000 | 7847.1 | NA | Titan: Fl
15426 | 25688 | SSH05R32 | 325.4508 | 2024-03-04 | NA | 324.8212 | 0 | 324.8212 | 0 | 69.89851 | 0.2151907 | 6000 | 8703 | NA | Titan: Fl
15427 | 25681 | SSH05R32 | 324.9682 | 2024-03-04 | NA | 324.3105 | 0 | 324.3105 | 0 | 68.19367 | 0.2102728 | 6000 | 8147.5 | NA | Titan: Fl
15428 | 25679 | SSH05R32 | 323.4733 | 2024-03-04 | NA | 322.7783 | 0 | 322.7783 | 0 | 68.19367 | 0.2112709 | 6000 | 8300.3 | NA | Titan: Fl
15429 | 25682 | SSH05R32 | 325.0618 | 2024-03-04 | NA | 324.3105 | 0 | 324.3105 | 0 | 68.19367 | 0.2102728 | 6000 | 8926.6 | NA | Titan: Fl
15430 | 25701 | SSH05R32 | 323.9274 | 2024-03-04 | NA | 323.2891 | 0 | 323.2891 | 0 | 74.58682 | 0.2307125 | 6000 | 8556.6 | NA | Titan: Fl
15431 | 25692 | SSH05R32 | 324.0634 | 2024-03-04 | NA | 323.2891 | 0 | 323.2891 | 0 | 72.02956 | 0.2228023 | 6000 | 8422.5 | NA | Titan: Fl
15432 | 25716 | SSH05R32 | 323.8467 | 2024-03-04 | NA | 323.2891 | 0 | 323.2891 | 0 | 83.96345 | 0.2597163 | 6000 | 8406.2 | NA | Titan: Fl
15433 | 25746 | SSH05R35 | 327.7522 | 2024-03-04 | NA | 326.9944 | 0 | 326.9944 | 0 | 73.15597 | 0.2237224 | 6000 | 8723.3 | NA | Titan: Fl
15434 | 25740 | SSH05R35 | 324.0633 | 2024-03-04 | NA | 323.2323 | 0 | 323.2323 | 0 | 71.65071 | 0.2216694 | 6000 | 8547.4 | NA | Titan: Fl
15435 | 25729 | SSH05R35 | 324.0911 | 2024-03-04 | NA | 323.2323 | 0 | 323.2323 | 0 | 67.81912 | 0.2098154 | 6000 | 8863.7 | NA | Titan: Fl
15436 | 25732 | SSH05R35 | 326.0503 | 2024-03-04 | NA | 325.1391 | 0 | 325.1391 | 0 | 69.67236 | 0.2142847 | 6000 | 9120.4 | NA | Titan: Fl
15437 | 25721 | SSH05R35 | 323.4136 | 2024-03-04 | NA | 322.314 | 0 | 322.314 | 0 | 59.77278 | 0.1854489 | 6000 | 9250.1 | NA | Titan: Fl
15438 | 25663 | SSH05R32 | 323.7547 | 2024-03-04 | NA | 322.7783 | 0 | 322.7783 | 0 | 48.16178 | 0.1492101 | 6000 | 8761.9 | NA | Titan: Fl
15439 | 25665 | SSH05R32 | 323.7958 | 2024-03-04 | NA | 322.7783 | 0 | 322.7783 | 0 | 52.42388 | 0.1624145 | 6000 | 8867.7 | NA | Titan: Fl
15440 | 25664 | SSH05R32 | 319.7577 | 2024-03-04 | NA | 318.6364 | 0 | 318.6364 | 0 | 50.45053 | 0.1583326 | 6000 | 8303.1 | NA | Titan: Fl
15441 | 13255 | CAG05P30 | 254.8451 | 2024-03-04 | NA | 250.6887 | 0 | 250.6887 | 0 | 68.58544 | 0.2735881 | 3000 | 4860.6 | 235.86784 | Titan: Fl
15442 | 13256 | CAG05P30 | 256.0154 | 2024-03-04 | NA | 252.0661 | 0 | 252.0661 | 0 | 70.11807 | 0.2781733 | 3000 | 4941 | 235.86784 | Titan: Fl
15443 | 25672 | SSH05R32 | 323.6293 | 2024-03-04 | NA | 322.7783 | 0 | 322.7783 | 0 | 64.35777 | 0.1993869 | 6000 | 9427.9 | NA | Titan: Fl
15444 | 25671 | SSH05R32 | 324.1031 | 2024-03-04 | NA | 323.2891 | 0 | 323.2891 | 0 | 63.93156 | 0.1977536 | 6000 | 8341.7 | NA | Titan: Fl
15445 | 25723 | SSH05R35 | 324.6357 | 2024-03-04 | NA | 323.6915 | 0 | 323.6915 | 0 | 62.83805 | 0.1941295 | 6000 | 9139.1 | NA | Titan: Fl
15446 | 25704 | SSH05R32 | 320.8978 | 2024-03-04 | NA | 320.202 | 0 | 320.202 | 0 | 75.86545 | 0.23693 | 6000 | 8713.7 | NA | Titan: Fl
15447 | 25706 | SSH05R32 | 320.46 | 2024-03-04 | NA | 319.697 | 0 | 319.697 | 0 | 76.28693 | 0.2386226 | 6000 | 9039.6 | NA | Titan: Fl
15448 | 25703 | SSH05R32 | 319.5016 | 2024-03-04 | NA | 318.6869 | 0 | 318.6869 | 0 | 75.86545 | 0.2380564 | 6000 | 7106.3 | NA | Titan: Fl
15449 | 25702 | SSH05R32 | 320.4345 | 2024-03-04 | NA | 319.697 | 0 | 319.697 | 0 | 75.44398 | 0.2359859 | 6000 | 7190.2 | NA | Titan: Fl
15450 | 25697 | SSH05R32 | 320.4244 | 2024-03-04 | NA | 319.697 | 0 | 319.697 | 0 | 73.33661 | 0.2293941 | 6000 | 8391.4 | NA | Titan: Fl
15451 | 25699 | SSH05R32 | 319.9353 | 2024-03-04 | NA | 319.1919 | 0 | 319.1919 | 0 | 74.17955 | 0.232398 | 6000 | 8305.9 | NA | Titan: Fl
15452 | 25764 | SSH05R35 | 319.5793 | 2024-03-04 | NA | 318.6364 | 0 | 318.6364 | 0 | 77.76209 | 0.2440465 | 6000 | 8518.8 | NA | Titan: Fl
15453 | 25736 | SSH05R35 | 324.5771 | 2024-03-04 | NA | 323.6915 | 0 | 323.6915 | 0 | 70.11807 | 0.2166201 | 6000 | 8915.1 | NA | Titan: Fl
15454 | 25754 | SSH05R35 | 319.6876 | 2024-03-04 | NA | 318.6364 | 0 | 318.6364 | 0 | 75.1068 | 0.2357132 | 6000 | 8475.8 | NA | Titan: Fl
15455 | 25757 | SSH05R35 | 318.3018 | 2024-03-04 | NA | 317.2727241 | 0 | 317.2727241 | 0 | 75.48613 | 0.2379219 | 6000 | 9014.1 | NA | Titan: Fl
15456 | 25694 | SSH05R32 | 322.5423 | 2024-03-04 | NA | 321.7569 | 0 | 321.7569 | 0 | 72.88198 | 0.2265126 | 6000 | 8868.9 | NA | Titan: Fl
15457 | 25684 | SSH05R32 | 324.0688 | 2024-03-04 | NA | 323.2891 | 0 | 323.2891 | 0 | 68.61988 | 0.2122555 | 6000 | 8389.5 | NA | Titan: Fl
15458 | 25700 | SSH05R32 | 320.8651 | 2024-03-04 | NA | 320.202 | 0 | 320.202 | 0 | 74.17955 | 0.2316649 | 6000 | 8474.2 | NA | Titan: Fl
15459 | 25698 | SSH05R32 | 320.4618 | 2024-03-04 | NA | 319.697 | 0 | 319.697 | 0 | 73.33661 | 0.2293941 | 6000 | 8736 | NA | Titan: Fl
15460 | 25742 | SSH05R35 | 324.081 | 2024-03-04 | NA | 323.2323 | 0 | 323.2323 | 0 | 72.03387 | 0.2228548 | 6000 | 8751.9 | NA | Titan: Fl
15461 | 25743 | SSH05R35 | 320.8752 | 2024-03-04 | NA | 319.9999968 | 0 | 319.9999968 | 0 | 72.07218 | 0.2252256 | 6000 | 8066.4 | NA | Titan: Fl
15462 | 25745 | SSH05R35 | 320.8934 | 2024-03-04 | NA | 319.9999968 | 0 | 319.9999968 | 0 | 72.45151 | 0.226411 | 6000 | 8771.4 | NA | Titan: Fl
15463 | 25748 | SSH05R35 | 320.4442 | 2024-03-04 | NA | 319.5455 | 0 | 319.5455 | 0 | 73.21016 | 0.2291072 | 6000 | 8517.2 | NA | Titan: Fl
15464 | 23117 | E3G06R30 | 306.7753 | 2024-03-04 | NA | 305.9091 | 0 | 305.9091 | 0 | 91.41787 | 0.29884 | 5000 | 6793.9 | 319.78236 | Titan: Fl
15465 | 23120 | E3G06R30 | 307.0905 | 2024-03-04 | NA | 306.3636333 | 0 | 306.3636333 | 0 | 96.72845 | 0.3157309 | 5000 | 7290.1 | 319.78236 | Titan: Fl
15466 | 25683 | SSH05R32 | 320.3911 | 2024-03-04 | NA | 319.5455 | 0 | 319.5455 | 0 | 68.27891 | 0.2136751 | 6000 | 7863.4 | NA | Titan: Fl
15467 | 25691 | SSH05R32 | 320.3362 | 2024-03-04 | NA | 319.5455 | 0 | 319.5455 | 0 | 70.9342 | 0.2219847 | 6000 | 8747.2 | NA | Titan: Fl
15468 | 25689 | SSH05R32 | 320.3246 | 2024-03-04 | NA | 319.5455 | 0 | 319.5455 | 0 | 70.55487 | 0.2207976 | 6000 | 8567.3 | NA | Titan: Fl
15469 | 25744 | SSH05R35 | 320.476 | 2024-03-04 | NA | 319.5455 | 0 | 319.5455 | 0 | 72.45151 | 0.226733 | 6000 | 8455.5 | NA | Titan: Fl
15470 | 25741 | SSH05R35 | 320.5062 | 2024-03-04 | NA | 319.5455 | 0 | 319.5455 | 0 | 71.69285 | 0.2243589 | 6000 | 8107.4 | NA | Titan: Fl
15471 | 25751 | SSH05R35 | 320.826 | 2024-03-04 | NA | 319.9999968 | 0 | 319.9999968 | 0 | 73.96882 | 0.2311526 | 6000 | 7933.1 | NA | Titan: Fl
15472 | 25758 | SSH05R35 | 320.7896 | 2024-03-04 | NA | 319.9999968 | 0 | 319.9999968 | 0 | 75.48613 | 0.2358941 | 6000 | 8257 | NA | Titan: Fl
15473 | 23109 | E3G06R30 | 310.3627 | 2024-03-04 | NA | 309.4582 | 0 | 309.4582 | 0 | 85.44443 | 0.2761097 | 5000 | 7405.1 | 319.78236 | Titan: Fl
15474 | 23107 | E3G06R30 | 309.0294 | 2024-03-04 | NA | 308.0808 | 0 | 308.0808 | 0 | 84.67811 | 0.2748568 | 5000 | 7448.1 | 319.78236 | Titan: Fl
15475 | 25669 | SSH05R32 | 324.0225 | 2024-03-04 | NA | 323.2891 | 0 | 323.2891 | 0 | 61.80051 | 0.1911618 | 6000 | 7568.2 | NA | Titan: Fl
15476 | 25668 | SSH05R32 | 323.6403 | 2024-03-04 | NA | 322.7783 | 0 | 322.7783 | 0 | 60.94809 | 0.1888234 | 6000 | 9027.7 | NA | Titan: Fl
15477 | 25673 | SSH05R32 | 322.1019 | 2024-03-04 | NA | 321.2462 | 0 | 321.2462 | 0 | 65.21019 | 0.2029914 | 6000 | 8836.3 | NA | Titan: Fl
15478 | 13442 | CAG05R30 | 213.5806 | 2024-03-04 | NA | 205.6933 | 0 | 205.6933 | 0 | 62.45489 | 0.3036312 | 3000 | 4662 | 235.86784 | Titan: Fl
15479 | 13454 | CAG05R30 | 211.074 | 2024-03-04 | NA | 203.1818 | 0 | 203.1818 | 0 | 67.52025 | 0.3323145 | 3000 | 4629.4 | 235.86784 | Titan: Fl
15480 | 23119 | E3G06R30 | 306.7444 | 2024-03-04 | NA | 305.9091 | 0 | 305.9091 | 0 | 96.72845 | 0.3162 | 5000 | 7223.2 | 319.78236 | Titan: Fl
15481 | 25771 | SSH05R35 | 319.9828 | 2024-03-04 | NA | 319.0909059 | 0 | 319.0909059 | 0 | 82.31402 | 0.2579642 | 6000 | 8473.4 | NA | Titan: Fl
15482 | 25722 | SSH05R35 | 320.195 | 2024-03-04 | NA | 319.0909059 | 0 | 319.0909059 | 0 | 62.20967 | 0.1949591 | 6000 | 8323.8 | NA | Titan: Fl
15483 | 25707 | SSH05R32 | 319.9165 | 2024-03-04 | NA | 319.1919 | 0 | 319.1919 | 0 | 77.55135 | 0.2429615 | 6000 | 7473.9 | NA | Titan: Fl
15484 | 25711 | SSH05R32 | 320.3084 | 2024-03-04 | NA | 319.697 | 0 | 319.697 | 0 | 79.23725 | 0.2478511 | 6000 | 7778.3 | NA | Titan: Fl
15485 | 25710 | SSH05R32 | 319.8513 | 2024-03-04 | NA | 319.1919 | 0 | 319.1919 | 0 | 79.23725 | 0.2482433 | 6000 | 7748.5 | NA | Titan: Fl
15486 | 25709 | SSH05R32 | 319.3761 | 2024-03-04 | NA | 318.6869 | 0 | 318.6869 | 0 | 79.23725 | 0.2486367 | 6000 | 7787.8 | NA | Titan: Fl
15487 | 25715 | SSH05R32 | 320.2684 | 2024-03-04 | NA | 319.697 | 0 | 319.697 | 0 | 83.03052 | 0.2597163 | 6000 | 7819.3 | NA | Titan: Fl
15488 | 25714 | SSH05R32 | 320.2611 | 2024-03-04 | NA | 319.697 | 0 | 319.697 | 0 | 82.60905 | 0.258398 | 6000 | 8036.1 | NA | Titan: Fl
15489 | 13453 | CAG05R30 | 214.0115 | 2024-03-04 | NA | 206.1524 | 0 | 206.1524 | 0 | 67.0528 | 0.3252584 | 3000 | 3646.2 | 235.86784 | Titan: Fl
15490 | 13546 | CAG05R30 | 211.3029 | 2024-03-04 | NA | 203.6363616 | 0 | 203.6363616 | 0 | 80.41738 | 0.3949068 | 3000 | 4621.5 | 235.86784 | Titan: Fl
15491 | 13536 | CAG05R30 | 213.4142 | 2024-03-04 | NA | 205.6933 | 0 | 205.6933 | 0 | 78.93072 | 0.3837302 | 3000 | 3767.2 | 235.86784 | Titan: Fl
15492 | 13534 | CAG05R30 | 211.2834 | 2024-03-04 | NA | 203.6363616 | 0 | 203.6363616 | 0 | 78.90007 | 0.3874557 | 3000 | 4484.2 | 235.86784 | Titan: Fl
15493 | 25755 | SSH05R35 | 320.0282 | 2024-03-04 | NA | 319.0909059 | 0 | 319.0909059 | 0 | 75.1068 | 0.2353774 | 6000 | 9100.1 | NA | Titan: Fl
15494 | 25760 | SSH05R35 | 320.7742 | 2024-03-04 | NA | 319.9999968 | 0 | 319.9999968 | 0 | 75.86545 | 0.2370795 | 6000 | 9092.1 | NA | Titan: Fl
15495 | 26921 | SW605R30 | 276.5505 | 2024-03-04 | NA | 274.0909 | 0 | 274.0909 | 0 | 81.93469 | 0.2989325 | 4000 | 5754.2 | 276.69112 | Titan: Fl
15496 | 26922 | SW605R30 | 277.4338 | 2024-03-04 | NA | 275 | 0 | 275 | 0 | 81.93469 | 0.2979443 | 4000 | 5751.1 | 276.69112 | Titan: Fl
15497 | 27228 | SW705R30 | 251.9913 | 2024-03-04 | NA | 247.2727248 | 0 | 247.2727248 | 0 | 69.79622 | 0.2822641 | 4500 | 5416.8 | NA | Titan: Fl
15498 | 16816 | CAJB5R31 | 218.1899 | 2024-03-04 | Fly.ash | 211.3636 | 51.8181813 | 263.1818 | 0.1968912 | 67.89958 | 0.257995 | 4000 | 5795.2 | 276.69112 | Titan: Fl
15499 | 26215 | SW405R30 | 345.5533 | 2024-03-04 | NA | 348.1818147 | 0 | 348.1818147 | 0 | 95.21114 | 0.2734524 | 6000 | 8094.2 | NA | Titan: Fl
15500 | 15713 | CAJ05R30 | 232.4338 | 2024-03-04 | NA | 226.8182 | 0 | 226.8182 | 0 | 86.48662 | 0.3813037 | 4000 | 7880.6 | 276.69112 | Titan: Fl
15501 | 15710 | CAJ05R30 | 233.2513 | 2024-03-04 | NA | 227.7273 | 0 | 227.7273 | 0 | 86.10729 | 0.3781158 | 4000 | 5034.9 | 276.69112 | Titan: Fl
15502 | 15709 | CAJ05R30 | 231.5185 | 2024-03-04 | NA | 225.9091 | 0 | 225.9091 | 0 | 86.10729 | 0.381159 | 4000 | 4948.9 | 276.69112 | Titan: Fl
15503 | 13492 | CAG05R30 | 233.1967 | 2024-03-04 | NA | 227.7273 | 0 | 227.7273 | 0 | 73.96882 | 0.3248132 | 3000 | 4194.1 | 235.86784 | Titan: Fl
15504 | 13551 | CAG05R30 | 231.365 | 2024-03-04 | NA | 225.9091 | 0 | 225.9091 | 0 | 81.55536 | 0.3610097 | 3000 | 4070.8 | 235.86784 | Titan: Fl
15505 | 13535 | CAG05R30 | 231.4033 | 2024-03-04 | NA | 225.9091 | 0 | 225.9091 | 0 | 78.90007 | 0.3492559 | 3000 | 3798.2 | 235.86784 | Titan: Fl
15506 | 17525 | CAL05R31 | 308.605 | 2024-03-04 | NA | 308.1818151 | 0 | 308.1818151 | 0 | 84.96931 | 0.2757116 | 5000 | 5810.3 | 319.78236 | Titan: Fl
15507 | 17524 | CAL05R31 | 310.7938 | 2024-03-04 | NA | 310.3765 | 0 | 310.3765 | 0 | 83.91179 | 0.2703549 | 5000 | 7022.7 | 319.78236 | Titan: Fl
15508 | 25724 | SSH05R35 | 324.2161 | 2024-03-04 | NA | 323.2323 | 0 | 323.2323 | 0 | 63.22121 | 0.1955906 | 6000 | 7721.8 | NA | Titan: Fl
15509 | 25728 | SSH05R35 | 320.9528 | 2024-03-04 | NA | 319.9999968 | 0 | 319.9999968 | 0 | 66.38227 | 0.2074446 | 6000 | 8344.1 | NA | Titan: Fl
15510 | 18650 | CAN06R32 | 284.2982 | 2024-03-04 | NA | 281.3131 | 0 | 281.3131 | 0 | 74.17955 | 0.2636903 | 6000 | 7925.9 | NA | Titan: Fl
15511 | 18652 | CAN06R32 | 283.813 | 2024-03-04 | NA | 280.8081 | 0 | 280.8081 | 0 | 74.60103 | 0.2656655 | 6000 | 7999.5 | NA | Titan: Fl
15512 | 16879 | CAJB5R31 | 221.0048 | 2024-03-04 | Fly.ash | 214.4169 | 51.88246 | 266.2994 | 0.1948276 | 83.14547 | 0.3122256 | 4000 | 5819.9 | 276.69112 | Titan: Fl
15513 | 16884 | CAJB5R31 | 221.0204 | 2024-03-04 | Fly.ash | 214.4169 | 52.3416 | 266.7585 | 0.1962134 | 83.52863 | 0.3131245 | 4000 | 6128.3 | 276.69112 | Titan: Fl
15514 | 16860 | CAJB5R31 | 218.9084 | 2024-03-04 | Fly.ash | 212.2727 | 54.99999945 | 267.2727246 | 0.2057823 | 81.55536 | 0.3051391 | 4000 | 5481.3 | 276.69112 | Titan: Fl
15515 | 18647 | CAN06R32 | 284.2964 | 2024-03-04 | NA | 281.3131 | 0 | 281.3131 | 0 | 71.22923 | 0.2532027 | 6000 | 7620.7 | NA | Titan: Fl
15516 | 18643 | CAN06R32 | 284.2984 | 2024-03-04 | NA | 281.3131 | 0 | 281.3131 | 0 | 68.27891 | 0.242715 | 6000 | 8250.6 | NA | Titan: Fl
15517 | 18653 | CAN06R32 | 282.8172 | 2024-03-04 | NA | 279.798 | 0 | 279.798 | 0 | 75.44398 | 0.2696373 | 6000 | 8089.8 | NA | Titan: Fl
15518 | 16875 | CAJB5R31 | 218.0148 | 2024-03-04 | Fly.ash | 211.3636 | 50.45454495 | 261.8181792 | 0.1927083 | 83.07267 | 0.3172915 | 4000 | 6043.5 | 276.69112 | Titan: Fl
15519 | 16881 | CAJB5R31 | 219.7126 | 2024-03-04 | Fly.ash | 213.1818 | 50.45454495 | 263.636361 | 0.1913793 | 83.452 | 0.3165421 | 4000 | 6007.7 | 276.69112 | Titan: Fl
15520 | 15659 | CAJ05R30 | 254.2036 | 2024-03-04 | NA | 249.9999975 | 0 | 249.9999975 | 0 | 81.55536 | 0.3262215 | 4000 | 6593.8 | 276.69112 | Titan: Fl
15521 | 15664 | CAJ05R30 | 252.8916 | 2024-03-04 | NA | 248.6364 | 0 | 248.6364 | 0 | 81.93469 | 0.3295362 | 4000 | 6825.4 | 276.69112 | Titan: Fl
15522 | 26929 | SW605R30 | 277.3104 | 2024-03-04 | NA | 275 | 0 | 275 | 0 | 88.76258 | 0.322773 | 4000 | 5970.7 | 276.69112 | Titan: Fl
15523 | 26931 | SW605R30 | 277.865 | 2024-03-04 | NA | 275.4821 | 0 | 275.4821 | 0 | 90.04233 | 0.3268537 | 4000 | 5588.7 | 276.69112 | Titan: Fl
15524 | 13513 | CAG05R30 | 233.7711 | 2024-03-04 | NA | 228.191 | 0 | 228.191 | 0 | 76.63177 | 0.3358229 | 3000 | 5469 | 235.86784 | Titan: Fl
15525 | 13504 | CAG05R30 | 231.4823 | 2024-03-04 | NA | 225.9091 | 0 | 225.9091 | 0 | 75.48613 | 0.3341438 | 3000 | 4960.1 | 235.86784 | Titan: Fl
15526 | 13522 | CAG05R30 | 231.8583 | 2024-03-04 | NA | 226.3636341 | 0 | 226.3636341 | 0 | 77.76209 | 0.3435273 | 3000 | 5034.1 | 235.86784 | Titan: Fl
15527 | 13584 | CAG05R30 | 232.1503 | 2024-03-04 | NA | 226.8182 | 0 | 226.8182 | 0 | 87.6246 | 0.3863209 | 3000 | 5062.7 | 235.86784 | Titan: Fl
15528 | 23104 | E3G05R32 | 300.7621 | 2024-03-04 | NA | 298.4848 | 0 | 298.4848 | 0 | 75.0225 | 0.2513444 | 5500 | 8800.1 | NA | Titan: Fl
15529 | 23105 | E3G05R32 | 304.4742 | 2024-03-04 | NA | 302.3493 | 0 | 302.3493 | 0 | 75.86545 | 0.2509199 | 5500 | 9102.9 | NA | Titan: Fl
15530 | 23102 | E3G05R32 | 303.1146 | 2024-03-04 | NA | 300.8172 | 0 | 300.8172 | 0 | 72.45577 | 0.2408632 | 5500 | 8898.4 | NA | Titan: Fl
15531 | 23110 | E3G06R30 | 308.4318 | 2024-03-04 | NA | 307.7273 | 0 | 307.7273 | 0 | 88.76258 | 0.2884456 | 5000 | 7547.9 | 319.78236 | Titan: Fl
15532 | 23111 | E3G06R30 | 306.3203 | 2024-03-04 | NA | 305.4545424 | 0 | 305.4545424 | 0 | 90.27989 | 0.2955592 | 5000 | 7434.1 | 319.78236 | Titan: Fl
15533 | 23108 | E3G06R30 | 306.4058 | 2024-03-04 | NA | 305.4545424 | 0 | 305.4545424 | 0 | 85.34864 | 0.2794152 | 5000 | 7545.1 | 319.78236 | Titan: Fl
15534 | 23116 | E3G06R30 | 305.8968 | 2024-03-04 | NA | 305 | 0 | 305 | 0 | 91.41787 | 0.2997307 | 5000 | 7486.3 | 319.78236 | Titan: Fl
15535 | 13583 | CAG05R30 | 232.1769 | 2024-03-04 | NA | 226.8182 | 0 | 226.8182 | 0 | 87.24527 | 0.3846485 | 3000 | 5040.4 | 235.86784 | Titan: Fl
15536 | 13581 | CAG05R30 | 231.3383 | 2024-03-04 | NA | 225.9091 | 0 | 225.9091 | 0 | 87.24527 | 0.3861964 | 3000 | 4907.1 | 235.86784 | Titan: Fl
15537 | 18655 | CAN06R32 | 284.723 | 2024-03-04 | NA | 281.818179 | 0 | 281.818179 | 0 | 75.48613 | 0.267854 | 6000 | 7899.3 | NA | Titan: Fl
15538 | 18654 | CAN06R32 | 283.9179 | 2024-03-04 | NA | 280.9090881 | 0 | 280.9090881 | 0 | 75.48613 | 0.2687208 | 6000 | 7892.5 | NA | Titan: Fl
15539 | 23115 | E3G06R30 | 306.3368 | 2024-03-04 | NA | 305.4545424 | 0 | 305.4545424 | 0 | 91.03854 | 0.2980429 | 5000 | 6150.9 | 319.78236 | Titan: Fl
15540 | 13567 | CAG05R30 | 231.3367 | 2024-03-04 | NA | 225.9091 | 0 | 225.9091 | 0 | 84.58998 | 0.3744426 | 3000 | 5380.2 | 235.86784 | Titan: Fl
15541 | 13589 | CAG05R30 | 234.3691 | 2024-03-04 | NA | 229.1093 | 0 | 229.1093 | 0 | 90.04233 | 0.3930104 | 3000 | 5332.1 | 235.86784 | Titan: Fl
15542 | 13545 | CAG05R30 | 234.1482 | 2024-03-04 | NA | 228.6501 | 0 | 228.6501 | 0 | 80.0802 | 0.3502303 | 3000 | 5513.9 | 235.86784 | Titan: Fl
15543 | 23118 | E3G06R30 | 307.0636 | 2024-03-04 | NA | 305.9091 | 0 | 305.9091 | 0 | 93.69384 | 0.30628 | 5000 | 7629.5 | 319.78236 | Titan: Fl
15544 | 23112 | E3G06R30 | 306.6679 | 2024-03-04 | NA | 305.4545424 | 0 | 305.4545424 | 0 | 90.27989 | 0.2955592 | 5000 | 7795.4 | 319.78236 | Titan: Fl
15545 | 18662 | CAN06R32 | 283.8982 | 2024-03-04 | NA | 281.818179 | 0 | 281.818179 | 0 | 125.178 | 0.44418 | 6000 | 7890.1 | NA | Titan: Fl
15546 | 17514 | CAL05R31 | 310.7947 | 2024-03-04 | NA | 310.4545 | 0 | 310.4545 | 0 | 79.65873 | 0.2565874 | 5000 | 8112.9 | 319.78236 | Titan: Fl
15547 | 17522 | CAL05R31 | 308.2165 | 2024-03-04 | NA | 307.7273 | 0 | 307.7273 | 0 | 83.452 | 0.2711882 | 5000 | 7934.3 | 319.78236 | Titan: Fl
15548 | 18701 | CAN0951G | 324.3706 | 2024-03-04 | NA | 323.2323 | 0 | 323.2323 | 0 | 89.77412 | 0.2777387 | 6000 | 7409.9 | NA | Titan: Fl
15549 | 18700 | CAN0951G | 323.9584 | 2024-03-04 | NA | 322.7272695 | 0 | 322.7272695 | 0 | 89.77412 | 0.2781733 | 6000 | 8397.4 | NA | Titan: Fl
15550 | 15758 | CAJ05R30 | 253.2648 | 2024-03-04 | NA | 249.0909066 | 0 | 249.0909066 | 0 | 92.93518 | 0.3730974 | 4000 | 5314.2 | 276.69112 | Titan: Fl
15551 | 15728 | CAJ05R30 | 253.2947 | 2024-03-04 | NA | 249.0909066 | 0 | 249.0909066 | 0 | 88.38325 | 0.3548233 | 4000 | 5592.7 | 276.69112 | Titan: Fl
15552 | 15740 | CAJ05R30 | 254.0963 | 2024-03-04 | NA | 249.9999975 | 0 | 249.9999975 | 0 | 89.14191 | 0.3565676 | 4000 | 5345.2 | 276.69112 | Titan: Fl
15553 | 17545 | CAL05R31 | 308.146 | 2024-03-04 | NA | 307.7273 | 0 | 307.7273 | 0 | 94.83182 | 0.3081684 | 5000 | 7161.2 | 319.78236 | Titan: Fl
15554 | 17544 | CAL05R31 | 307.3162 | 2024-03-04 | NA | 306.8182 | 0 | 306.8182 | 0 | 94.83182 | 0.3090815 | 5000 | 7161.2 | 319.78236 | Titan: Fl
15555 | 13580 | CAG05R30 | 231.3136 | 2024-03-04 | NA | 225.9091 | 0 | 225.9091 | 0 | 87.24527 | 0.3861964 | 3000 | 4614.7 | 235.86784 | Titan: Fl
15556 | 13582 | CAG05R30 | 231.7473 | 2024-03-04 | NA | 226.3636341 | 0 | 226.3636341 | 0 | 87.24527 | 0.3854209 | 3000 | 4660.1 | 235.86784 | Titan: Fl
15557 | 25272 | SSE09533 | 261.3945 | 2024-03-04 | NA | 256.0606 | 0 | 256.0606 | 0 | 72.91513 | 0.2847573 | 4500 | 7324.7 | NA | Titan: Fl
15558 | 25273 | SSE09533 | 260.8617 | 2024-03-04 | NA | 255.5556 | 0 | 255.5556 | 0 | 73.33661 | 0.2869693 | 4500 | 7642.6 | NA | Titan: Fl
15559 | 18444 | CAN05P30 | 356.1741 | 2024-03-04 | NA | 359.9999964 | 0 | 359.9999964 | 0 | 96.72845 | 0.2686902 | 6000 | 7923.5 | NA | Titan: Fl
15560 | 18445 | CAN05P30 | 354.5294 | 2024-03-04 | NA | 358.1818146 | 0 | 358.1818146 | 0 | 97.86644 | 0.2732312 | 6000 | 8244.6 | NA | Titan: Fl
15561 | 26226 | SW405R30 | 346.8284 | 2024-03-04 | NA | 349.5455 | 0 | 349.5455 | 0 | 97.48711 | 0.2788968 | 6000 | 7429.4 | NA | Titan: Fl
15562 | 26228 | SW405R30 | 350.1498 | 2024-03-04 | NA | 353.0762 | 0 | 353.0762 | 0 | 98.08867 | 0.2778116 | 6000 | 7362.9 | NA | Titan: Fl
15563 | 25270 | SSE09533 | 261.3663 | 2024-03-04 | NA | 256.0606 | 0 | 256.0606 | 0 | 69.54333 | 0.2715893 | 4500 | 7768.8 | NA | Titan: Fl
15564 | 17531 | CAL05R31 | 309.0088 | 2024-03-04 | NA | 308.6364 | 0 | 308.6364 | 0 | 87.24527 | 0.2826798 | 5000 | 7254.3 | 319.78236 | Titan: Fl
15565 | 13558 | CAG05R30 | 232.6438 | 2024-03-04 | NA | 226.8182 | 0 | 226.8182 | 0 | 82.31402 | 0.3629075 | 3000 | 4338.2 | 235.86784 | Titan: Fl
15566 | 13554 | CAG05R30 | 232.2161 | 2024-03-04 | NA | 226.3636341 | 0 | 226.3636341 | 0 | 81.93469 | 0.3619605 | 3000 | 4262.2 | 235.86784 | Titan: Fl
15567 | 13557 | CAG05R30 | 232.2463 | 2024-03-04 | NA | 226.3636341 | 0 | 226.3636341 | 0 | 82.31402 | 0.3636362 | 3000 | 4365.2 | 235.86784 | Titan: Fl
15568 | 17546 | CAL05R31 | 309.3158 | 2024-03-04 | NA | 309.090906 | 0 | 309.090906 | 0 | 95.59047 | 0.3092633 | 5000 | 5644.8 | 319.78236 | Titan: Fl
15569 | 17547 | CAL05R31 | 306.7716 | 2024-03-04 | NA | 306.3636333 | 0 | 306.3636333 | 0 | 97.86644 | 0.3194453 | 5000 | 6153.3 | 319.78236 | Titan: Fl
15570 | 17542 | CAL05R31 | 308.1472 | 2024-03-04 | NA | 307.7273 | 0 | 307.7273 | 0 | 92.55585 | 0.3007723 | 5000 | 6725.1 | 319.78236 | Titan: Fl
15571 | 17548 | CAL05R31 | 307.2527 | 2024-03-04 | NA | 306.8182 | 0 | 306.8182 | 0 | 98.24576 | 0.3202084 | 5000 | 6877.5 | 319.78236 | Titan: Fl
15572 | 13475 | CAG05R30 | 235.9672 | 2024-03-04 | NA | 230.0275 | 0 | 230.0275 | 0 | 72.03387 | 0.3131532 | 3000 | 4337.4 | 235.86784 | Titan: Fl
15573 | 13491 | CAG05R30 | 234.1578 | 2024-03-04 | NA | 228.191 | 0 | 228.191 | 0 | 73.94966 | 0.3240691 | 3000 | 4478.6 | 235.86784 | Titan: Fl
15574 | 13479 | CAG05R30 | 234.635 | 2024-03-04 | NA | 228.6501 | 0 | 228.6501 | 0 | 72.41702 | 0.3167154 | 3000 | 4506.1 | 235.86784 | Titan: Fl
15575 | 18648 | CAN06R32 | 283.2509 | 2024-03-04 | NA | 280.303 | 0 | 280.303 | 0 | 72.91513 | 0.2601297 | 6000 | 8197.3 | NA | Titan: Fl
15576 | 18651 | CAN06R32 | 283.2017 | 2024-03-04 | NA | 280.303 | 0 | 280.303 | 0 | 74.60103 | 0.2661442 | 6000 | 7284.5 | NA | Titan: Fl
15577 | 15298 | CAJ05P30 | 265.4343 | 2024-03-04 | NA | 262.7272701 | 0 | 262.7272701 | 0 | 87.6246 | 0.3335192 | 4000 | 5135.1 | 276.69112 | Titan: Fl
15578 | 15301 | CAJ05P30 | 265.4186 | 2024-03-04 | NA | 262.7272701 | 0 | 262.7272701 | 0 | 91.03854 | 0.3465135 | 4000 | 5151.8 | 276.69112 | Titan: Fl
15579 | 23113 | E3G06R30 | 308.5853 | 2024-03-04 | NA | 307.6217 | 0 | 307.6217 | 0 | 90.42549 | 0.2939503 | 5000 | 6405.2 | 319.78236 | Titan: Fl
15580 | 23114 | E3G06R30 | 308.9675 | 2024-03-04 | NA | 308.0808 | 0 | 308.0808 | 0 | 90.80865 | 0.2947559 | 5000 | 6449.8 | 319.78236 | Titan: Fl
15581 | 15934 | CAJ05R3A | 233.4216 | 2024-03-04 | NA | 227.272725 | 0 | 227.272725 | 0 | 87.6246 | 0.38554824 | 4000 | 3924.8 | 276.69112 | Titan: Fl
15582 | 15931 | CAJ05R3A | 232.5851 | 2024-03-04 | NA | 226.3636341 | 0 | 226.3636341 | 0 | 84.21065 | 0.3720149 | 4000 | 3918 | 276.69112 | Titan: Fl
15583 | 18658 | CAN06R32 | 309.3265 | 2024-03-04 | NA | 308.0808 | 0 | 308.0808 | 0 | 79.65873 | 0.2585644 | 6000 | 8117.3 | NA | Titan: Fl
15584 | 18659 | CAN06R32 | 309.3617 | 2024-03-04 | NA | 308.0808 | 0 | 308.0808 | 0 | 80.0802 | 0.2599325 | 6000 | 8378.7 | NA | Titan: Fl
15585 | 15300 | CAJ05P30 | 267.2403 | 2024-03-04 | NA | 264.4628 | 0 | 264.4628 | 0 | 89.27601 | 0.3375749 | 4000 | 4839.9 | 276.69112 | Titan: Fl
15586 | 15299 | CAJ05P30 | 268.0051 | 2024-03-04 | NA | 265.3811 | 0 | 265.3811 | 0 | 88.5097 | 0.3335192 | 4000 | 4617.1 | 276.69112 | Titan: Fl
15587 | 17529 | CAL05R31 | 308.244 | 2024-03-04 | NA | 307.7273 | 0 | 307.7273 | 0 | 86.48662 | 0.2810496 | 5000 | 6674.5 | 319.78236 | Titan: Fl
15588 | 17526 | CAL05R31 | 307.7303 | 2024-03-04 | NA | 307.2727242 | 0 | 307.2727242 | 0 | 86.10729 | 0.2802308 | 5000 | 6704.4 | 319.78236 | Titan: Fl
15589 | 18656 | CAN06R32 | 308.891 | 2024-03-04 | NA | 307.5758 | 0 | 307.5758 | 0 | 76.28693 | 0.2480265 | 6000 | 6770.8 | NA | Titan: Fl
15590 | 18657 | CAN06R32 | 309.3969 | 2024-03-04 | NA | 308.0808 | 0 | 308.0808 | 0 | 76.28693 | 0.2476199 | 6000 | 6454.5 | NA | Titan: Fl
15591 | 13665 | CAG05R3A | 218.5428 | 2024-03-04 | NA | 210.2847 | 0 | 210.2847 | 0 | 78.16441 | 0.3717076 | 3000 | 3642.3 | 235.86784 | Titan: Fl
15592 | 13666 | CAG05R3A | 219.8328 | 2024-03-04 | NA | 211.6621 | 0 | 211.6621 | 0 | 78.16441 | 0.3692887 | 3000 | 3634.3 | 235.86784 | Titan: Fl
15593 | 13569 | CAG05R30 | 216.8553 | 2024-03-04 | NA | 209.5455 | 0 | 209.5455 | 0 | 84.96931 | 0.4054934 | 3000 | 3806.6 | 235.86784 | Titan: Fl
15594 | 17530 | CAL05R31 | 312.1032 | 2024-03-04 | NA | 311.7539 | 0 | 311.7539 | 0 | 86.5939 | 0.2777637 | 5000 | 7374.8 | 319.78236 | Titan: Fl
15595 | 15935 | CAJ05R3A | 232.9042 | 2024-03-04 | NA | 226.8182 | 0 | 226.8182 | 0 | 88.38325 | 0.3896657 | 4000 | 3797 | 276.69112 | Titan: Fl
15596 | 15936 | CAJ05R3A | 232.5092 | 2024-03-04 | NA | 226.3636341 | 0 | 226.3636341 | 0 | 88.76258 | 0.3921239 | 4000 | 3990.8 | 276.69112 | Titan: Fl
15597 | 13574 | CAG05R30 | 217.2517 | 2024-03-04 | NA | 209.9999979 | 0 | 209.9999979 | 0 | 85.72796 | 0.4082284 | 3000 | 3809.4 | 235.86784 | Titan: Fl
15598 | 13571 | CAG05R30 | 216.8263 | 2024-03-04 | NA | 209.5455 | 0 | 209.5455 | 0 | 85.34864 | 0.4073037 | 3000 | 3741.7 | 235.86784 | Titan: Fl
15599 | 13577 | CAG05R30 | 216.3935 | 2024-03-04 | NA | 209.090907 | 0 | 209.090907 | 0 | 86.10729 | 0.4118175 | 3000 | 4106.6 | 235.86784 | Titan: Fl
15600 | 13667 | CAG05R3A | 216.0761 | 2024-03-04 | NA | 207.7273 | 0 | 207.7273 | 0 | 83.07267 | 0.3999122 | 3000 | 4262.6 | 235.86784 | Titan: Fl
15601 | 13579 | CAG05R30 | 215.144 | 2024-03-04 | NA | 207.7273 | 0 | 207.7273 | 0 | 86.48662 | 0.416347 | 3000 | 3990.4 | 235.86784 | Titan: Fl
15602 | 15932 | CAJ05R3A | 232.9794 | 2024-03-04 | NA | 226.8182 | 0 | 226.8182 | 0 | 84.58998 | 0.3729418 | 4000 | 5173.3 | 276.69112 | Titan: Fl
15603 | 15933 | CAJ05R3A | 235.6796 | 2024-03-04 | NA | 229.5684 | 0 | 229.5684 | 0 | 86.5939 | 0.377203 | 4000 | 5048.4 | 276.69112 | Titan: Fl
15604 | 13627 | CAG05R3A | 219.3058 | 2024-03-04 | NA | 210.7438 | 0 | 210.7438 | 0 | 61.68858 | 0.2927183 | 3000 | 4545.1 | 235.86784 | Titan: Fl
15605 | 13624 | CAG05R3A | 218.8649 | 2024-03-04 | NA | 210.2847 | 0 | 210.2847 | 0 | 59.38962 | 0.2824249 | 3000 | 4448 | 235.86784 | Titan: Fl
15606 | 15295 | CAJ05P30 | 269.8556 | 2024-03-04 | NA | 267.2176 | 0 | 267.2176 | 0 | 81.996 | 0.306851 | 4000 | 5015.4 | 276.69112 | Titan: Fl
15607 | 18645 | CAN06R32 | 313.4106 | 2024-03-04 | NA | 312.0531 | 0 | 312.0531 | 0 | 69.89851 | 0.2239955 | 6000 | 6494.7 | NA | Titan: Fl
15608 | 17520 | CAL05R31 | 295.8257 | 2024-03-04 | NA | 292.9293 | 0 | 292.9293 | 0 | 81.61284 | 0.2786093 | 5000 | 6769.7 | 319.78236 | Titan: Fl
15609 | 17519 | CAL05R31 | 295.3453 | 2024-03-04 | NA | 292.4702 | 0 | 292.4702 | 0 | 81.61284 | 0.2790467 | 5000 | 6779.6 | 319.78236 | Titan: Fl
15610 | 25047 | SSD0953B | 242.059 | 2024-03-04 | NA | 235.9963 | 0 | 235.9963 | 0 | 87.36022 | 0.3701762 | 4000 | 5442.7 | 276.69112 | Titan: Fl
15611 | 25045 | SSD0953B | 244.219 | 2024-03-04 | NA | 238.292 | 0 | 238.292 | 0 | 83.52863 | 0.3505306 | 4000 | 5481.7 | 276.69112 | Titan: Fl
15612 | 26207 | SW405R30 | 353.318 | 2024-03-04 | NA | 356.2152 | 0 | 356.2152 | 0 | 90.57406 | 0.2542678 | 6000 | 7737.7 | NA | Titan: Fl
15613 | 17515 | CAL05R31 | 295.7991 | 2024-03-04 | NA | 292.9293 | 0 | 292.9293 | 0 | 79.69704 | 0.2720692 | 5000 | 6475.2 | 319.78236 | Titan: Fl
15614 | 17516 | CAL05R31 | 296.238 | 2024-03-04 | NA | 293.3884 | 0 | 293.3884 | 0 | 80.0802 | 0.2729494 | 5000 | 6573.9 | 319.78236 | Titan: Fl
15615 | 13560 | CAG05R30 | 218.605 | 2024-03-04 | NA | 211.2029 | 0 | 211.2029 | 0 | 82.37915 | 0.3900474 | 3000 | 3811.4 | 235.86784 | Titan: Fl
15616 | 13559 | CAG05R30 | 217.7877 | 2024-03-04 | NA | 210.2847 | 0 | 210.2847 | 0 | 82.37915 | 0.3917507 | 3000 | 3782.3 | 235.86784 | Titan: Fl
15617 | 17538 | CAL05R31 | 291.9221 | 2024-03-04 | NA | 289.0909062 | 0 | 289.0909062 | 0 | 91.7972 | 0.3175375 | 5000 | 5554.9 | 319.78236 | Titan: Fl
15618 | 17543 | CAL05R31 | 294.3667 | 2024-03-04 | NA | 291.5519 | 0 | 291.5519 | 0 | 92.72444 | 0.3180375 | 5000 | 6103.6 | 319.78236 | Titan: Fl
15619 | 18661 | CAN06R32 | 307.8558 | 2024-03-04 | NA | 306.5657 | 0 | 306.5657 | 0 | 85.55937 | 0.2790899 | 6000 | 7848.3 | NA | Titan: Fl
15620 | 18660 | CAN06R32 | 310.8322 | 2024-03-04 | NA | 309.4995 | 0 | 309.4995 | 0 | 82.25861 | 0.2657795 | 6000 | 7514.5 | NA | Titan: Fl
15621 | 18649 | CAN06R32 | 311.9375 | 2024-03-04 | NA | 310.5209 | 0 | 310.5209 | 0 | 73.30819 | 0.2360813 | 6000 | 7763.2 | NA | Titan: Fl
15622 | 18642 | CAN06R32 | 312.9935 | 2024-03-04 | NA | 311.5424 | 0 | 311.5424 | 0 | 66.06261 | 0.2120502 | 6000 | 7423 | NA | Titan: Fl
15623 | 17593 | CAL05R3A | 316.1942 | 2024-03-04 | NA | 314.9679 | 0 | 314.9679 | 0 | 83.52863 | 0.2651973 | 5000 | 6659.4 | 319.78236 | Titan: Fl
15624 | 17594 | CAL05R3A | 311.7684 | 2024-03-04 | NA | 310.3765 | 0 | 310.3765 | 0 | 83.91179 | 0.2703549 | 5000 | 6731.5 | 319.78236 | Titan: Fl
15625 | 15967 | CAJ06P30 | 267.6957 | 2024-03-04 | NA | 264.9219 | 0 | 264.9219 | 0 | 74.71598 | 0.2820302 | 4000 | 5785.3 | 276.69112 | Titan: Fl
15626 | 24865 | SSC05R3B | 221.5436 | 2024-03-04 | NA | 213.9578 | 0 | 213.9578 | 0 | 82.76231 | 0.3868161 | 3000 | 4595.2 | 235.86784 | Titan: Fl
15627 | 24867 | SSC05R3B | 224.0552 | 2024-03-04 | NA | 216.7126 | 0 | 216.7126 | 0 | 82.76231 | 0.381899 | 3000 | 4440.8 | 235.86784 | Titan: Fl
15628 | 26222 | SW405R30 | 344.5842 | 2024-03-04 | NA | 347.2727238 | 0 | 347.2727238 | 0 | 96.72845 | 0.2785374 | 6000 | 7691.2 | NA | Titan: Fl
15629 | 26223 | SW405R30 | 342.5637 | 2024-03-04 | NA | 345 | 0 | 345 | 0 | 97.10778 | 0.2814718 | 6000 | 7566.2 | NA | Titan: Fl
15630 | 25046 | SSD0953B | 243.2563 | 2024-03-04 | NA | 237.3737 | 0 | 237.3737 | 0 | 86.97706 | 0.366414 | 4000 | 4822.4 | 276.69112 | Titan: Fl
15631 | 13552 | CAG05R30 | 216.9058 | 2024-03-04 | NA | 209.3664 | 0 | 209.3664 | 0 | 81.61284 | 0.3898087 | 3000 | 3750.9 | 235.86784 | Titan: Fl
15632 | 13553 | CAG05R30 | 217.7231 | 2024-03-04 | NA | 210.2847 | 0 | 210.2847 | 0 | 81.61284 | 0.3881065 | 3000 | 3872.2 | 235.86784 | Titan: Fl
15633 | 24857 | SSC05R3B | 224.1517 | 2024-03-04 | NA | 216.7126 | 0 | 216.7126 | 0 | 78.16441 | 0.3606824 | 3000 | 4705.4 | 235.86784 | Titan: Fl
15634 | 24853 | SSC05R3B | 220.0023 | 2024-03-04 | NA | 212.2727 | 0 | 212.2727 | 0 | 76.62411 | 0.3609701 | 3000 | 4139.6 | 235.86784 | Titan: Fl
15635 | 18644 | CAN06R32 | 313.0719 | 2024-03-04 | NA | 311.5424 | 0 | 311.5424 | 0 | 69.89851 | 0.2243628 | 6000 | 6672.2 | NA | Titan: Fl
15636 | 17745 | CAL25R3A | 271.2365 | 2024-03-04 | NA | 267.2176 | 0 | 267.2176 | 0 | 82.76231 | 0.3097188 | 5000 | 5775.3 | 319.78236 | Titan: Fl
15637 | 17746 | CAL25R3A | 270.8402 | 2024-03-04 | NA | 266.7585 | 0 | 266.7585 | 0 | 83.14547 | 0.3116882 | 5000 | 6083.7 | 319.78236 | Titan: Fl
15638 | 18188 | CALB5R3G | 230.3592 | 2024-03-04 | NA | 222.1655 | 0 | 222.1655 | 0 | 63.07914 | 0.2839286 | 5000 | 7017.5 | 319.78236 | Titan: Fl
15639 | 18190 | CALB5R3G | 233.2022 | 2024-03-04 | NA | 225.2298 | 0 | 225.2298 | 0 | 63.93156 | 0.2838503 | 5000 | 7180.7 | 319.78236 | Titan: Fl
15640 | 18189 | CALB5R3G | 231.7482 | 2024-03-04 | NA | 223.6976 | 0 | 223.6976 | 0 | 63.93156 | 0.2857945 | 5000 | 6905.3 | 319.78236 | Titan: Fl
15641 | 16909 | CAJB5R3A | 222.6466 | 2024-03-04 | NA | 214.876 | 0 | 214.876 | 0 | 72.41702 | 0.3370177 | 4000 | 5327.3 | 276.69112 | Titan: Fl
15642 | 18161 | CALB5R3A | 270.7515 | 2024-03-04 | NA | 266.7585 | 0 | 266.7585 | 0 | 81.61284 | 0.3059428 | 5000 | 7001.2 | 319.78236 | Titan: Fl
15643 | 18160 | CALB5R3A | 270.3602 | 2024-03-04 | NA | 266.2994 | 0 | 266.2994 | 0 | 81.61284 | 0.3064703 | 5000 | 4334.6 | 319.78236 | Titan: Fl
15644 | 24869 | SSC05R3B | 223.2718 | 2024-03-04 | NA | 215.7943 | 0 | 215.7943 | 0 | 83.14547 | 0.3852997 | 3000 | 3676.9 | 235.86784 | Titan: Fl
15645 | 18181 | CALB5R3A | 272.9579 | 2024-03-04 | NA | 269.0542 | 0 | 269.0542 | 0 | 90.04233 | 0.3346625 | 5000 | 6386.1 | 319.78236 | Titan: Fl
15646 | 18182 | CALB5R3A | 271.6098 | 2024-03-04 | NA | 267.6768 | 0 | 267.6768 | 0 | 91.19181 | 0.3406788 | 5000 | 6499.1 | 319.78236 | Titan: Fl
15647 | 18180 | CALB5R3A | 270.6501 | 2024-03-04 | NA | 266.7585 | 0 | 266.7585 | 0 | 89.65917 | 0.3361062 | 5000 | 6378.1 | 319.78236 | Titan: Fl
15648 | 25048 | SSD0953B | 242.4503 | 2024-03-04 | NA | 236.4555 | 0 | 236.4555 | 0 | 89.27601 | 0.3775595 | 4000 | 4797.3 | 276.69112 | Titan: Fl
15649 | 25049 | SSD0953B | 243.2896 | 2024-03-04 | NA | 237.3737 | 0 | 237.3737 | 0 | 91.19181 | 0.3841697 | 4000 | 5736.7 | 276.69112 | Titan: Fl
15650 | 17757 | CAL28P3A | 287.5038 | 2024-03-08 | NA | 285.5831 | 0 | 285.5831 | 0 | 81.996 | 0.2871178 | 5000 | 6469.3 | 344.72992 | Titan: Fl
15651 | 17747 | CAL25R3A | 271.6737 | 2024-03-04 | NA | 267.6768 | 0 | 267.6768 | 0 | 83.14547 | 0.3106189 | 5000 | 6380.9 | 319.78236 | Titan: Fl
15652 | 18168 | CALB5R3A | 270.8111 | 2024-03-04 | NA | 266.7585 | 0 | 266.7585 | 0 | 83.91179 | 0.3145609 | 5000 | 7264.2 | 319.78236 | Titan: Fl
15653 | 18167 | CALB5R3A | 271.2804 | 2024-03-04 | NA | 267.2176 | 0 | 267.2176 | 0 | 83.14547 | 0.3111526 | 5000 | 7219.7 | 319.78236 | Titan: Fl
15654 | 25044 | SSD0953B | 244.6803 | 2024-03-04 | NA | 238.7511 | 0 | 238.7511 | 0 | 82.37915 | 0.3450419 | 4000 | 5217.1 | 276.69112 | Titan: Fl
15655 | 18646 | CAN06R32 | 312.0559 | 2024-03-04 | NA | 310.5209 | 0 | 310.5209 | 0 | 71.17714 | 0.2292185 | 6000 | 7645.8 | NA | Titan: Fl
15656 | 24862 | SSC05R3B | 223.6492 | 2024-03-04 | NA | 216.2534 | 0 | 216.2534 | 0 | 81.61284 | 0.3773944 | 3000 | 5315.8 | 235.86784 | Titan: Fl
15657 | 24868 | SSC05R3B | 222.3659 | 2024-03-04 | NA | 214.876 | 0 | 214.876 | 0 | 83.14547 | 0.3869462 | 3000 | 4748.4 | 235.86784 | Titan: Fl
15658 | 24856 | SSC05R3B | 225.5099 | 2024-03-04 | NA | 218.09 | 0 | 218.09 | 0 | 77.78125 | 0.3566475 | 3000 | 5211.9 | 235.86784 | Titan: Fl
15659 | 24855 | SSC05R3B | 222.369 | 2024-03-04 | NA | 214.876 | 0 | 214.876 | 0 | 77.39809 | 0.3601988 | 3000 | 5324.9 | 235.86784 | Titan: Fl
15660 | 24852 | SSC05R3B | 224.6359 | 2024-03-04 | NA | 217.1717 | 0 | 217.1717 | 0 | 76.24861 | 0.3510983 | 3000 | 3942.7 | 235.86784 | Titan: Fl
15661 | 24854 | SSC05R3B | 222.9271 | 2024-03-04 | NA | 215.3352 | 0 | 215.3352 | 0 | 76.63177 | 0.3558721 | 3000 | 4317.9 | 235.86784 | Titan: Fl
15662 | 26204 | SW405R30 | 349.833 | 2024-03-04 | NA | 352.6171 | 0 | 352.6171 | 0 | 90.04233 | 0.2553544 | 6000 | 7725.8 | NA | Titan: Fl
15663 | 26203 | SW405R30 | 349.7761 | 2024-03-04 | NA | 352.6171 | 0 | 352.6171 | 0 | 89.65917 | 0.2542678 | 6000 | 7810.9 | NA | Titan: Fl
15664 | 24861 | SSC05R3B | 223.3891 | 2024-03-04 | NA | 215.7943 | 0 | 215.7943 | 0 | 80.46336 | 0.3728706 | 3000 | 4382.3 | 235.86784 | Titan: Fl
15665 | 24851 | SSC05R3B | 223.7981 | 2024-03-04 | NA | 216.141 | 0 | 216.141 | 0 | 75.86545 | 0.3509998 | 3000 | 4202.5 | 235.86784 | Titan: Fl
15666 | 18155 | CALB5R3A | 272.6148 | 2024-03-04 | NA | 268.595 | 0 | 268.595 | 0 | 74.71598 | 0.2781733 | 5000 | 7036.2 | 319.78236 | Titan: Fl
15667 | 18154 | CALB5R3A | 270.8388 | 2024-03-04 | NA | 266.7585 | 0 | 266.7585 | 0 | 74.33282 | 0.2786521 | 5000 | 6256.8 | 319.78236 | Titan: Fl
15668 | 24860 | SSC05R3B | 223.7715 | 2024-03-04 | NA | 216.2534 | 0 | 216.2534 | 0 | 79.69704 | 0.3685354 | 3000 | 4475.8 | 235.86784 | Titan: Fl
15669 | 24859 | SSC05R3B | 221.5294 | 2024-03-04 | NA | 213.9578 | 0 | 213.9578 | 0 | 79.31388 | 0.3706988 | 3000 | 4660.1 | 235.86784 | Titan: Fl
15670 | 24864 | SSC05R3B | 224.5552 | 2024-03-04 | NA | 217.1717 | 0 | 217.1717 | 0 | 81.996 | 0.377563 | 3000 | 4504.1 | 235.86784 | Titan: Fl
15671 | 24863 | SSC05R3B | 222.7752 | 2024-03-04 | NA | 215.3352 | 0 | 215.3352 | 0 | 81.996 | 0.3807831 | 3000 | 4354.9 | 235.86784 | Titan: Fl
15672 | 24870 | SSC05R3B | 223.3202 | 2024-03-04 | NA | 215.7943 | 0 | 215.7943 | 0 | 83.91179 | 0.3888508 | 3000 | 4508.9 | 235.86784 | Titan: Fl
15673 | 24866 | SSC05R3B | 221.9957 | 2024-03-04 | NA | 214.4169 | 0 | 214.4169 | 0 | 82.76231 | 0.3859878 | 3000 | 5310.8 | 235.86784 | Titan: Fl
15674 | 24858 | SSC05R3B | 222.4194 | 2024-03-04 | NA | 214.876 | 0 | 214.876 | 0 | 78.93072 | 0.3673315 | 3000 | 5368.7 | 235.86784 | Titan: Fl
15675 | 18641 | CAN06R32 | 313.0942 | 2024-03-04 | NA | 311.5424 | 0 | 311.5424 | 0 | 65.21019 | 0.209314 | 6000 | 7433.5 | NA | Titan: Fl
15676 | 18640 | CAN06R32 | 315.0589 | 2024-03-04 | NA | 313.5853 | 0 | 313.5853 | 0 | 64.78398 | 0.2065913 | 6000 | 7621.5 | NA | Titan: Fl
15677 | 19147 | CAP05R3G | 344.4537 | 2024-03-04 | NA | 345.761 | 0 | 345.761 | 0 | 66.48882 | 0.1922971 | 6500 | 8342.9 | NA | Titan: Fl
15678 | 19148 | CAP05R3G | 345.8985 | 2024-03-04 | NA | 347.2932 | 0 | 347.2932 | 0 | 67.34125 | 0.1939032 | 6500 | 9138.3 | NA | Titan: Fl
15679 | 17730 | CAL25R3A | 255.5807 | 2024-03-04 | Fly.ash | 251.3915 | 62.61595 | 314.0074 | 0.1994092 | 74.70425 | 0.237906 | 5000 | 5657.6 | 319.78236 | Titan: Fl
15680 | 17737 | CAL25R3A | 252.5331 | 2024-03-04 | Fly.ash | 248.393 | 61.98347 | 310.3765 | 0.1997041 | 77.39809 | 0.2493684 | 5000 | 5791.6 | 319.78236 | Titan: Fl
15681 | 19151 | CAP05R3G | 344.0416 | 2024-03-04 | NA | 345.2709 | 0 | 345.2709 | 0 | 67.81912 | 0.1964229 | 6500 | 9192.8 | NA | Titan: Fl
15682 | 19149 | CAP05R3G | 343.5809 | 2024-03-04 | NA | 344.8118 | 0 | 344.8118 | 0 | 67.43596 | 0.1955733 | 6500 | 8402.6 | NA | Titan: Fl
15683 | 19145 | CAP05R3G | 343.1582 | 2024-03-04 | NA | 344.3526 | 0 | 344.3526 | 0 | 65.52016 | 0.1902706 | 6500 | 9342 | NA | Titan: Fl
15684 | 19146 | CAP05R3G | 344.4119 | 2024-03-04 | NA | 345.73 | 0 | 345.73 | 0 | 65.52016 | 0.1895125 | 6500 | 9319.1 | NA | Titan: Fl
15685 | 18738 | CAN25R3A | 286.0328 | 2024-03-04 | NA | 285.124 | 0 | 285.124 | 0 | 88.5097 | 0.3104253 | 6000 | 7467.6 | NA | Titan: Fl
15686 | 18737 | CAN25R3A | 285.6036 | 2024-03-04 | NA | 284.6648 | 0 | 284.6648 | 0 | 88.5097 | 0.310926 | 6000 | 8116.9 | NA | Titan: Fl
15687 | 25102 | SSD25R3B | 198.8108 | 2024-03-04 | NA | 190.167 | 0 | 190.167 | 0 | 63.09219 | 0.3317726 | 3000 | 4073.2 | 235.86784 | Titan: Fl
15688 | 25101 | SSD25R3B | 198.7303 | 2024-03-04 | NA | 190.167 | 0 | 190.167 | 0 | 63.09219 | 0.3317726 | 3000 | 4208.1 | 235.86784 | Titan: Fl
15689 | 17744 | CAL25R3A | 262.8476 | 2024-03-04 | NA | 259.8714 | 0 | 259.8714 | 0 | 82.76231 | 0.3184741 | 5000 | 6513.8 | 319.78236 | Titan: Fl
15690 | 17748 | CAL25R3A | 262.8325 | 2024-03-04 | NA | 259.8714 | 0 | 259.8714 | 0 | 83.52863 | 0.3214229 | 5000 | 6471 | 319.78236 | Titan: Fl
15691 | 19158 | CAP05R3G | 364.4587 | 2024-03-04 | NA | 367.3095 | 0 | 367.3095 | 0 | 70.11807 | 0.1908965 | 6500 | 8591 | NA | Titan: Fl
15692 | 19153 | CAP05R3G | 368.4414 | 2024-03-04 | NA | 371.5213 | 0 | 371.5213 | 0 | 68.89822 | 0.1854489 | 6500 | 8355.2 | NA | Titan: Fl
15693 | 19161 | CAP05R3G | 364.7928 | 2024-03-04 | NA | 367.7686 | 0 | 367.7686 | 0 | 70.88439 | 0.1927418 | 6500 | 8751.1 | NA | Titan: Fl
15694 | 19159 | CAP05R3G | 362.6081 | 2024-03-04 | NA | 365.4729 | 0 | 365.4729 | 0 | 70.50123 | 0.1929041 | 6500 | 8410.9 | NA | Titan: Fl
15695 | 19160 | CAP05R3G | 364.7585 | 2024-03-04 | NA | 367.7686 | 0 | 367.7686 | 0 | 70.50123 | 0.1917 | 6500 | 8566.3 | NA | Titan: Fl
15696 | 19157 | CAP05R3G | 364.338 | 2024-03-04 | NA | 367.3095 | 0 | 367.3095 | 0 | 70.11807 | 0.1908965 | 6500 | 8509.4 | NA | Titan: Fl
15697 | 19156 | CAP05R3G | 364.6246 | 2024-03-04 | NA | 368.2277 | 0 | 368.2277 | 0 | 69.73491 | 0.1893799 | 6500 | 7951.4 | NA | Titan: Fl
15698 | 19154 | CAP05R3G | 364.1998 | 2024-03-04 | NA | 367.7686 | 0 | 367.7686 | 0 | 69.35175 | 0.1885744 | 6500 | 9666.3 | NA | Titan: Fl
15699 | 19155 | CAP05R3G | 364.2102 | 2024-03-04 | NA | 367.7686 | 0 | 367.7686 | 0 | 69.73491 | 0.1896163 | 6500 | 9327.7 | NA | Titan: Fl
15700 | 19163 | CAP05R3G | 364.6168 | 2024-03-04 | NA | 368.2277 | 0 | 368.2277 | 0 | 71.65071 | 0.1945826 | 6500 | 8613.7 | NA | Titan: Fl
15701 | 25103 | SSD25R3B | 218.4809 | 2024-03-04 | NA | 211.6621 | 0 | 211.6621 | 0 | 76.24861 | 0.3602375 | 3000 | 6290.2 | 235.86784 | Titan: Fl
15702 | 19165 | CAP05R3G | 364.1011 | 2024-03-04 | NA | 367.7686 | 0 | 367.7686 | 0 | 75.48229 | 0.205244 | 6500 | 8609.9 | NA | Titan: Fl
15703 | 19166 | CAP05R3G | 364.9788 | 2024-03-04 | NA | 368.6869 | 0 | 368.6869 | 0 | 75.86545 | 0.2057721 | 6500 | 8670.6 | NA | Titan: Fl
15704 | 19144 | CAP05R3G | 343.9149 | 2024-03-04 | NA | 345.73 | 0 | 345.73 | 0 | 63.98753 | 0.1850795 | 6500 | 8706.4 | NA | Titan: Fl
15705 | 19162 | CAP05R3G | 341.6684 | 2024-03-04 | NA | 343.6363602 | 0 | 343.6363602 | 0 | 70.9342 | 0.2064223 | 6500 | 8462.1 | NA | Titan: Fl
15706 | 18757 | CAN25R3G | 273.6176 | 2024-03-04 | NA | 270.6844 | 0 | 270.6844 | 0 | 68.61988 | 0.2535051 | 6000 | 8300.9 | NA | Titan: Fl
15707 | 18759 | CAN25R3G | 273.145 | 2024-03-04 | NA | 270.1736 | 0 | 270.1736 | 0 | 69.04609 | 0.2555619 | 6000 | 8422.5 | NA | Titan: Fl
15708 | 12820 | BAJZ5RZY | 252.598 | 2024-03-04 | NA | 247.9339 | 0 | 247.9339 | 0 | 90.04233 | 0.3631707 | 4000 | 5791.3 | 276.69112 | Titan: Fl
15709 | 19150 | CAP05R3G | 344.3106 | 2024-03-04 | NA | 346.1892 | 0 | 346.1892 | 0 | 67.43596 | 0.1947951 | 6500 | 8359.8 | NA | Titan: Fl
15710 | 19152 | CAP05R3G | 343.8259 | 2024-03-04 | NA | 345.73 | 0 | 345.73 | 0 | 67.81912 | 0.1961621 | 6500 | 8611.7 | NA | Titan: Fl
15711 | 18756 | CAN25R3G | 274.5906 | 2024-03-04 | NA | 271.809 | 0 | 271.809 | 0 | 68.20228 | 0.2509199 | 6000 | 7608.4 | NA | Titan: Fl
15712 | 18785 | CAN95R32 | 313.6322 | 2024-03-04 | NA | 313.1818 | 0 | 313.1818 | 0 | 70.17554 | 0.2240729 | 6000 | 7657.1 | NA | Titan: Fl
15713 | 18779 | CAN95R32 | 316.3526 | 2024-03-04 | NA | 315.8861 | 0 | 315.8861 | 0 | 65.13701 | 0.2062041 | 6000 | 7456.6 | NA | Titan: Fl
15714 | 18780 | CAN95R32 | 317.2533 | 2024-03-04 | NA | 316.8044 | 0 | 316.8044 | 0 | 65.13701 | 0.2056064 | 6000 | 7660.7 | NA | Titan: Fl
15715 | 18781 | CAN95R32 | 317.66 | 2024-03-04 | NA | 317.2635 | 0 | 317.2635 | 0 | 65.13701 | 0.2053088 | 6000 | 7770.3 | NA | Titan: Fl
15716 | 18778 | CAN95R32 | 317.3236 | 2024-03-04 | NA | 316.8044 | 0 | 316.8044 | 0 | 64.75385 | 0.2043969 | 6000 | 7443.7 | NA | Titan: Fl
15717 | 18784 | CAN95R32 | 313.5805 | 2024-03-04 | NA | 313.1313 | 0 | 313.1313 | 0 | 69.54333 | 0.22209 | 6000 | 6762.3 | NA | Titan: Fl
15718 | 18783 | CAN95R32 | 313.6184 | 2024-03-04 | NA | 313.1313 | 0 | 313.1313 | 0 | 69.12186 | 0.220744 | 6000 | 7287.9 | NA | Titan: Fl
15719 | 15314 | CAJ05P3B | 268.4226 | 2024-03-04 | NA | 265.3811 | 0 | 265.3811 | 0 | 79.69704 | 0.3003117 | 4000 | 5571 | 276.69112 | Titan: Fl
15720 | 26926 | SW605R30 | 274.9852 | 2024-03-04 | NA | 272.2727 | 0 | 272.2727 | 0 | 87.24527 | 0.3204334 | 5000 | 5999.7 | 319.78236 | Titan: Fl
15721 | 12994 | CAF95R30 | 188.0149 | 2024-03-04 | NA | 178.6042 | 0 | 178.6042 | 0 | 68.58544 | 0.3840079 | 2500 | 3195.8 | 213.18824 | Titan: Fl
15722 | 12996 | CAF95R30 | 188.3829 | 2024-03-04 | NA | 179.0634 | 0 | 179.0634 | 0 | 72.41702 | 0.4044212 | 2500 | 3395.6 | 213.18824 | Titan: Fl
15723 | 12629 | BAGZ5RZY | 218.6433 | 2024-03-04 | NA | 211.6621 | 0 | 211.6621 | 0 | 73.18334 | 0.3457556 | 3000 | 4305.3 | 235.86784 | Titan: Fl
15724 | 18763 | CAN25R3G | 270.963 | 2024-03-04 | NA | 268.1818155 | 0 | 268.1818155 | 0 | 78.14142 | 0.2913748 | 6000 | 8046.3 | NA | Titan: Fl
15725 | 18762 | CAN25R3G | 273.6804 | 2024-03-04 | NA | 270.8907 | 0 | 270.8907 | 0 | 71.26755 | 0.263086 | 6000 | 8310.5 | NA | Titan: Fl
15726 | 26248 | SW406R32 | 301.3096 | 2024-03-04 | NA | 299.999997 | 0 | 299.999997 | 0 | 75.48613 | 0.2516204 | 6000 | 7082.6 | NA | Titan: Fl
15727 | 15313 | CAJ05P3B | 274.7763 | 2024-03-04 | NA | 271.7901 | 0 | 271.7901 | 0 | 68.04427 | 0.250356 | 4000 | 6074.7 | 276.69112 | Titan: Fl
15728 | 18769 | CAN95R32 | 320.0109 | 2024-03-04 | NA | 319.5733 | 0 | 319.5733 | 0 | 61.15685 | 0.1913703 | 6000 | 8038.9 | NA | Titan: Fl
15729 | 18770 | CAN95R32 | 320.4503 | 2024-03-04 | NA | 320.0371 | 0 | 320.0371 | 0 | 61.15685 | 0.191093 | 6000 | 7713.6 | NA | Titan: Fl
15730 | 26242 | SW406R32 | 304.4823 | 2024-03-04 | NA | 303.0303 | 0 | 303.0303 | 0 | 61.68858 | 0.2035723 | 6000 | NA | NA | Titan: Fl
15731 | 26245 | SW406R32 | 301.4497 | 2024-03-04 | NA | 299.999997 | 0 | 299.999997 | 0 | 64.48564 | 0.2149521 | 6000 | 7351.2 | NA | Titan: Fl
15732 | 26194 | SW405R30 | 349.4598 | 2024-03-04 | NA | 351.6988 | 0 | 351.6988 | 0 | 81.996 | 0.2331427 | 6000 | 7096.5 | NA | Titan: Fl
15733 | 26225 | SW405R30 | 346.7767 | 2024-03-04 | NA | 349.0909056 | 0 | 349.0909056 | 0 | 97.48711 | 0.2792599 | 6000 | 7156.4 | NA | Titan: Fl
15734 | 26224 | SW405R30 | 346.7691 | 2024-03-04 | NA | 349.0909056 | 0 | 349.0909056 | 0 | 97.10778 | 0.2781733 | 6000 | 7266.4 | NA | Titan: Fl
15735 | 18773 | CAN95R32 | 317.2661 | 2024-03-04 | NA | 316.8044 | 0 | 316.8044 | 0 | 62.45489 | 0.1971402 | 6000 | 6788 | NA | Titan: Fl
15736 | 18772 | CAN95R32 | 316.8095 | 2024-03-04 | NA | 316.3453 | 0 | 316.3453 | 0 | 62.45489 | 0.1974264 | 6000 | 6661.4 | NA | Titan: Fl
15737 | 25166 | SSE05R31 | 266.073 | 2024-03-04 | NA | 261.5955 | 0 | 261.5955 | 0 | 74.31718 | 0.2840919 | 4500 | 5267.4 | NA | Titan: Fl
15738 | 25167 | SSE05R31 | 263.354 | 2024-03-04 | NA | 258.9532 | 0 | 258.9532 | 0 | 77.39809 | 0.2988884 | 4500 | 5447.3 | NA | Titan: Fl
15739 | 25168 | SSE05R31 | 262.9271 | 2024-03-04 | NA | 258.494 | 0 | 258.494 | 0 | 81.22968 | 0.314242 | 4500 | 5356 | NA | Titan: Fl
15740 | 26243 | SW406R32 | 304.2648 | 2024-03-04 | NA | 302.8601 | 0 | 302.8601 | 0 | 62.22672 | 0.2054636 | 6000 | 7366.3 | NA | Titan: Fl
15741 | 26244 | SW406R32 | 304.7422 | 2024-03-04 | NA | 303.3708 | 0 | 303.3708 | 0 | 64.35777 | 0.2121423 | 6000 | 7542.6 | NA | Titan: Fl
15742 | 13928 | CAG95R30 | 221.311 | 2024-03-04 | NA | 213.8219 | 0 | 213.8219 | 0 | 68.12408 | 0.318602 | 3000 | 3423.4 | 235.86784 | Titan: Fl
15743 | 12428 | BAFZ5RZY | 194.1079 | 2024-03-04 | NA | 184.1856 | 0 | 184.1856 | 0 | 65.98714 | 0.3582644 | 2500 | 2938.4 | 213.18824 | Titan: Fl
15744 | 26202 | SW405R30 | 349.8842 | 2024-03-04 | NA | 352.6171 | 0 | 352.6171 | 0 | 88.89285 | 0.2520946 | 6000 | 8096.6 | NA | Titan: Fl
15745 | 26200 | SW405R30 | 350.3129 | 2024-03-04 | NA | 353.0762 | 0 | 353.0762 | 0 | 88.5097 | 0.2506816 | 6000 | 7736.5 | NA | Titan: Fl
15746 | 15637 | CAJ05R30 | 242.817 | 2024-03-04 | NA | 237.8329 | 0 | 237.8329 | 0 | 80.0802 | 0.3367079 | 4000 | 5882.2 | 276.69112 | Titan: Fl
15747 | 22265 | E1G05R32 | 331.0927 | 2024-03-04 | NA | 331.8181785 | 0 | 331.8181785 | 0 | 67.89958 | 0.2046289 | 6000 | 7568 | NA | Titan: Fl
15748 | 26246 | SW406R32 | 300.972 | 2024-03-04 | NA | 299.4949 | 0 | 299.4949 | 0 | 67.85743 | 0.2265729 | 6000 | 7771.1 | NA | Titan: Fl
15749 | 26247 | SW406R32 | 301.4307 | 2024-03-04 | NA | 299.999997 | 0 | 299.999997 | 0 | 67.85743 | 0.2261914 | 6000 | 7226.4 | NA | Titan: Fl
15750 | 15948 | CAJ05R3B | 230.6387 | 2024-03-04 | NA | 224.0588 | 0 | 224.0588 | 0 | 70.88439 | 0.3163652 | 4000 | 5692.2 | 276.69112 | Titan: Fl
15751 | 15951 | CAJ05R3B | 231.0663 | 2024-03-04 | NA | 224.5179 | 0 | 224.5179 | 0 | 71.26755 | 0.3174248 | 4000 | 6401.8 | 276.69112 | Titan: Fl
15752 | 24026 | HAS08R32 | 425.1873 | 2024-03-08 | NA | 435.6486 | 0 | 435.6486 | 0 | 73.7344 | 0.169252 | 8000 | 10529.5 | NA | Titan: Fl
15753 | 24027 | HAS08R32 | 420.5087 | 2024-03-08 | NA | 430.8081 | 0 | 430.8081 | 0 | 76.28693 | 0.1770787 | 8000 | 9792.2 | NA | Titan: Fl
15754 | 18517 | CAN05R30 | 338.9025 | 2024-03-04 | NA | 341.3636 | 0 | 341.3636 | 0 | 92.93518 | 0.2722469 | 6000 | 8215.8 | NA | Titan: Fl
15755 | 18518 | CAN05R30 | 339.3457 | 2024-03-04 | NA | 341.8181784 | 0 | 341.8181784 | 0 | 92.93518 | 0.2718848 | 6000 | 7666.1 | NA | Titan: Fl
15756 | 13932 | CAG95R30 | 217.8084 | 2024-03-04 | NA | 210.2847 | 0 | 210.2847 | 0 | 73.18334 | 0.3480203 | 3000 | 4378 | 235.86784 | Titan: Fl
15757 | 13931 | CAG95R30 | 218.2282 | 2024-03-04 | NA | 210.7438 | 0 | 210.7438 | 0 | 72.80018 | 0.345444 | 3000 | 4292.8 | 235.86784 | Titan: Fl
15758 | 26487 | SW505P31 | 301.1352 | 2024-03-04 | NA | 301.3636 | 0 | 301.3636 | 0 | 76.24478 | 0.2529993 | 4000 | 5961.3 | 276.69112 | Titan: Fl
15759 | 26488 | SW505P31 | 301.8557 | 2024-03-04 | NA | 302.2727 | 0 | 302.2727 | 0 | 85.72796 | 0.2836113 | 4000 | 5146.9 | 276.69112 | Titan: Fl
15760 | 16911 | CAJB5R3A | 220.931 | 2024-03-04 | NA | 214.876 | 0 | 214.876 | 0 | 78.54757 | 0.3655483 | 4000 | 6581.9 | 276.69112 | Titan: Fl
15761 | 16912 | CAJB5R3A | 221.7955 | 2024-03-04 | NA | 215.7943 | 0 | 215.7943 | 0 | 78.54757 | 0.3639928 | 4000 | 6161.9 | 276.69112 | Titan: Fl
15762 | 16910 | CAJB5R3A | 221.7564 | 2024-03-04 | NA | 215.7943 | 0 | 215.7943 | 0 | 78.16441 | 0.3622172 | 4000 | 6291.8 | 276.69112 | Titan: Fl
15763 | 24029 | HAS08R32 | 420.1818 | 2024-03-08 | NA | 430.4545 | 0 | 430.4545 | 0 | 77.00344 | 0.1788887 | 8000 | 9145.4 | NA | Titan: Fl
15764 | 24028 | HAS08R32 | 420.9682 | 2024-03-08 | NA | 431.3636 | 0 | 431.3636 | 0 | 76.62411 | 0.1776323 | 8000 | 8833.1 | NA | Titan: Fl
15765 | 13515 | CAG05R30 | 218.1925 | 2024-03-04 | NA | 210.7438 | 0 | 210.7438 | 0 | 77.01493 | 0.3654434 | 3000 | 3834.8 | 235.86784 | Titan: Fl
15766 | 13549 | CAG05R30 | 218.1811 | 2024-03-04 | NA | 210.7438 | 0 | 210.7438 | 0 | 80.84652 | 0.3836247 | 3000 | 3961.6 | 235.86784 | Titan: Fl
15767 | 18514 | CAN05R30 | 338.9151 | 2024-03-04 | NA | 341.3636 | 0 | 341.3636 | 0 | 92.17653 | 0.2700244 | 6000 | 7003.8 | NA | Titan: Fl
15768 | 18511 | CAN05R30 | 338.9819 | 2024-03-04 | NA | 341.3636 | 0 | 341.3636 | 0 | 91.41787 | 0.267802 | 6000 | 7224.4 | NA | Titan: Fl
15769 | 22243 | E1G05R32 | 331.6051 | 2024-03-04 | NA | 332.3232 | 0 | 332.3232 | 0 | 65.75006 | 0.1978497 | 6000 | 6913.9 | NA | Titan: Fl
15770 | 22208 | E1G05R32 | 334.3485 | 2024-03-04 | NA | 335.0357 | 0 | 335.0357 | 0 | 62.22672 | 0.1857316 | 6000 | 7315 | NA | Titan: Fl
15771 | 16096 | CAJ25R30 | 246.7352 | 2024-03-04 | NA | 242.4242 | 0 | 242.4242 | 0 | 77.78125 | 0.3208477 | 4000 | 4720.3 | 276.69112 | Titan: Fl
15772 | 17601 | CAL05R3B | 324.3053 | 2024-03-04 | NA | 324.6753 | 0 | 324.6753 | 0 | 73.93011 | 0.2277047 | 5000 | 7470.7 | 319.78236 | Titan: Fl
15773 | 17599 | CAL05R3B | 324.2137 | 2024-03-04 | NA | 324.6753 | 0 | 324.6753 | 0 | 69.67236 | 0.2145909 | 5000 | 7705.9 | 319.78236 | Titan: Fl
15774 | 13473 | CAG05R30 | 241.7551 | 2024-03-04 | NA | 236.0853 | 0 | 236.0853 | 0 | 71.99477 | 0.3049523 | 3000 | 4471.9 | 235.86784 | Titan: Fl
15775 | 22264 | E1G05R32 | 374.8981 | 2024-03-04 | NA | 378.7879 | 0 | 378.7879 | 0 | 67.85743 | 0.1791436 | 6000 | 7437.3 | NA | Titan: Fl
15776 | 22271 | E1G05R32 | 376.6191 | 2024-03-04 | NA | 380.4903 | 0 | 380.4903 | 0 | 68.61988 | 0.1803459 | 6000 | 7758.4 | NA | Titan: Fl
15777 | 12652 | BAGZ5RZY | 215.3011 | 2024-03-04 | NA | 208.4481 | 0 | 208.4481 | 0 | 77.01493 | 0.3694681 | 3000 | 4088.3 | 235.86784 | Titan: Fl
15778 | 12653 | BAGZ5RZY | 216.2138 | 2024-03-04 | NA | 209.3664 | 0 | 209.3664 | 0 | 77.01493 | 0.3678476 | 3000 | 4240.3 | 235.86784 | Titan: Fl
15779 | 27298 | SW798P30 | 278.761 | 2024-03-08 | NA | 277.7778 | 0 | 277.7778 | 0 | 88.89285 | 0.3200143 | 3000 | 4208.5 | 256.27948 | Titan: Fl
15780 | 22294 | E1G05R32 | 328.5584 | 2024-03-04 | NA | 331.3636 | 0 | 331.3636 | 0 | 70.9342 | 0.2140675 | 6000 | 7019.3 | NA | Titan: Fl
15781 | 22288 | E1G05R32 | 328.9949 | 2024-03-04 | NA | 331.8181785 | 0 | 331.8181785 | 0 | 70.55487 | 0.2126311 | 6000 | 7074 | NA | Titan: Fl
15782 | 22227 | E1G05R32 | 331.4526 | 2024-03-04 | NA | 334.2516 | 0 | 334.2516 | 0 | 64.37069 | 0.1925815 | 6000 | 8132.6 | NA | Titan: Fl
15783 | 24030 | HAS08R32 | 420.0718 | 2024-03-08 | NA | 430.4545 | 0 | 430.4545 | 0 | 82.69334 | 0.192107 | 8000 | 10327.4 | NA | Titan: Fl
15784 | 24031 | HAS08R32 | 420.8974 | 2024-03-08 | NA | 431.3636 | 0 | 431.3636 | 0 | 83.07267 | 0.1925815 | 8000 | 10058.4 | NA | Titan: Fl
15785 | 12502 | BAFZ5RZY | 171.4811 | 2024-03-04 | NA | 160.9090893 | 0 | 160.9090893 | 0 | 86.86594 | 0.5398449 | 2500 | 3570.4 | 213.18824 | Titan: Fl
15786 | 22337 | E1G05R32 | 328.4947 | 2024-03-04 | NA | 331.3636 | 0 | 331.3636 | 0 | 75.48613 | 0.2278045 | 6000 | 7695.7 | NA | Titan: Fl
15787 | 22338 | E1G05R32 | 328.1962 | 2024-03-04 | NA | 330.9090876 | 0 | 330.9090876 | 0 | 75.86545 | 0.2292637 | 6000 | 7768 | NA | Titan: Fl
15788 | 13588 | CAG05R30 | 215.6549 | 2024-03-04 | NA | 208.6364 | 0 | 208.6364 | 0 | 89.90056 | 0.4308959 | 3000 | 4053.7 | 235.86784 | Titan: Fl
15789 | 13836 | CAG25R30 | 203.3608 | 2024-03-04 | NA | 196.0227 | 0 | 196.0227 | 0 | 83.452 | 0.4257261 | 3000 | 4028.2 | 235.86784 | Titan: Fl
15790 | 13837 | CAG25R30 | 203.6955 | 2024-03-04 | NA | 196.3636344 | 0 | 196.3636344 | 0 | 83.452 | 0.424987 | 3000 | 4439.6 | 235.86784 | Titan: Fl
15791 | 13835 | CAG25R30 | 203.3197 | 2024-03-04 | NA | 195.9091 | 0 | 195.9091 | 0 | 83.452 | 0.4259731 | 3000 | 4377.4 | 235.86784 | Titan: Fl
15792 | 13685 | CAG08P30 | 275.1466 | 2024-03-08 | NA | 273.6363609 | 0 | 273.6363609 | 0 | 89.14191 | 0.3257678 | 3000 | 4201.5 | 256.27948 | Titan: Fl
15793 | 16023 | CAJ08P3A | 311.7463 | 2024-03-08 | NA | 313.0682 | 0 | 313.0682 | 0 | 90.56439 | 0.2892801 | 4000 | 5291.7 | 299.37072 | Titan: Fl
15794 | 13827 | CAG25R30 | 205.3526 | 2024-03-04 | NA | 197.888 | 0 | 197.888 | 0 | 80.46336 | 0.4066107 | 3000 | 4066.6 | 235.86784 | Titan: Fl
15795 | 13828 | CAG25R30 | 205.748 | 2024-03-04 | NA | 198.3471 | 0 | 198.3471 | 0 | 80.46336 | 0.4056694 | 3000 | 4775.2 | 235.86784 | Titan: Fl
15796 | 22328 | E1G05R32 | 328.9391 | 2024-03-04 | NA | 331.8181785 | 0 | 331.8181785 | 0 | 75.1068 | 0.2263493 | 6000 | 7582.7 | NA | Titan: Fl
15797 | 22329 | E1G05R32 | 328.9439 | 2024-03-04 | NA | 331.8181785 | 0 | 331.8181785 | 0 | 75.1068 | 0.2263493 | 6000 | 8637.5 | NA | Titan: Fl
15798 | 22323 | E1G05R32 | 328.5258 | 2024-03-04 | NA | 331.3636 | 0 | 331.3636 | 0 | 74.72747 | 0.225515 | 6000 | 7260.1 | NA | Titan: Fl
15799 | 22330 | E1G05R32 | 329.3576 | 2024-03-04 | NA | 332.2727 | 0 | 332.2727 | 0 | 75.1068 | 0.2260396 | 6000 | 8681.1 | NA | Titan: Fl
15800 | 13819 | CAG25R30 | 204.9342 | 2024-03-04 | NA | 197.4288 | 0 | 197.4288 | 0 | 78.16441 | 0.3959118 | 3000 | 4524.4 | 235.86784 | Titan: Fl
15801 | 13820 | CAG25R30 | 205.7839 | 2024-03-04 | NA | 198.3471 | 0 | 198.3471 | 0 | 78.54757 | 0.3960106 | 3000 | 4684.9 | 235.86784 | Titan: Fl
15802 | 13824 | CAG25R30 | 203.3808 | 2024-03-04 | NA | 195.9091 | 0 | 195.9091 | 0 | 80.03805 | 0.4085469 | 3000 | 4708.4 | 235.86784 | Titan: Fl
15803 | 22316 | E1G05R32 | 328.5534 | 2024-03-04 | NA | 331.3636 | 0 | 331.3636 | 0 | 73.96882 | 0.2232255 | 6000 | 7988.6 | NA | Titan: Fl
15804 | 22313 | E1G05R32 | 328.9531 | 2024-03-04 | NA | 331.8181785 | 0 | 331.8181785 | 0 | 73.58949 | 0.2217765 | 6000 | 7849.7 | NA | Titan: Fl
15805 | 13572 | CAG05R30 | 218.1898 | 2024-03-04 | NA | 211.2029 | 0 | 211.2029 | 0 | 85.44443 | 0.4045608 | 3000 | 4497.7 | 235.86784 | Titan: Fl
15806 | 12657 | BAGZ5RZY | 182.1779 | 2024-03-04 | NA | 173.0946 | 0 | 173.0946 | 0 | 77.78125 | 0.4493569 | 3000 | 4411.4 | 235.86784 | Titan: Fl
15807 | 12694 | BAGZ5RZY | 179.9402 | 2024-03-04 | NA | 170.9090892 | 0 | 170.9090892 | 0 | 84.21065 | 0.4927219 | 3000 | 4570.5 | 235.86784 | Titan: Fl
15808 | 20272 | D4142800 | 216.4123 | 2024-03-04 | NA | 209.3973 | 0 | 209.3973 | 0 | 63.93156 | 0.3053122 | 5500 | 7428.4 | NA | Titan: Fl
15809 | 22339 | E1G05R32 | 328.5514 | 2024-03-04 | NA | 331.3636 | 0 | 331.3636 | 0 | 75.86545 | 0.2289492 | 6000 | 8042.9 | NA | Titan: Fl
15810 | 22327 | E1G05R32 | 328.9259 | 2024-03-04 | NA | 331.8181785 | 0 | 331.8181785 | 0 | 75.1068 | 0.2263493 | 6000 | 8912.9 | NA | Titan: Fl
15811 | 13841 | CAG25R30 | 224.8062 | 2024-03-04 | NA | 219.0909069 | 0 | 219.0909069 | 0 | 84.96931 | 0.3878267 | 3000 | 4639.4 | 235.86784 | Titan: Fl
15812 | 13839 | CAG25R30 | 223.9583 | 2024-03-04 | NA | 218.181816 | 0 | 218.181816 | 0 | 84.58998 | 0.3877041 | 3000 | 3980.5 | 235.86784 | Titan: Fl
15813 | 16235 | CAJ95R30 | 243.8059 | 2024-03-04 | NA | 238.7511 | 0 | 238.7511 | 0 | 85.82758 | 0.3594855 | 4000 | 5645.6 | 276.69112 | Titan: Fl
15814 | 16236 | CAJ95R30 | 243.7668 | 2024-03-04 | NA | 238.7511 | 0 | 238.7511 | 0 | 87.36022 | 0.3659049 | 4000 | 5113.3 | 276.69112 | Titan: Fl
15815 | 27227 | SW705R30 | 262.5294 | 2024-03-04 | NA | 258.0492 | 0 | 258.0492 | 0 | 66.7774 | 0.2587778 | 4500 | NA | NA | Titan: Fl
15816 | 13764 | CAG25R30 | 229.4224 | 2024-03-04 | NA | 223.5621 | 0 | 223.5621 | 0 | 66.96288 | 0.2995269 | 3000 | 3721.2 | 235.86784 | Titan: Fl
15817 | 13768 | CAG25R30 | 228.5286 | 2024-03-04 | NA | 222.6345 | 0 | 222.6345 | 0 | 67.73701 | 0.3042521 | 3000 | 3053.8 | 235.86784 | Titan: Fl
15818 | 13788 | CAG25R30 | 205.3981 | 2024-03-04 | NA | 197.888 | 0 | 197.888 | 0 | 71.65071 | 0.3620771 | 3000 | 4332.6 | 235.86784 | Titan: Fl
15819 | 13785 | CAG25R30 | 205.4338 | 2024-03-04 | NA | 197.888 | 0 | 197.888 | 0 | 71.26755 | 0.3601409 | 3000 | 4106.4 | 235.86784 | Titan: Fl
15820 | 17712 | CAL25R30 | 255.5553 | 2024-03-04 | NA | 251.8553 | 0 | 251.8553 | 0 | 78.18787 | 0.3104476 | 5000 | 6100 | 319.78236 | Titan: Fl
15821 | 17717 | CAL25R30 | 253.4059 | 2024-03-04 | NA | 249.7704 | 0 | 249.7704 | 0 | 81.61284 | 0.3267514 | 5000 | 6032.8 | 319.78236 | Titan: Fl
15822 | 15308 | CAJ05P31 | 265.6544 | 2024-03-04 | NA | 262.7272701 | 0 | 262.7272701 | 0 | 90.27989 | 0.3436259 | 4000 | 5068.1 | 276.69112 | Titan: Fl
15823 | 15307 | CAJ05P31 | 266.4921 | 2024-03-04 | NA | 263.636361 | 0 | 263.636361 | 0 | 89.52124 | 0.3395633 | 4000 | 5357.6 | 276.69112 | Titan: Fl
15824 | 22324 | E1G05R32 | 328.5611 | 2024-03-04 | NA | 331.3636 | 0 | 331.3636 | 0 | 74.72747 | 0.225515 | 6000 | 7264.6 | NA | Titan: Fl
15825 | 22315 | E1G05R32 | 328.1129 | 2024-03-04 | NA | 330.9090876 | 0 | 330.9090876 | 0 | 73.96882 | 0.2235321 | 6000 | 7127.8 | NA | Titan: Fl
15826 | 22250 | E1G05R32 | 332.6581 | 2024-03-04 | NA | 335.5465 | 0 | 335.5465 | 0 | 66.48882 | 0.1981509 | 6000 | 7245.7 | NA | Titan: Fl
15827 | 22251 | E1G05R32 | 333.1481 | 2024-03-04 | NA | 336.0572 | 0 | 336.0572 | 0 | 66.48882 | 0.1978497 | 6000 | 7188.4 | NA | Titan: Fl
15828 | 22249 | E1G05R32 | 332.2111 | 2024-03-04 | NA | 335.0357 | 0 | 335.0357 | 0 | 66.48882 | 0.1984529 | 6000 | 7161.6 | NA | Titan: Fl
15829 | 13871 | CAG28P30 | 233.5023 | 2024-03-08 | Fly.ash | 228.6364 | 58.1818176 | 286.8182 | 0.2028526 | 79.65873 | 0.2777325 | 3000 | 4046.9 | 256.27948 | Titan: Fl
15830 | 22261 | E1G05R32 | 332.7102 | 2024-03-04 | NA | 335.5465 | 0 | 335.5465 | 0 | 67.34125 | 0.2006913 | 6000 | 7100.3 | NA | Titan: Fl
15831 | 13833 | CAG25R30 | 203.5381 | 2024-03-04 | Fly.ash | 195.9091 | 48.63636315 | 244.5454521 | 0.1988848 | 82.31402 | 0.3366001 | 3000 | 4061.8 | 235.86784 | Titan: Fl
15832 | 13822 | CAG25R30 | 205.5021 | 2024-03-04 | Fly.ash | 197.888 | 48.6685 | 246.5565 | 0.1973929 | 79.31388 | 0.3216865 | 3000 | 4187.8 | 235.86784 | Titan: Fl
15833 | 13870 | CAG28P30 | 248.662 | 2024-03-08 | Fly.ash | 244.0191 | 59.80861 | 303.8277 | 0.1968504 | 33.93981 | 0.1117074 | 3000 | 4182.2 | 256.27948 | Titan: Fl
15834 | 13823 | CAG25R30 | 200.0975 | 2024-03-04 | Fly.ash | 191.9192 | 42.69972 | 234.6189 | 0.1819961 | 79.69704 | 0.3396872 | 3000 | 4087.9 | 235.86784 | Titan: Fl
15835 | 13818 | CAG25R30 | 199.6523 | 2024-03-04 | Fly.ash | 191.4601 | 42.69972 | 234.1598 | 0.1823529 | 77.78125 | 0.3321717 | 3000 | 4292.6 | 235.86784 | Titan: Fl
15836 | 22321 | E1G05R32 | 328.5433 | 2024-03-04 | NA | 331.3131 | 0 | 331.3131 | 0 | 74.60103 | 0.2251677 | 6000 | 6936.2 | NA | Titan: Fl
15837 | 15315 | CAJ05P3B | 267.3094 | 2024-03-04 | NA | 264.5454519 | 0 | 264.5454519 | 0 | 90.27989 | 0.3412642 | 4000 | 5058.9 | 276.69112 | Titan: Fl
15838 | 12955 | CAF25R30 | 201.1296 | 2024-03-04 | Fly.ash | 192.8375 | 50.50505 | 243.3425 | 0.2075472 | 73.18334 | 0.3007421 | 2500 | 3103.7 | 213.18824 | Titan: Fl
15839 | 15310 | CAJ05P31 | 266.8902 | 2024-03-04 | NA | 264.0909 | 0 | 264.0909 | 0 | 92.93518 | 0.351906 | 4000 | 5129 | 276.69112 | Titan: Fl
15840 | 15309 | CAJ05P31 | 266.0133 | 2024-03-04 | NA | 263.1818 | 0 | 263.1818 | 0 | 92.93518 | 0.3531216 | 4000 | 4983.5 | 276.69112 | Titan: Fl
15841 | 13844 | CAG25R31 | 206.3788 | 2024-03-04 | Fly.ash | 199.2654 | 50.04591 | 249.3113 | 0.2007366 | 73.5665 | 0.2950789 | 3000 | 4210.4 | 235.86784 | Titan: Fl
15842 | 16913 | CAJB5R3A | 221.056 | 2024-03-04 | Fly.ash | 214.876 | 53.25987 | 268.1359 | 0.1986301 | 78.93072 | 0.2943684 | 4000 | 5959.6 | 276.69112 | Titan: Fl
15843 | 21006 | D4189702 | 261.7572 | 2024-03-08 | Fly.ash | 257.5758 | 63.89987 | 321.4756 | 0.1987705 | 61.57196 | 0.1915292 | 5500 | 7548.5 | NA | Titan: Fl
15844 | 16099 | CAJ25R30 | 222.3611 | 2024-03-04 | Fly.ash | 216.141 | 47.30983 | 263.4508 | 0.1795775 | 78.57493 | 0.2982527 | 4000 | 6029.4 | 276.69112 | Titan: Fl
15845 | 16098 | CAJ25R30 | 220.133 | 2024-03-04 | Fly.ash | 213.9578 | 47.29109 | 261.2488 | 0.1810193 | 78.16441 | 0.2991952 | 4000 | 5809.6 | 276.69112 | Titan: Fl
15846 | 21005 | D4189702 | 262.4565 | 2024-03-08 | Fly.ash | 258.3429 | 63.86651 | 322.2094 | 0.1982143 | 60.02014 | 0.1862768 | 5500 | 7331.3 | NA | Titan: Fl
15847 | 18789 | CAN99532 | 325.7304 | 2024-03-04 | NA | 326.3534 | 0 | 326.3534 | 0 | 74.16061 | 0.2272402 | 6000 | 7900.8 | NA | Titan: Fl
15848 | 18788 | CAN99532 | 324.7421 | 2024-03-04 | NA | 325.332 | 0 | 325.332 | 0 | 74.16061 | 0.2279537 | 6000 | 8163.3 | NA | Titan: Fl
15849 | 13876 | CAG95P31 | 259.8342 | 2024-03-04 | NA | 256.8182 | 0 | 256.8182 | 0 | 86.48662 | 0.3367621 | 3000 | 4237.9 | 235.86784 | Titan: Fl
15850 | 13875 | CAG95P31 | 259.0147 | 2024-03-04 | NA | 255.9091 | 0 | 255.9091 | 0 | 84.21065 | 0.3290647 | 3000 | 4395.1 | 235.86784 | Titan: Fl
15851 | 13524 | CAG05R30 | 220.0116 | 2024-03-04 | NA | 212.8942 | 0 | 212.8942 | 0 | 78.18787 | 0.3672615 | 3000 | 4232.9 | 235.86784 | Titan: Fl
15852 | 13525 | CAG05R30 | 220.8169 | 2024-03-04 | NA | 213.8219 | 0 | 213.8219 | 0 | 78.18787 | 0.3656682 | 3000 | 4247.8 | 235.86784 | Titan: Fl
15853 | 13845 | CAG25R31 | 206.7858 | 2024-03-04 | Fly.ash | 199.2654 | 50.96419 | 250.2296 | 0.2036697 | 75.48229 | 0.3016522 | 3000 | 4285.2 | 235.86784 | Titan: Fl
15854 | 13847 | CAG25R31 | 208.0329 | 2024-03-04 | Fly.ash | 200.6428 | 49.58678 | 250.2296 | 0.1981651 | 77.39809 | 0.3093083 | 3000 | 4265.2 | 235.86784 | Titan: Fl
15855 | 13874 | CAG95P31 | 262.8503 | 2024-03-04 | NA | 259.8714 | 0 | 259.8714 | 0 | 83.14547 | 0.3199485 | 3000 | 4305.1 | 235.86784 | Titan: Fl
15856 | 12995 | CAF95R30 | 189.7888 | 2024-03-04 | NA | 180.4267 | 0 | 180.4267 | 0 | 70.83356 | 0.3925891 | 2500 | 3835.4 | 213.18824 | Titan: Fl
15857 | 16112 | CAJ25R31 | 217.7805 | 2024-03-04 | Fly.ash | 210.7438 | 50.50505 | 261.2488 | 0.1933216 | 81.996 | 0.3138617 | 4000 | 5227.2 | 276.69112 | Titan: Fl
15858 | 18006 | CALB5R30 | 251.2712 | 2024-03-04 | Fly.ash | 248.3165 | 62.28956 | 310.6061 | 0.200542 | 83.24126 | 0.2679963 | 5000 | 6611.3 | 319.78236 | Titan: Fl
15859 | 13477 | CAG05R30 | 216.9477 | 2024-03-04 | NA | 210.2804 | 0 | 210.2804 | 0 | 72.32034 | 0.3439234 | 3000 | 4058.7 | 235.86784 | Titan: Fl
15860 | 13476 | CAG05R30 | 216.6429 | 2024-03-04 | NA | 209.8556 | 0 | 209.8556 | 0 | 72.32034 | 0.3446196 | 3000 | 4039.4 | 235.86784 | Titan: Fl
15861 | 13478 | CAG05R30 | 218.1687 | 2024-03-04 | NA | 211.5548 | 0 | 211.5548 | 0 | 72.32034 | 0.3418516 | 3000 | 4623.8 | 235.86784 | Titan: Fl
15862 | 13470 | CAG05R30 | 216.5963 | 2024-03-04 | NA | 209.8556 | 0 | 209.8556 | 0 | 71.96583 | 0.3429303 | 3000 | 3588.5 | 235.86784 | Titan: Fl
15863 | 15560 | CAJ05R30 | 242.8602 | 2024-03-04 | NA | 238.6364 | 0 | 238.6364 | 0 | 71.12386 | 0.2980429 | 4000 | 5204.4 | 276.69112 | Titan: Fl
15864 | 15569 | CAJ05R30 | 243.4477 | 2024-03-04 | NA | 239.2796 | 0 | 239.2796 | 0 | 73.00261 | 0.3050933 | 4000 | 4485 | 276.69112 | Titan: Fl
15865 | 15550 | CAJ05R30 | 245.2903 | 2024-03-04 | NA | 241.1255 | 0 | 241.1255 | 0 | 67.19512 | 0.2786727 | 4000 | 4744.9 | 276.69112 | Titan: Fl
15866 | 15545 | CAJ05R30 | 243.4422 | 2024-03-04 | NA | 239.2796 | 0 | 239.2796 | 0 | 66.91906 | 0.2796689 | 4000 | 4443.1 | 276.69112 | Titan: Fl
15867 | 15738 | CAJ05R30 | 241.3927 | 2024-03-04 | NA | 237.0433 | 0 | 237.0433 | 0 | 88.98238 | 0.3753844 | 4000 | 4674.1 | 276.69112 | Titan: Fl
15868 | 15564 | CAJ05R30 | 236.765 | 2024-03-04 | NA | 231.9109 | 0 | 231.9109 | 0 | 72.38184 | 0.3121105 | 4000 | 4325.3 | 276.69112 | Titan: Fl
15869 | 13448 | CAG05R30 | 218.9481 | 2024-03-04 | NA | 212.2774 | 0 | 212.2774 | 0 | 65.69792 | 0.3094909 | 3000 | 3834 | 235.86784 | Titan: Fl
15870 | 15542 | CAJ05R30 | 241.1299 | 2024-03-04 | NA | 236.2779 | 0 | 236.2779 | 0 | 64.41406 | 0.27262 | 4000 | 3884.6 | 276.69112 | Titan: Fl
15871 | 15541 | CAJ05R30 | 243.5301 | 2024-03-04 | NA | 238.8508 | 0 | 238.8508 | 0 | 64.05621 | 0.2681851 | 4000 | 3955.4 | 276.69112 | Titan: Fl
15872 | 15526 | CAJ05R30 | 245.0101 | 2024-03-04 | NA | 240.2597 | 0 | 240.2597 | 0 | 58.16351 | 0.242086 | 4000 | 4768.5 | 276.69112 | Titan: Fl
15873 | 15579 | CAJ05R30 | 241.9692 | 2024-03-04 | NA | 237.4681 | 0 | 237.4681 | 0 | 74.0929 | 0.3120119 | 4000 | 4804.5 | 276.69112 | Titan: Fl
15874 | 14900 | CAGB8P30 | 224.1884 | 2024-03-08 | Fly.ash | 219.4674 | 55.55555 | 275.023 | 0.2020033 | 80.0802 | 0.2911764 | 3000 | 2746.2 | 256.27948 | Titan: Fl
15875 | 14916 | CAGB8P30 | 224.3744 | 2024-03-08 | Fly.ash | 219.9999978 | 54.99999945 | 275 | 0.2 | 86.10729 | 0.3131174 | 3000 | 2813.5 | 256.27948 | Titan: Fl
15876 | 15588 | CAJ05R30 | 240.0263 | 2024-03-04 | NA | 235.3441 | 0 | 235.3441 | 0 | 75.15643 | 0.319347 | 4000 | 3785.5 | 276.69112 | Titan: Fl
15877 | 15568 | CAJ05R30 | 242.1645 | 2024-03-04 | NA | 237.5643 | 0 | 237.5643 | 0 | 73.00261 | 0.3072962 | 4000 | 3589.3 | 276.69112 | Titan: Fl
15878 | 15566 | CAJ05R30 | 238.6453 | 2024-03-04 | NA | 233.7662 | 0 | 233.7662 | 0 | 72.7689 | 0.3112892 | 4000 | 2947.2 | 276.69112 | Titan: Fl
15879 | 15574 | CAJ05R30 | 241.866 | 2024-03-04 | NA | 237.1134 | 0 | 237.1134 | 0 | 73.5191 | 0.3100588 | 4000 | 2285.1 | 276.69112 | Titan: Fl
15880 | 15601 | CAJ05R30 | 240.9899 | 2024-03-04 | NA | 236.1937 | 0 | 236.1937 | 0 | 76.57448 | 0.324202 | 4000 | 4411 | 276.69112 | Titan: Fl
15881 | 15602 | CAJ05R30 | 241.3156 | 2024-03-04 | NA | 236.6185 | 0 | 236.6185 | 0 | 76.57448 | 0.32362 | 4000 | 4242.3 | 276.69112 | Titan: Fl
15882 | 15597 | CAJ05R30 | 241.3606 | 2024-03-04 | NA | 236.6185 | 0 | 236.6185 | 0 | 76.21997 | 0.3221217 | 4000 | 4139.2 | 276.69112 | Titan: Fl
15883 | 15628 | CAJ05R30 | 237.985 | 2024-03-04 | NA | 233.165 | 0 | 233.165 | 0 | 79.02651 | 0.3389296 | 4000 | 5111.3 | 276.69112 | Titan: Fl
15884 | 15644 | CAJ05R30 | 238.3571 | 2024-03-04 | NA | 233.5859 | 0 | 233.5859 | 0 | 80.43143 | 0.3443335 | 4000 | 4489 | 276.69112 | Titan: Fl
15885 | 15565 | CAJ05R30 | 238.4733 | 2024-03-04 | NA | 233.5859 | 0 | 233.5859 | 0 | 72.70439 | 0.3112534 | 4000 | 4183 | 276.69112 | Titan: Fl
15886 | 15570 | CAJ05R30 | 240.5447 | 2024-03-04 | NA | 235.7689 | 0 | 235.7689 | 0 | 73.02936 | 0.3097498 | 4000 | 4243.9 | 276.69112 | Titan: Fl
15887 | 24741 | PA705R12 | 328.5762 | 2024-03-04 | NA | 328.5124 | 0 | 328.5124 | 0 | 57.33014 | 0.1745144 | 6000 | 6943.5 | NA | Titan: Fl
15888 | 15682 | CAJ05R30 | 305.5254 | 2024-03-04 | NA | 305.4376 | 0 | 305.4376 | 0 | 83.31019 | 0.2727569 | 4000 | 6124.7 | 276.69112 | Titan: Fl
15889 | 15683 | CAJ05R30 | 306.7167 | 2024-03-04 | NA | 306.712 | 0 | 306.712 | 0 | 83.31019 | 0.2716235 | 4000 | 6332.8 | 276.69112 | Titan: Fl
15890 | 15703 | CAJ05R30 | 305.0846 | 2024-03-04 | NA | 305.0127 | 0 | 305.0127 | 0 | 85.79177 | 0.2812728 | 4000 | 5265.1 | 276.69112 | Titan: Fl
15891 | 15734 | CAJ05R30 | 301.9655 | 2024-03-04 | NA | 301.7677 | 0 | 301.7677 | 0 | 88.86093 | 0.294468 | 4000 | 5979.5 | 276.69112 | Titan: Fl
15892 | 15743 | CAJ05R30 | 302.6476 | 2024-03-04 | NA | 302.6094 | 0 | 302.6094 | 0 | 90.26584 | 0.2982916 | 4000 | 4753.2 | 276.69112 | Titan: Fl
15893 | 15689 | CAJ05R30 | 303.4651 | 2024-03-04 | NA | 303.4512 | 0 | 303.4512 | 0 | 84.99741 | 0.2801024 | 4000 | 4424.5 | 276.69112 | Titan: Fl
15894 | 15735 | CAJ05R30 | 302.3512 | 2024-03-04 | NA | 302.1885 | 0 | 302.1885 | 0 | 88.86093 | 0.2940579 | 4000 | 4445.6 | 276.69112 | Titan: Fl
15895 | 15720 | CAJ05R30 | 305.0577 | 2024-03-04 | NA | 305.1347 | 0 | 305.1347 | 0 | 87.10478 | 0.2854634 | 4000 | 6515 | 276.69112 | Titan: Fl
15896 | 15719 | CAJ05R30 | 302.7458 | 2024-03-04 | NA | 302.6094 | 0 | 302.6094 | 0 | 87.10478 | 0.2878456 | 4000 | 6220.6 | 276.69112 | Titan: Fl
15897 | 14683 | CAGB5R30 | 196.1475 | 2024-03-04 | Fly.ash | 188.9074 | 45.03753 | 233.945 | 0.1925134 | 78.99751 | 0.3376757 | 3000 | 3095.6 | 235.86784 | Titan: Fl
15898 | 14676 | CAGB5R30 | 190.8505 | 2024-03-04 | Fly.ash | 183.1956 | 45.454545 | 228.6501 | 0.1987952 | 78.93072 | 0.3452031 | 3000 | 3150.9 | 235.86784 | Titan: Fl
15899 | 15701 | CAJ05R30 | 303.1784 | 2024-03-04 | NA | 303.0303 | 0 | 303.0303 | 0 | 85.69986 | 0.2828096 | 4000 | 6910.1 | 276.69112 | Titan: Fl
15900 | 16341 | CAJA5R31 | 234.3614 | 2024-03-04 | Fly.ash | 229.3388 | 27.272727 | 256.6116 | 0.1062802 | 75.52061 | 0.2942993 | 4000 | 5990.2 | 276.69112 | Titan: Fl
15901 | 16350 | CAJA5R31 | 233.2127 | 2024-03-04 | Fly.ash | 228.0992 | 25.61983 | 253.719 | 0.1009772 | 79.31388 | 0.3126052 | 4000 | 5659.9 | 276.69112 | Titan: Fl
15902 | 15699 | CAJ05R30 | 302.3501 | 2024-03-04 | NA | 302.1885 | 0 | 302.1885 | 0 | 85.69986 | 0.2835973 | 4000 | 6439.8 | 276.69112 | Titan: Fl
15903 | 15700 | CAJ05R30 | 302.6968 | 2024-03-04 | NA | 302.6094 | 0 | 302.6094 | 0 | 85.69986 | 0.2832029 | 4000 | 6821.8 | 276.69112 | Titan: Fl
15904 | 16351 | CAJA5R31 | 234.0192 | 2024-03-04 | Fly.ash | 228.9256 | 26.8595 | 255.7851 | 0.1050081 | 79.31388 | 0.3100801 | 4000 | 6004.5 | 276.69112 | Titan: Fl
15905 | 15698 | CAJ05R30 | 303.8505 | 2024-03-04 | NA | 303.8033 | 0 | 303.8033 | 0 | 85.54217 | 0.2815709 | 4000 | 5108.5 | 276.69112 | Titan: Fl
15906 | 15649 | CAJ05R30 | 303.18 | 2024-03-04 | NA | 303.0303 | 0 | 303.0303 | 0 | 80.78266 | 0.2665828 | 4000 | 7432.1 | 276.69112 | Titan: Fl
15907 | 15630 | CAJ05R30 | 305.1393 | 2024-03-04 | NA | 305.0127 | 0 | 305.0127 | 0 | 79.41057 | 0.2603516 | 4000 | 5709.3 | 276.69112 | Titan: Fl
15908 | 15639 | CAJ05R30 | 306.3922 | 2024-03-04 | NA | 306.2872 | 0 | 306.2872 | 0 | 80.11959 | 0.2615832 | 4000 | 6567.1 | 276.69112 | Titan: Fl
15909 | 15767 | CAJ05R30 | 297.4069 | 2024-03-04 | NA | 297.7273 | 0 | 297.7273 | 0 | 136.5578 | 0.4586675 | 4000 | 7679.6 | 276.69112 | Titan: Fl
15910 | 15732 | CAJ05R30 | 303.8906 | 2024-03-04 | NA | 303.8721 | 0 | 303.8721 | 0 | 88.5097 | 0.2912729 | 4000 | 6720.7 | 276.69112 | Titan: Fl
15911 | 15727 | CAJ05R30 | 302.3345 | 2024-03-04 | NA | 302.1885 | 0 | 302.1885 | 0 | 88.15847 | 0.2917333 | 4000 | 5877.2 | 276.69112 | Titan: Fl
15912 | 15702 | CAJ05R30 | 305.1047 | 2024-03-04 | NA | 305.1347 | 0 | 305.1347 | 0 | 85.69986 | 0.2808591 | 4000 | 6905.3 | 276.69112 | Titan: Fl
15913 | 15694 | CAJ05R30 | 302.7006 | 2024-03-04 | NA | 302.6094 | 0 | 302.6094 | 0 | 85.34864 | 0.2820422 | 4000 | 6662.6 | 276.69112 | Titan: Fl
15914 | 18205 | CALB6R30 | 250.2127 | 2024-03-04 | Fly.ash | 247.2727248 | 62.27272665 | 309.5455 | 0.2011747 | 89.90056 | 0.2904277 | 5000 | 5590.7 | 319.78236 | Titan: Fl
15915 | 18204 | CALB6R30 | 250.7211 | 2024-03-04 | Fly.ash | 247.9339 | 61.98347 | 309.9174 | 0.2 | 89.65917 | 0.2893003 | 5000 | 5934.1 | 319.78236 | Titan: Fl
15916 | 14510 | CAGB5R30 | 194.4206 | 2024-03-04 | Fly.ash | 186.5352 | 46.31218 | 232.8473 | 0.198895 | 62.98264 | 0.270489 | 3000 | 3744.1 | 235.86784 | Titan: Fl
15917 | 14512 | CAGB5R30 | 192.7451 | 2024-03-04 | Fly.ash | 184.7918 | 46.30416 | 231.096 | 0.2003676 | 63.81206 | 0.2761279 | 3000 | 3660.2 | 235.86784 | Titan: Fl
15918 | 14513 | CAGB5R30 | 194.0941 | 2024-03-04 | Fly.ash | 186.1063 | 46.31218 | 232.4185 | 0.199262 | 64.77192 | 0.2786866 | 3000 | 3517.7 | 235.86784 | Titan: Fl
15919 | 18201 | CALB6R30 | 254.5194 | 2024-03-04 | Fly.ash | 251.6835 | 63.13131 | 314.8148 | 0.2005348 | 80.43143 | 0.2554881 | 5000 | 5130.8 | 319.78236 | Titan: Fl
15920 | 18200 | CALB6R30 | 253.0979 | 2024-03-04 | Fly.ash | 250.2296 | 62.90174 | 313.1313 | 0.2008798 | 80.0802 | 0.25574 | 5000 | 5303.4 | 319.78236 | Titan: Fl
15921 | 15741 | CAJ05R30 | 304.7031 | 2024-03-04 | NA | 304.7138 | 0 | 304.7138 | 0 | 89.91461 | 0.2950789 | 4000 | 6036.7 | 276.69112 | Titan: Fl
15922 | 16365 | CAJA5R31 | 229.4536 | 2024-03-04 | Fly.ash | 224.4318 | 25.97403 | 250.4058 | 0.1037277 | 89.07417 | 0.3557192 | 4000 | 5243.8 | 276.69112 | Titan: Fl
15923 | 16349 | CAJA5R31 | 233.3211 | 2024-03-04 | Fly.ash | 228.1818159 | 25.90909065 | 254.0909 | 0.1019678 | 79.2794 | 0.3120119 | 4000 | 5366.7 | 276.69112 | Titan: Fl
15924 | 16348 | CAJA5R31 | 234.4117 | 2024-03-04 | Fly.ash | 229.3388 | 25.61983 | 254.9587 | 0.1004862 | 78.96904 | 0.3097327 | 4000 | 6178 | 276.69112 | Titan: Fl
15925 | 16347 | CAJA5R31 | 233.654 | 2024-03-04 | Fly.ash | 228.5124 | 27.272727 | 255.7851 | 0.1066236 | 78.96904 | 0.308732 | 4000 | 5326.9 | 276.69112 | Titan: Fl
15926 | 14675 | CAGB5R30 | 190.4772 | 2024-03-04 | Fly.ash | 182.6599 | 45.454545 | 228.1145 | 0.199262 | 78.67529 | 0.3448939 | 3000 | 2604.2 | 235.86784 | Titan: Fl
15927 | 14913 | CAGB8P30 | 228.0312 | 2024-03-08 | Fly.ash | 223.5621 | 57.51391 | 281.0761 | 0.2046205 | 85.1551 | 0.3029611 | 3000 | 2789.6 | 256.27948 | Titan: Fl
15928 | 13137 | CAFB5R30 | 172.466 | 2024-03-04 | Fly.ash | 162.8015 | 42.20779 | 205.0093 | 0.2058824 | 78.57493 | 0.383275 | 2500 | 3105.1 | 213.18824 | Titan: Fl
15929 | 13561 | CAG05R30 | 214.9196 | 2024-03-04 | NA | 208.3333 | 0 | 208.3333 | 0 | 82.5388 | 0.3961863 | 3000 | 3773.6 | 235.86784 | Titan: Fl
15930 | 15739 | CAJ05R30 | 306.6323 | 2024-03-04 | NA | 306.712 | 0 | 306.712 | 0 | 88.98238 | 0.2901171 | 4000 | 6700.4 | 276.69112 | Titan: Fl
15931 | 15733 | CAJ05R30 | 304.2678 | 2024-03-04 | NA | 304.2929 | 0 | 304.2929 | 0 | 88.5097 | 0.29087 | 4000 | 7109.5 | 276.69112 | Titan: Fl
15932 | 15756 | CAJ05R30 | 302.319 | 2024-03-04 | NA | 302.1885 | 0 | 302.1885 | 0 | 92.37321 | 0.3056807 | 4000 | 5780.5 | 276.69112 | Titan: Fl
15933 | 14652 | CAGB5R30 | 209.9258 | 2024-03-04 | Fly.ash | 203.2828 | 50.08417 | 253.367 | 0.1976744 | 77.6216 | 0.3063603 | 3000 | 4156.3 | 235.86784 | Titan: Fl
15934 | 14734 | CAGB5R30 | 207.9179 | 2024-03-04 | Fly.ash | 201.1784 | 50.50505 | 251.6835 | 0.2006689 | 81.83635 | 0.3251558 | 3000 | 4199.7 | 235.86784 | Titan: Fl
15935 | 14735 | CAGB5R30 | 209.4809 | 2024-03-04 | Fly.ash | 202.862 | 51.3468 | 254.2088 | 0.2019868 | 81.83635 | 0.3219258 | 3000 | 4309.9 | 235.86784 | Titan: Fl
15936 | 14562 | CAGB5R30 | 208.4999 | 2024-03-04 | Fly.ash | 201.5993 | 51.3468 | 252.9461 | 0.202995 | 71.29948 | 0.2818761 | 3000 | 3259.1 | 235.86784 | Titan: Fl
15937 | 14559 | CAGB5R30 | 210.1777 | 2024-03-04 | Fly.ash | 203.3739 | 50.60918 | 253.9831 | 0.199262 | 71.17275 | 0.2802263 | 3000 | 3366.5 | 235.86784 | Titan: Fl
15938 | 18354 | CAMB5R30 | 265.9653 | 2024-03-04 | Fly.ash | 263.8889 | 66.07744 | 329.9663 | 0.2002551 | 86.40232 | 0.2618519 | 5500 | 5626.5 | NA | Titan: Fl
15939 | 18353 | CAMB5R30 | 264.3131 | 2024-03-04 | Fly.ash | 262.2054 | 67.34007 | 329.5455 | 0.2043423 | 86.40232 | 0.2621864 | 5500 | 5522.7 | NA | Titan: Fl
15940 | 14733 | CAGB5R30 | 210.3213 | 2024-03-04 | Fly.ash | 203.9199 | 50.0417 | 253.9616 | 0.1970443 | 81.78157 | 0.3220233 | 3000 | 3744.5 | 235.86784 | Titan: Fl
15941 | 14749 | CAGB5R30 | 208.0819 | 2024-03-04 | Fly.ash | 201.2987 | 50.09276 | 251.3915 | 0.199262 | 82.44562 | 0.3279571 | 3000 | 2846.9 | 235.86784 | Titan: Fl
15942 | 14928 | CAGB8P30 | 263.0285 | 2024-03-08 | Fly.ash | 261.5955 | 65.86271 | 327.4583 | 0.2011331 | 91.3482 | 0.2789614 | 3000 | 3427 | 256.27948 | Titan: Fl
15943 | 14766 | CAGB5R30 | 206.4309 | 2024-03-04 | Fly.ash | 199.7498 | 50.0417 | 249.7915 | 0.2003339 | 84.56562 | 0.3385448 | 3000 | 3961 | 235.86784 | Titan: Fl
15944 | 14765 | CAGB5R30 | 207.6231 | 2024-03-04 | Fly.ash | 201.0008 | 50.45872 | 251.4595 | 0.2006633 | 84.21761 | 0.3349152 | 3000 | 3947 | 235.86784 | Titan: Fl
15945 | 14762 | CAGB5R30 | 206.8442 | 2024-03-04 | Fly.ash | 200.1837 | 50.50505 | 250.6887 | 0.2014652 | 83.91179 | 0.3347251 | 3000 | 4017.1 | 235.86784 | Titan: Fl
15946 | 24955 | SSD05R31 | 241.8679 | 2024-03-04 | NA | 237.2811 | 0 | 237.2811 | 0 | 87.34967 | 0.3681275 | 4000 | 6557.2 | 276.69112 | Titan: Fl
15947 | 24956 | SSD05R31 | 242.6227 | 2024-03-04 | NA | 238.1151 | 0 | 238.1151 | 0 | 87.34967 | 0.366838 | 4000 | 5795.2 | 276.69112 | Titan: Fl
15948 | 18840 | CANA6R30 | 295.4642 | 2024-03-04 | Fly.ash | 295.0413 | 52.06612 | 347.1074 | 0.15 | 93.79729 | 0.2702255 | 6000 | 5901.1 | NA | Titan: Fl
15949 | 18842 | CANA6R30 | 296.2483 | 2024-03-04 | Fly.ash | 295.8678 | 52.47934 | 348.3471 | 0.1506524 | 94.14213 | 0.2702538 | 6000 | 6170.8 | NA | Titan: Fl
15950 | 18841 | CANA6R30 | 296.6446 | 2024-03-04 | Fly.ash | 296.281 | 52.47934 | 348.7603 | 0.1504739 | 93.79729 | 0.2689448 | 6000 | 6578.3 | NA | Titan: Fl
15951 | 16872 | CAJB5R31 | 234.3323 | 2024-03-04 | Fly.ash | 229.0909068 | 57.72727215 | 286.8182 | 0.2012678 | 82.69334 | 0.2883128 | 4000 | 3805.8 | 276.69112 | Titan: Fl
15952 | 16871 | CAJB5R31 | 233.9012 | 2024-03-04 | Fly.ash | 228.6364 | 57.2727267 | 285.9091 | 0.200318 | 82.69334 | 0.2892295 | 4000 | 5453.8 | 276.69112 | Titan: Fl
15953 | 16874 | CAJB5R31 | 234.7775 | 2024-03-04 | Fly.ash | 229.5455 | 58.63636305 | 288.1818153 | 0.20347 | 82.69334 | 0.2869485 | 4000 | 4689.1 | 276.69112 | Titan: Fl
15954 | 16873 | CAJB5R31 | 234.724 | 2024-03-04 | Fly.ash | 229.5455 | 57.2727267 | 286.8182 | 0.199683 | 82.69334 | 0.2883128 | 4000 | 5684.6 | 276.69112 | Titan: Fl
15955 | 16877 | CAJB5R31 | 236.4017 | 2024-03-04 | Fly.ash | 231.3636 | 57.2727267 | 288.6364 | 0.1984252 | 83.07267 | 0.2878108 | 4000 | 6147.8 | 276.69112 | Titan: Fl
15956 | 16868 | CAJB5R31 | 231.8552 | 2024-03-04 | Fly.ash | 226.3726 | 57.15572 | 283.5284 | 0.2015873 | 82.25017 | 0.290095 | 4000 | 5647.6 | 276.69112 | Titan: Fl
15957 | 16867 | CAJB5R31 | 231.8003 | 2024-03-04 | Fly.ash | 226.3726 | 56.70567 | 283.0783 | 0.200318 | 82.25017 | 0.2905562 | 4000 | 4584.5 | 276.69112 | Titan: Fl
15958 | 16876 | CAJB5R31 | 234.2995 | 2024-03-04 | Fly.ash | 229.0909068 | 57.2727267 | 286.3636335 | 0.2 | 83.07267 | 0.290095 | 4000 | 5004.2 | 276.69112 | Titan: Fl
15959 | 16878 | CAJB5R31 | 238.1312 | 2024-03-04 | Fly.ash | 233.1818 | 58.1818176 | 291.3636 | 0.199688 | 83.07267 | 0.2851168 | 4000 | 4864.6 | 276.69112 | Titan: Fl
15960 | 16870 | CAJB5R31 | 233.4493 | 2024-03-04 | Fly.ash | 228.1818159 | 57.2727267 | 285.4545426 | 0.2006369 | 82.69334 | 0.2896901 | 4000 | 5126.8 | 276.69112 | Titan: Fl
15961 | 18839 | CANA6R30 | 295.4701 | 2024-03-04 | Fly.ash | 295.0413 | 52.47934 | 347.5207 | 0.1510107 | 93.1076 | 0.2679196 | 6000 | 7491 | NA | Titan: Fl
15962 | 18843 | CANA6R30 | 295.8348 | 2024-03-04 | Fly.ash | 295.4545425 | 52.06612 | 347.5207 | 0.1498216 | 96.55603 | 0.2778426 | 6000 | 7742.5 | NA | Titan: Fl
15963 | 18844 | CANA6R30 | 298.099 | 2024-03-04 | Fly.ash | 297.9339 | 52.47934 | 350.4132 | 0.1497642 | 96.55603 | 0.2755491 | 6000 | 7153.6 | NA | Titan: Fl
15964 | 14768 | CAGB5R30 | 204.8802 | 2024-03-04 | Fly.ash | 198.1818162 | 49.54545405 | 247.7273 | 0.2 | 84.58998 | 0.3414641 | 3000 | 3822.1 | 235.86784 | Titan: Fl
15965 | 14772 | CAGB5R30 | 206.4669 | 2024-03-04 | Fly.ash | 199.7245 | 50.04591 | 249.7704 | 0.2003676 | 85.44443 | 0.3420918 | 3000 | 3464.8 | 235.86784 | Titan: Fl
15966 | 15752 | CAJ05R30 | 300.2133 | 2024-03-04 | NA | 299.8332 | 0 | 299.8332 | 0 | 91.52575 | 0.3052556 | 4000 | 6167.7 | 276.69112 | Titan: Fl
15967 | 15753 | CAJ05R30 | 301.0221 | 2024-03-04 | NA | 300.6672 | 0 | 300.6672 | 0 | 91.52575 | 0.3044088 | 4000 | 5701.7 | 276.69112 | Titan: Fl
15968 | 22787 | E1GB6R30 | 293.0182 | 2024-03-04 | Fly.ash | 292.9752 | 72.31405 | 365.2893 | 0.1979638 | 97.59056 | 0.2671597 | 6000 | 8223.9 | NA | Titan: Fl
15969 | 22788 | E1GB6R30 | 291.4796 | 2024-03-04 | Fly.ash | 291.3223 | 72.727272 | 364.0496 | 0.199773 | 97.9354 | 0.2690167 | 6000 | 8029 | NA | Titan: Fl
15970 | 15747 | CAJ05R30 | 299.887 | 2024-03-04 | NA | 299.4162 | 0 | 299.4162 | 0 | 91.17775 | 0.3045184 | 4000 | 5369.9 | 276.69112 | Titan: Fl
15971 | 15751 | CAJ05R30 | 299.4628 | 2024-03-04 | NA | 298.9992 | 0 | 298.9992 | 0 | 91.52575 | 0.3061071 | 4000 | 6010.1 | 276.69112 | Titan: Fl
15972 | 16772 | CAJB5R30 | 218.2982 | 2024-03-04 | Fly.ash | 212.6772 | 52.9608 | 265.638 | 0.1993721 | 84.91363 | 0.3196592 | 4000 | 4573.3 | 276.69112 | Titan: Fl
15973 | 16763 | CAJB5R30 | 216.7348 | 2024-03-04 | Fly.ash | 211.157 | 52.47934 | 263.636361 | 0.1990596 | 84.48653 | 0.3204661 | 4000 | 4516.8 | 276.69112 | Titan: Fl
15974 | 15759 | CAJ05R30 | 298.2984 | 2024-03-04 | NA | 297.9339 | 0 | 297.9339 | 0 | 93.1076 | 0.312511 | 4000 | 5599.1 | 276.69112 | Titan: Fl
15975 | 22794 | E1GB6R30 | 311.583 | 2024-03-04 | Fly.ash | 313.1313 | 78.7037 | 391.835 | 0.2008593 | 99.74902 | 0.2545689 | 6000 | 7528 | NA | Titan: Fl
15976 | 22791 | E1GB6R30 | 309.2829 | 2024-03-04 | Fly.ash | 310.6756 | 77.56464 | 388.2402 | 0.1997852 | 99.1819 | 0.2554653 | 6000 | 7842.8 | NA | Titan: Fl
15977 | 15202 | CAHB5R30 | 213.8314 | 2024-03-04 | Fly.ash | 207.6731 | 52.9608 | 260.6339 | 0.2032 | 78.99751 | 0.3030977 | 3500 | 4037.4 | 256.27948 | Titan: Fl
15978 | 22781 | E1GB6R30 | 309.0462 | 2024-03-04 | Fly.ash | 310.6756 | 77.98165 | 388.6572 | 0.2006438 | 92.56977 | 0.2381785 | 6000 | 7385.9 | NA | Titan: Fl
15979 | 16761 | CAJB5R30 | 218.6435 | 2024-03-04 | Fly.ash | 212.6772 | 52.9608 | 265.638 | 0.1993721 | 84.21761 | 0.317039 | 4000 | 3721.8 | 276.69112 | Titan: Fl
15980 | 16767 | CAJB5R30 | 218.2389 | 2024-03-04 | Fly.ash | 212.2602 | 54.21184 | 266.4721 | 0.2034429 | 84.56562 | 0.3173527 | 4000 | 4352.5 | 276.69112 | Titan: Fl
15981 | 16751 | CAJB5R30 | 216.6946 | 2024-03-04 | Fly.ash | 210.7438 | 52.47934 | 263.2231 | 0.1993721 | 83.452 | 0.317039 | 4000 | 4921.9 | 276.69112 | Titan: Fl
15982 | 22801 | E1GB6R30 | 306.3085 | 2024-03-04 | Fly.ash | 307.438 | 78.09917 | 385.5372 | 0.2025723 | 102.4184 | 0.2656511 | 6000 | 6964.6 | NA | Titan: Fl
15983 | 22802 | E1GB6R30 | 307.3979 | 2024-03-04 | Fly.ash | 308.6777 | 78.09917 | 386.7769 | 0.2019231 | 102.4184 | 0.2647996 | 6000 | 8470.6 | NA | Titan: Fl
15984 | 17012 | CAJB8P30 | 285.8122 | 2024-03-04 | Fly.ash | 286.3636335 | 73.18181745 | 359.5455 | 0.2035398 | 100.5217 | 0.27958 | 4000 | 4538.7 | 276.69112 | Titan: Fl
15985 | 15219 | CAHB5R30 | 212.8258 | 2024-03-04 | Fly.ash | 206.422 | 51.70976 | 258.1318 | 0.2003231 | 83.17359 | 0.3222137 | 3500 | 5190.4 | 256.27948 | Titan: Fl
15986 | 15218 | CAHB5R30 | 212.6858 | 2024-03-04 | Fly.ash | 206.422 | 51.29274 | 257.7148 | 0.1990291 | 83.17359 | 0.3227351 | 3500 | 5393 | 256.27948 | Titan: Fl
15987 | 24950 | SSD05R31 | 241.0618 | 2024-03-04 | NA | 236.03 | 0 | 236.03 | 0 | 84.56562 | 0.3582833 | 4000 | 5342 | 276.69112 | Titan: Fl
15988 | 24957 | SSD05R31 | 242.6159 | 2024-03-04 | NA | 237.6981 | 0 | 237.6981 | 0 | 88.39369 | 0.3718738 | 4000 | 5179.3 | 276.69112 | Titan: Fl
15989 | 25893 | SSJC6R3N | 262.5557 | 2024-03-04 | Fly.ash | 261.3636 | 86.70034 | 348.064 | 0.2490931 | 70.24579 | 0.2018186 | 5500 | 8532.3 | NA | Titan: Fl
15990 | 25907 | SSJC6R3N | 261.6615 | 2024-03-04 | Fly.ash | 260.5219 | 86.70034 | 347.2222 | 0.249697 | 77.6216 | 0.2235502 | 5500 | 8786.5 | NA | Titan: Fl
15991 | 25904 | SSJC6R3N | 263.2063 | 2024-03-04 | Fly.ash | 262.3019 | 85.90492 | 348.2068 | 0.2467066 | 77.25748 | 0.2218724 | 5500 | 9197.6 | NA | Titan: Fl
15992 | 24965 | SSD05R31 | 242.1755 | 2024-03-04 | NA | 237.2811 | 0 | 237.2811 | 0 | 91.17775 | 0.3842605 | 4000 | 5082.6 | 276.69112 | Titan: Fl
15993 | 24964 | SSD05R31 | 239.251 | 2024-03-04 | NA | 234.2975 | 0 | 234.2975 | 0 | 90.6937 | 0.3870878 | 4000 | 5066.5 | 276.69112 | Titan: Fl
15994 | 15229 | CAHB5R30 | 211.7643 | 2024-03-04 | Fly.ash | 204.5454525 | 51.65289 | 256.1983 | 0.2016129 | 88.2798 | 0.344576 | 3500 | 5216.3 | 256.27948 | Titan: Fl
15995 | 15230 | CAHB5R30 | 212.511 | 2024-03-04 | Fly.ash | 205.3719 | 51.23967 | 256.6116 | 0.1996779 | 88.2798 | 0.3440211 | 3500 | 5258.5 | 256.27948 | Titan: Fl
15996 | 24967 | SSD05R31 | 243.3605 | 2024-03-04 | NA | 238.0165 | 0 | 238.0165 | 0 | 93.45245 | 0.3926301 | 4000 | 5360.7 | 276.69112 | Titan: Fl
15997 | 25192 | SSE09430 | 266.9352 | 2024-03-04 | NA | 263.8063 | 0 | 263.8063 | 0 | 75.86545 | 0.2875802 | 4500 | 4730.6 | NA | Titan: Fl
15998 | 24871 | SSC09531 | 221.604 | 2024-03-04 | NA | 215.1793 | 0 | 215.1793 | 0 | 81.78157 | 0.3800624 | 3000 | 3623.2 | 235.86784 | Titan: Fl
15999 | 25474 | SSF09533 | 283.5894 | 2024-03-04 | NA | 280.2335 | 0 | 280.2335 | 0 | 64.72924 | 0.2309832 | 5000 | 7906.8 | 319.78236 | Titan: Fl
16000 | 14663 | CAGB5R30 | 207.8148 | 2024-03-04 | Fly.ash | 200.1668 | 50.0417 | 250.2085 | 0.2 | 78.3015 | 0.312945 | 3000 | 4422.9 | 235.86784 | Titan: Fl
16001 | 14741 | CAGB5R30 | 208.1596 | 2024-03-04 | Fly.ash | 200.5838 | 49.62469 | 250.2085 | 0.1983333 | 82.12957 | 0.3282445 | 3000 | 4243.1 | 235.86784 | Titan: Fl
16002 | 14658 | CAGB5R30 | 207.7421 | 2024-03-04 | Fly.ash | 200.5838 | 50.45872 | 251.0425 | 0.2009967 | 77.95349 | 0.3105191 | 3000 | 4180.6 | 235.86784 | Titan: Fl
16003 | 14654 | CAGB5R30 | 206.5669 | 2024-03-04 | Fly.ash | 199.3328 | 50.45872 | 249.7915 | 0.2020033 | 77.95349 | 0.3120743 | 3000 | 4412.1 | 235.86784 | Titan: Fl
16004 | 14656 | CAGB5R30 | 207.3467 | 2024-03-04 | Fly.ash | 200.1668 | 50.0417 | 250.2085 | 0.2 | 77.95349 | 0.3115541 | 3000 | 4242.3 | 235.86784 | Titan: Fl
16005 | 25894 | SSJC6R3N | 261.9444 | 2024-03-04 | Fly.ash | 260.5219 | 87.54209 | 348.064 | 0.2515115 | 72.35316 | 0.2078732 | 5500 | 7271 | NA | Titan: Fl
16006 | 25895 | SSJC6R3N | 263.5301 | 2024-03-04 | Fly.ash | 262.0594 | 88.12616 | 350.1855 | 0.2516556 | 72.38184 | 0.2066957 | 5500 | 7684.4 | NA | Titan: Fl
16007 | 25897 | SSJC6R3N | 260.9736 | 2024-03-04 | Fly.ash | 259.4123 | 87.236 | 346.6483 | 0.2516556 | 74.71598 | 0.2155383 | 5500 | 7442.1 | NA | Titan: Fl
16008 | 16775 | CAJB5R30 | 220.2901 | 2024-03-04 | Fly.ash | 213.9283 | 53.37781 | 267.3061 | 0.199688 | 85.26163 | 0.3189663 | 4000 | 4786.2 | 276.69112 | Titan: Fl
16009 | 14573 | CAGB5R30 | 206.8877 | 2024-03-04 | Fly.ash | 199.3328 | 50.0417 | 249.3745 | 0.2006689 | 72.38539 | 0.2902678 | 3000 | 3818.1 | 235.86784 | Titan: Fl
16010 | 24873 | SSC09531 | 220.8638 | 2024-03-04 | NA | 214.7623 | 0 | 214.7623 | 0 | 92.56977 | 0.4310336 | 3000 | 3813.4 | 235.86784 | Titan: Fl
16011 | 24872 | SSC09531 | 221.643 | 2024-03-04 | NA | 215.5963 | 0 | 215.5963 | 0 | 92.22177 | 0.427752 | 3000 | 3852.3 | 235.86784 | Titan: Fl
16012 | 14732 | CAGB5R30 | 206.7861 | 2024-03-04 | Fly.ash | 199.3328 | 50.45872 | 249.7915 | 0.2020033 | 81.78157 | 0.3273993 | 3000 | 4297.2 | 235.86784 | Titan: Fl
16013 | 19073 | CANB6P30 | 295.5971 | 2024-03-04 | Fly.ash | 294.7658 | 74.38016 | 369.146 | 0.2014925 | 89.27601 | 0.2418447 | 6000 | 6808.6 | NA | Titan: Fl
16014 | 14787 | CAGB5R30 | 204.8962 | 2024-03-04 | Fly.ash | 197.5207 | 49.58678 | 247.1074 | 0.2006689 | 90.34886 | 0.3656258 | 3000 | 4344.9 | 235.86784 | Titan: Fl
16015 | 19074 | CANB6P30 | 294.7527 | 2024-03-04 | Fly.ash | 294.0909 | 74.09090835 | 368.1818145 | 0.2012346 | 94.83182 | 0.2575679 | 6000 | 7047.4 | NA | Titan: Fl
16016 | 14906 | CAGB8P30 | 236.3167 | 2024-03-08 | Fly.ash | 231.8641 | 58.76951 | 290.6336 | 0.2022117 | 83.14547 | 0.2860835 | 3000 | 5010.2 | 256.27948 | Titan: Fl
16017 | 25259 | SSE09531 | 258.9014 | 2024-03-04 | NA | 255.3719 | 0 | 255.3719 | 0 | 89.31433 | 0.3497422 | 4500 | 5753.8 | NA | Titan: Fl
16018 | 27465 | VANF8A1P | 241.6501 | 2024-03-08 | Fly.ash | 234.0909 | 155.6818 | 389.7727 | 0.3994169 | 82.50368 | 0.2116713 | 6000 | 7904.8 | NA | Titan: Fl
16019 | 15033 | CAGC5R30 | 184.3167 | 2024-03-04 | Fly.ash | 176.397 | 60.46706 | 236.8641 | 0.2552817 | 85.26163 | 0.3599602 | 3000 | 4266.9 | 235.86784 | Titan: Fl
16020 | 15032 | CAGC5R30 | 182.8808 | 2024-03-04 | Fly.ash | 174.7934 | 59.0909085 | 233.8843 | 0.2526502 | 84.83137 | 0.3627066 | 3000 | 4467.5 | 235.86784 | Titan: Fl
16021 | 14724 | CAGB5R30 | 205.3655 | 2024-03-04 | Fly.ash | 197.9339 | 49.58678 | 247.5207 | 0.2003339 | 81.38294 | 0.3287925 | 3000 | 4060 | 235.86784 | Titan: Fl
16022 | 14739 | CAGB5R30 | 205.3608 | 2024-03-04 | Fly.ash | 197.9339 | 49.17355 | 247.1074 | 0.1989967 | 82.07263 | 0.3321334 | 3000 | 3824.9 | 235.86784 | Titan: Fl
16023 | 14728 | CAGB5R30 | 205.0318 | 2024-03-04 | Fly.ash | 197.7273 | 48.86364 | 246.5909 | 0.1981567 | 81.55536 | 0.3307314 | 3000 | 4540.7 | 235.86784 | Titan: Fl
16024 | 15221 | CAHB5R30 | 213.0567 | 2024-03-04 | Fly.ash | 206.005 | 54.21184 | 260.2168 | 0.2083333 | 83.5216 | 0.3209692 | 3500 | 4766.7 | 256.27948 | Titan: Fl
16025 | 15216 | CAHB5R30 | 211.2835 | 2024-03-04 | Fly.ash | 204.1322 | 51.23967 | 255.3719 | 0.2006472 | 83.10716 | 0.3254358 | 3500 | 5058.3 | 256.27948 | Titan: Fl
16026 | 25902 | SSJC6R3N | 263.2623 | 2024-03-04 | Fly.ash | 262.0594 | 87.19851 | 349.2579 | 0.249668 | 76.63959 | 0.2194355 | 5500 | 4933.4 | NA | Titan: Fl
16027 | 25903 | SSJC6R3N | 262.2585 | 2024-03-04 | Fly.ash | 261.1317 | 87.19851 | 348.3302 | 0.2503329 | 77.02666 | 0.2211311 | 5500 | 4967.6 | NA | Titan: Fl
16028 | 14521 | CAGB5R30 | 207.6593 | 2024-03-04 | Fly.ash | 200.1668 | 50.0417 | 250.2085 | 0.2 | 67.51329 | 0.2698281 | 3000 | 3599.7 | 235.86784 | Titan: Fl
16029 | 14563 | CAGB5R30 | 206.7633 | 2024-03-04 | Fly.ash | 199.3328 | 49.62469 | 248.9575 | 0.19933 | 71.34137 | 0.2865605 | 3000 | 3869.5 | 235.86784 | Titan: Fl
16030 | 14742 | CAGB5R30 | 207.8929 | 2024-03-04 | Fly.ash | 200.5838 | 50.87573 | 251.4595 | 0.2023217 | 82.12957 | 0.3266115 | 3000 | 4537.1 | 235.86784 | Titan: Fl
16031 | 15207 | CAHB5R30 | 216.4518 | 2024-03-04 | Fly.ash | 209.7902 | 47.2028 | 256.993 | 0.1836735 | 79.51283 | 0.3093969 | 3500 | 4266.9 | 256.27948 | Titan: Fl
16032 | 14725 | CAGB5R30 | 205.3046 | 2024-03-04 | Fly.ash | 197.9339 | 49.9999995 | 247.9339 | 0.2016667 | 81.38294 | 0.3282445 | 3000 | 4648.9 | 235.86784 | Titan: Fl
16033 | 14659 | CAGB5R30 | 208.3381 | 2024-03-04 | Fly.ash | 201.0008 | 49.62469 | 250.6255 | 0.1980033 | 77.95349 | 0.3110357 | 3000 | 3904.5 | 235.86784 | Titan: Fl
16034 | 14651 | CAGB5R30 | 208.3416 | 2024-03-04 | Fly.ash | 201.0008 | 50.45872 | 251.4595 | 0.2006633 | 77.60549 | 0.3086202 | 3000 | 3973.7 | 235.86784 | Titan: Fl
16035 | 14653 | CAGB5R30 | 205.6909 | 2024-03-04 | Fly.ash | 198.3471 | 49.9999995 | 248.3471 | 0.2013311 | 77.93451 | 0.3138128 | 3000 | 4116.9 | 235.86784 | Titan: Fl
16036 | 14609 | CAGB5R30 | 207.9632 | 2024-03-04 | Fly.ash | 200.5838 | 50.0417 | 250.6255 | 0.1996672 | 74.82143 | 0.2985388 | 3000 | 3918 | 235.86784 | Titan: Fl
16037 | 15208 | CAHB5R30 | 215.4217 | 2024-03-04 | Fly.ash | 208.5071 | 49.20767 | 257.7148 | 0.1909385 | 79.69353 | 0.3092315 | 3500 | 4619.9 | 256.27948 | Titan: Fl
16038 | 15242 | CAHB8P30 | 262.3522 | 2024-03-08 | Fly.ash | 259.5582 | 65.42056 | 324.9788 | 0.2013072 | 78.34703 | 0.2410836 | 3500 | 4419.7 | 276.69112 | Titan: Fl
16039 | 14748 | CAGB5R30 | 205.2931 | 2024-03-04 | Fly.ash | 197.9339 | 49.17355 | 247.1074 | 0.1989967 | 82.41747 | 0.3335289 | 3000 | 3849.6 | 235.86784 | Titan: Fl
16040 | 14628 | CAGB5R30 | 209.0899 | 2024-03-04 | Fly.ash | 201.8349 | 49.62469 | 251.4595 | 0.1973466 | 75.51745 | 0.3003165 | 3000 | 4354.8 | 235.86784 | Titan: Fl
16041 | 15206 | CAHB5R30 | 216.1965 | 2024-03-04 | Fly.ash | 209.3411 | 49.20767 | 258.5488 | 0.1903226 | 79.34552 | 0.306888 | 3500 | 4826.8 | 256.27948 | Titan: Fl
16042 | 15209 | CAHB5R30 | 215.7906 | 2024-03-04 | Fly.ash | 208.9241 | 50.0417 | 258.9658 | 0.1932367 | 79.69353 | 0.3077376 | 3500 | 4999.1 | 256.27948 | Titan: Fl
16043 | 15203 | CAHB5R30 | 215.4107 | 2024-03-04 | Fly.ash | 208.5071 | 49.20767 | 257.7148 | 0.1909385 | 78.99751 | 0.3065308 | 3500 | 5332.1 | 256.27948 | Titan: Fl
16044 | 15199 | CAHB5R30 | 213.8891 | 2024-03-04 | Fly.ash | 207.0248 | 49.17355 | 256.1983 | 0.1919355 | 78.27935 | 0.305542 | 3500 | 5132.7 | 256.27948 | Titan: Fl
16045 | 14648 | CAGB5R30 | 207.2396 | 2024-03-04 | Fly.ash | 199.3328 | 49.62469 | 248.9575 | 0.19933 | 77.60549 | 0.3117219 | 3000 | 4251.4 | 235.86784 | Titan: Fl
16046 | 14650 | CAGB5R30 | 208.8456 | 2024-03-04 | Fly.ash | 201.0008 | 49.62469 | 250.6255 | 0.1980033 | 77.60549 | 0.3096472 | 3000 | 4263.4 | 235.86784 | Titan: Fl
16047 | 14594 | CAGB5R30 | 207.2967 | 2024-03-04 | Fly.ash | 199.3328 | 49.62469 | 248.9575 | 0.19933 | 74.12542 | 0.2977433 | 3000 | 4274.9 | 235.86784 | Titan: Fl
16048 | 14589 | CAGB5R30 | 208.8102 | 2024-03-04 | Fly.ash | 201.0008 | 49.62469 | 250.6255 | 0.1980033 | 73.77741 | 0.2943731 | 3000 | 3994.9 | 235.86784 | Titan: Fl
16049 | 15198 | CAHB5R30 | 216.6367 | 2024-03-04 | Fly.ash | 209.3411 | 50.0417 | 259.3828 | 0.192926 | 75.86545 | 0.2924845 | 3500 | 6164.5 | 256.27948 | Titan: Fl
16050 | 15195 | CAHB5R30 | 214.4594 | 2024-03-04 | Fly.ash | 207.0248 | 49.17355 | 256.1983 | 0.1919355 | 75.17577 | 0.293428 | 3500 | 4784.6 | 256.27948 | Titan: Fl
16051 | 14626 | CAGB5R30 | 209.0279 | 2024-03-04 | Fly.ash | 201.1784 | 50.92593 | 252.1044 | 0.2020033 | 75.51422 | 0.2995356 | 3000 | 3788.3 | 235.86784 | Titan: Fl
16052 | 15204 | CAHB5R30 | 216.6578 | 2024-03-04 | Fly.ash | 209.3411 | 50.45872 | 259.7998 | 0.1942215 | 78.99751 | 0.3040707 | 3500 | 3735.8 | 256.27948 | Titan: Fl
16053 | 15205 | CAHB5R30 | 217.803 | 2024-03-04 | Fly.ash | 210.5922 | 49.20767 | 259.7998 | 0.1894061 | 78.99751 | 0.3040707 | 3500 | 3773.2 | 256.27948 | Titan: Fl
16054 | 14673 | CAGB5R30 | 208.6523 | 2024-03-04 | Fly.ash | 201.0008 | 50.45872 | 251.4595 | 0.2006633 | 78.64951 | 0.312772 | 3000 | 4033.4 | 235.86784 | Titan: Fl
16055 | 24800 | PAJB5R30 | 215.6823 | 2024-03-04 | Fly.ash | 208.6777 | 52.47934 | 261.157 | 0.2009494 | 83.452 | 0.3195472 | 4000 | 3484.3 | 276.69112 | Titan: Fl
16056 | 15214 | CAHB5R30 | 216.3821 | 2024-03-04 | Fly.ash | 209.090907 | 49.17355 | 258.2645 | 0.1904 | 82.41747 | 0.3191204 | 3500 | 4286 | 256.27948 | Titan: Fl
16057 | 15224 | CAHB5R30 | 213.9443 | 2024-03-04 | Fly.ash | 206.6116 | 49.9999995 | 256.6116 | 0.194847 | 86.21074 | 0.3359581 | 3500 | 4569.3 | 256.27948 | Titan: Fl
16058 | 15210 | CAHB5R30 | 216.288 | 2024-03-04 | Fly.ash | 208.9241 | 50.0417 | 258.9658 | 0.1932367 | 79.69353 | 0.3077376 | 3500 | 4645.7 | 256.27948 | Titan: Fl
16059 | 15197 | CAHB5R30 | 216.2541 | 2024-03-04 | Fly.ash | 208.9241 | 50.0417 | 258.9658 | 0.1932367 | 75.86545 | 0.2929555 | 3500 | 4196.5 | 256.27948 | Titan: Fl
16060 | 15217 | CAHB5R30 | 214.3225 | 2024-03-04 | Fly.ash | 207.0248 | 49.9999995 | 257.0248 | 0.1945338 | 83.10716 | 0.323343 | 3500 | 4395.9 | 256.27948 | Titan: Fl
16061 | 15215 | CAHB5R30 | 215.0933 | 2024-03-04 | Fly.ash | 207.8512 | 49.58678 | 257.438 | 0.1926164 | 82.76231 | 0.3214844 | 3500 | 4471.9 | 256.27948 | Titan: Fl
16062 | 25892 | SSJC6R3N | 277.3931 | 2024-03-04 | Fly.ash | 277.7778 | 93.43434 | 371.2121 | 0.2517007 | 69.89456 | 0.1882874 | 5500 | 6357.4 | NA | Titan: Fl
16063 | 25899 | SSJC6R3N | 274.6581 | 2024-03-04 | Fly.ash | 275.023 | 92.74564 | 367.7686 | 0.2521848 | 76.24861 | 0.2073277 | 5500 | 6056.6 | NA | Titan: Fl
16064 | 25900 | SSJC6R3N | 275.5284 | 2024-03-04 | Fly.ash | 275.9412 | 91.82736 | 367.7686 | 0.2496879 | 76.24861 | 0.2073277 | 5500 | 7142.9 | NA | Titan: Fl
16065 | 25901 | SSJC6R3N | 275.5214 | 2024-03-04 | Fly.ash | 275.9412 | 95.04132 | 370.9825 | 0.2561881 | 76.24861 | 0.2055315 | 5500 | 6705.2 | NA | Titan: Fl
16066 | 25905 | SSJC6R3N | 275.2509 | 2024-03-04 | Fly.ash | 275.4821 | 91.82736 | 367.3095 | 0.25 | 77.39809 | 0.2107163 | 5500 | 6753.7 | NA | Titan: Fl
16067 | 25906 | SSJC6R3N | 277.3288 | 2024-03-04 | Fly.ash | 277.7778 | 92.74564 | 370.5234 | 0.2503098 | 77.39809 | 0.2088885 | 5500 | 6128.3 | NA | Titan: Fl
16068 | 25898 | SSJC6R3N | 276.9254 | 2024-03-04 | Fly.ash | 277.3186 | 93.66391 | 370.9825 | 0.2524752 | 75.09914 | 0.2024331 | 5500 | 6891 | NA | Titan: Fl
16069 | 25908 | SSJC6R3N | 276.1783 | 2024-03-04 | Fly.ash | 276.4004 | 93.20477 | 369.6051 | 0.2521739 | 78.93072 | 0.2135542 | 5500 | 7218.9 | NA | Titan: Fl
16070 | 16898 | CAJB5R31 | 235.0289 | 2024-03-04 | Fly.ash | 229.7521 | 57.85124 | 287.6033 | 0.2011494 | 88.2798 | 0.3069499 | 4000 | 6391.3 | 276.69112 | Titan: Fl
16071 | 16897 | CAJB5R31 | 234.6573 | 2024-03-04 | Fly.ash | 229.3388 | 57.43802 | 286.7769 | 0.2002882 | 88.2798 | 0.3078345 | 4000 | 6722.3 | 276.69112 | Titan: Fl
16072 | 25896 | SSJC6R3N | 276.1899 | 2024-03-04 | Fly.ash | 276.4004 | 92.2865 | 368.6869 | 0.2503113 | 72.41702 | 0.1964188 | 5500 | 7425.8 | NA | Titan: Fl
16073 | 25891 | SSJC6R3N | 279.4541 | 2024-03-04 | Fly.ash | 279.6846 | 93.69202 | 373.3766 | 0.2509317 | 69.67236 | 0.1866007 | 5500 | 7769.1 | NA | Titan: Fl
16074 | 15930 | CAJ05R32 | 244.5118 | 2024-03-04 | NA | 238.5087 | 0 | 238.5087 | 0 | 63.07914 | 0.2644731 | 4000 | 5294.7 | 276.69112 | Titan: Fl
16075 | 15929 | CAJ05R32 | 244.5348 | 2024-03-04 | NA | 238.5087 | 0 | 238.5087 | 0 | 62.22672 | 0.2608992 | 4000 | 4662 | 276.69112 | Titan: Fl
16076 | 15927 | CAJ05R32 | 242.8453 | 2024-03-04 | NA | 236.8182 | 0 | 236.8182 | 0 | 60.69236 | 0.2562825 | 4000 | 5658 | 276.69112 | Titan: Fl
16077 | 15928 | CAJ05R32 | 245.6508 | 2024-03-04 | NA | 239.6694 | 0 | 239.6694 | 0 | 61.30542 | 0.2557916 | 4000 | 6341.5 | 276.69112 | Titan: Fl
16078 | 18361 | CAMB5R30 | 294.2248 | 2024-03-04 | Fly.ash | 293.3884 | 74.38016 | 367.7686 | 0.2022472 | 88.89285 | 0.2417087 | 5500 | 7187 | NA | Titan: Fl
16079 | 17364 | CAKB5R30 | 257.9101 | 2024-03-04 | Fly.ash | 254.545452 | 64.04959 | 318.595 | 0.2010376 | 85.52106 | 0.2684319 | 4500 | 5860.5 | NA | Titan: Fl
16080 | 17363 | CAKB5R30 | 257.1934 | 2024-03-04 | Fly.ash | 253.719 | 64.04959 | 317.7686 | 0.2015605 | 83.79684 | 0.263704 | 4500 | 6021.6 | NA | Titan: Fl
16081 | 22950 | E2G05R32 | 315.2137 | 2024-03-04 | NA | 314.0909 | 0 | 314.0909 | 0 | 76.62411 | 0.2439552 | 6000 | 8589.2 | NA | Titan: Fl
16082 | 22949 | E2G05R32 | 314.4057 | 2024-03-04 | NA | 313.1818 | 0 | 313.1818 | 0 | 70.17554 | 0.2240729 | 6000 | 9513.5 | NA | Titan: Fl
16083 | 27464 | VANF8A1P | 242.7485 | 2024-03-08 | Fly.ash | 234.9336 | 156.7926 | 391.7262 | 0.4002608 | 74.16061 | 0.1893174 | 6000 | 9048 | NA | Titan: Fl
16084 | 25686 | SSH05R32 | 319.9786 | 2024-03-04 | NA | 319.1919 | 0 | 319.1919 | 0 | 68.70038 | 0.2152322 | 6000 | 7824.1 | NA | Titan: Fl
16085 | 25713 | SSH05R32 | 320.3574 | 2024-03-04 | NA | 319.697 | 0 | 319.697 | 0 | 81.34463 | 0.2544429 | 6000 | 7725.4 | NA | Titan: Fl
16086 | 23099 | E3G05R32 | 304.2111 | 2024-03-04 | NA | 302.112 | 0 | 302.112 | 0 | 67.81912 | 0.2244833 | 5500 | 6565.1 | NA | Titan: Fl
16087 | 23097 | E3G05R32 | 305.2102 | 2024-03-04 | NA | 303.0303 | 0 | 303.0303 | 0 | 47.5117 | 0.1567886 | 5500 | 7908.8 | NA | Titan: Fl
16088 | 23100 | E3G05R32 | 301.0044 | 2024-03-04 | NA | 298.6364 | 0 | 298.6364 | 0 | 70.55487 | 0.2362568 | 5500 | 8077.5 | NA | Titan: Fl
16089 | 15121 | CAH05R32 | 224.3726 | 2024-03-04 | NA | 217.2727251 | 0 | 217.2727251 | 0 | 48.55389 | 0.2234698 | 3500 | 4828.4 | 256.27948 | Titan: Fl
16090 | 15122 | CAH05R32 | 224.3362 | 2024-03-04 | NA | 217.2727251 | 0 | 217.2727251 | 0 | 49.31254 | 0.2269615 | 3500 | 4937.4 | 256.27948 | Titan: Fl
16091 | 13486 | CAG05R30 | 231.8684 | 2024-03-04 | NA | 226.3636341 | 0 | 226.3636341 | 0 | 73.21016 | 0.3234184 | 3000 | 3492.7 | 235.86784 | Titan: Fl
16092 | 13465 | CAG05R30 | 231.9469 | 2024-03-04 | NA | 226.3636341 | 0 | 226.3636341 | 0 | 70.9342 | 0.3133639 | 3000 | 3597.7 | 235.86784 | Titan: Fl
16093 | 21461 | DB107700 | 228.975 | 2024-03-04 | Fly.ash | 224.0588 | 55.55555 | 279.6143 | 0.1986864 | 61.30542 | 0.2192499 | 4500 | 5925.3 | NA | Titan: Fl
16094 | 21460 | DB107700 | 231.3328 | 2024-03-04 | Fly.ash | 226.3451 | 57.51391 | 283.859 | 0.2026144 | 53.41547 | 0.1881761 | 4500 | 6032.8 | NA | Titan: Fl
16095 | 15296 | CAJ05P30 | 268.105 | 2024-03-04 | NA | 265.3811 | 0 | 265.3811 | 0 | 84.67811 | 0.3190812 | 4000 | 5013.8 | 276.69112 | Titan: Fl
16096 | 15297 | CAJ05P30 | 271.0402 | 2024-03-04 | NA | 268.595 | 0 | 268.595 | 0 | 84.67811 | 0.3152631 | 4000 | 4941.4 | 276.69112 | Titan: Fl
16097 | 15293 | CAJ05P30 | 268.5676 | 2024-03-04 | NA | 265.8402 | 0 | 265.8402 | 0 | 77.78125 | 0.2925865 | 4000 | 4876.9 | 276.69112 | Titan: Fl
16098 | 15292 | CAJ05P30 | 271.2577 | 2024-03-04 | NA | 268.5529 | 0 | 268.5529 | 0 | 74.70425 | 0.2781733 | 4000 | 4680 | 276.69112 | Titan: Fl
16099 | 16176 | CAJ25R3G | 219.8298 | 2024-03-04 | Fly.ash | 212.2727 | 51.36363585 | 263.636361 | 0.1948276 | 121.3847 | 0.4604248 | 4000 | 6138.2 | 276.69112 | Titan: Fl
16100 | 17759 | CAL56T3M | 209.7303 | 2024-03-04 | Fly.ash | 200.627 | 192.79 | 393.4169 | 0.4900398 | 65.40125 | 0.166239 | 5000 | 6349.1 | 319.78236 | Titan: Fl
16101 | 13850 | CAG25R3A | 206.9625 | 2024-03-04 | Fly.ash | 197.888 | 48.6685 | 246.5565 | 0.1973929 | 65.13701 | 0.264187 | 3000 | 3838 | 235.86784 | Titan: Fl
16102 | 13851 | CAG25R3A | 207.818 | 2024-03-04 | Fly.ash | 198.8062 | 51.42332 | 250.2296 | 0.2055046 | 65.13701 | 0.260309 | 3000 | 4008.3 | 235.86784 | Titan: Fl
16103 | 23123 | E3G26R3A | 282.6266 | 2024-03-04 | Fly.ash | 279.9999972 | 72.27272655 | 352.2727 | 0.2051613 | 79.65873 | 0.226128 | 5000 | NA | 319.78236 | Titan: Fl
16104 | 23124 | E3G26R3A | 284.7515 | 2024-03-04 | Fly.ash | 282.2727 | 70.45454475 | 352.7272692 | 0.1997423 | 83.83133 | 0.2376661 | 5000 | NA | 319.78236 | Titan: Fl
16105 | 23125 | E3G26R3A | 280.9397 | 2024-03-04 | Fly.ash | 278.1818154 | 70.45454475 | 348.6364 | 0.202086 | 85.34864 | 0.244807 | 5000 | NA | 319.78236 | Titan: Fl
16106 | 23126 | E3G26R3A | 283.6482 | 2024-03-04 | Fly.ash | 280.9917 | 70.24793 | 351.2397 | 0.2 | 88.12654 | 0.2509014 | 5000 | 6057.8 | 319.78236 | Titan: Fl
16107 | 23127 | E3G26R3A | 285.3152 | 2024-03-04 | Fly.ash | 282.8283 | 71.62534 | 354.4536 | 0.2020725 | 88.12654 | 0.2486264 | 5000 | 6184.8 | 319.78236 | Titan: Fl
16108 | 14831 | CAGB5R3A | 196.1478 | 2024-03-04 | Fly.ash | 187.7273 | 48.1818177 | 235.9091 | 0.2042389 | 74.34814 | 0.3151559 | 3000 | 4473 | 235.86784 | Titan: Fl
16109 | 14833 | CAGB5R3A | 196.3699 | 2024-03-04 | Fly.ash | 187.787 | 48.20937 | 235.9963 | 0.2042802 | 75.09914 | 0.3182216 | 3000 | 4459.1 | 235.86784 | Titan: Fl
16110 | 23122 | E3G25R3P | 256.5411 | 2024-03-04 | Fly.ash | 249.2163 | 63.21839 | 312.4347 | 0.2023411 | 42.72882 | 0.1367608 | 5000 | 6504.7 | 319.78236 | Titan: Fl
16111 | 14830 | CAGB5R3A | 194.8375 | 2024-03-04 | Fly.ash | 186.3636345 | 47.2727268 | 233.6363613 | 0.2023346 | 73.58949 | 0.3149745 | 3000 | 4165.5 | 235.86784 | Titan: Fl
16112 | 16079 | CAJ25P3B | 237.7707 | 2024-03-04 | Fly.ash | 231.405 | 56.47383 | 287.8788 | 0.1961722 | 68.20228 | 0.2369132 | 4000 | 5572 | 276.69112 | Titan: Fl
16113 | 16078 | CAJ25P3B | 236.8981 | 2024-03-04 | Fly.ash | 230.4867 | 59.22865 | 289.7153 | 0.2044374 | 68.20228 | 0.2354113 | 4000 | 5307.4 | 276.69112 | Titan: Fl
16114 | 22474 | E1G25R3P | 311.7244 | 2024-03-04 | Fly.ash | 309.8224 | 59.56113 | 369.3835 | 0.1612447 | 42.29281 | 0.1144957 | 6000 | 8856.4 | NA | Titan: Fl
16115 | 22501 | E1G95R3G | 341.8698 | 2024-03-04 | NA | 342.1859 | 0 | 342.1859 | 0 | 59.24325 | 0.1731318 | 6000 | 9531.2 | NA | Titan: Fl
16116 | 16130 | CAJ25R3A | 222.7921 | 2024-03-04 | Fly.ash | 215.6772 | 46.38219 | 262.0594 | 0.1769912 | 66.96288 | 0.2555256 | 4000 | 4732.7 | 276.69112 | Titan: Fl
16117 | 16174 | CAJ25R3G | 222.2531 | 2024-03-04 | Fly.ash | 215.0153 | 52.6047 | 267.62 | 0.1965649 | 54.55493 | 0.2038522 | 4000 | 5670.1 | 276.69112 | Titan: Fl
16118 | 19949 | D4055100 | 251.3097 | 2024-03-04 | Fly.ash | 245.6382 | 61.98347 | 307.6217 | 0.2014925 | 63.60437 | 0.2067617 | 5500 | 7887.1 | NA | Titan: Fl
16119 | 19951 | D4055100 | 250.1363 | 2024-03-04 | Fly.ash | 244.2608 | 61.52433 | 305.7851 | 0.2012012 | 63.98753 | 0.2092565 | 5500 | 8406.2 | NA | Titan: Fl
16120 | 19952 | D4055100 | 250.4361 | 2024-03-04 | Fly.ash | 244.7199 | 59.68779 | 304.4077 | 0.1960784 | 66.66964 | 0.2190143 | 5500 | 8600.1 | NA | Titan: Fl
16121 | 19948 | D4055100 | 251.4176 | 2024-03-04 | Fly.ash | 245.6382 | 60.60606 | 306.2443 | 0.197901 | 59.38962 | 0.1939289 | 5500 | 8426.5 | NA | Titan: Fl
16122 | 25847 | SSH95R3G | 328.5421 | 2024-03-04 | NA | 327.9959 | 0 | 327.9959 | 0 | 67.67543 | 0.2063301 | 6000 | 7554.3 | NA | Titan: Fl
16123 | 25846 | SSH95R3G | 324.4815 | 2024-03-04 | NA | 323.7998 | 0 | 323.7998 | 0 | 66.91504 | 0.2066556 | 6000 | 7363.9 | NA | Titan: Fl
16124 | 17760 | CAL56T3M | 201.5935 | 2024-03-04 | Fly.ash | 194.0559 | 191.7249 | 385.7809 | 0.4969789 | 83.16021 | 0.2155633 | 5000 | 6357.8 | 319.78236 | Titan: Fl
16125 | 18734 | CAN25R32 | 292.4981 | 2024-03-04 | Fly.ash | 289.9999971 | 66.3636357 | 356.3636328 | 0.1862245 | 61.83034 | 0.1735035 | 6000 | 7980.4 | NA | Titan: Fl
16126 | 18735 | CAN25R32 | 293.3772 | 2024-03-04 | Fly.ash | 290.4545 | 67.2727266 | 357.7273 | 0.1880559 | 61.83034 | 0.1728421 | 6000 | 8893.2 | NA | Titan: Fl
16127 | 17761 | CAL56T3Q | 215.4763 | 2024-03-04 | Fly.ash | 208.6247 | 193.4732 | 402.0979 | 0.4811594 | 62.24858 | 0.1548095 | 5000 | 6606.7 | 319.78236 | Titan: Fl
16128 | 25844 | SSH95R3G | 326.0747 | 2024-03-04 | NA | 325.528 | 0 | 325.528 | 0 | 65.13701 | 0.2000965 | 6000 | NA | NA | Titan: Fl
16129 | 25845 | SSH95R3G | 324.7763 | 2024-03-04 | NA | 324.1506 | 0 | 324.1506 | 0 | 65.52016 | 0.2021288 | 6000 | NA | NA | Titan: Fl
16130 | 22506 | E1G95R3G | 359.4422 | 2024-03-04 | NA | 362.1042 | 0 | 362.1042 | 0 | 63.50535 | 0.1753787 | 6000 | 8506.6 | NA | Titan: Fl
16131 | 17762 | CAL56T3Q | 215.5147 | 2024-03-04 | Fly.ash | 209.2075 | 191.7249 | 400.9324 | 0.4781977 | 67.11175 | 0.1673892 | 5000 | 7234.2 | 319.78236 | Titan: Fl
16132 | 25842 | SSH95R3G | 321.188 | 2024-03-04 | NA | 323.2323 | 0 | 323.2323 | 0 | 62.83805 | 0.1944052 | 6000 | 10125 | NA | Titan: Fl
16133 | 25843 | SSH95R3G | 322.5384 | 2024-03-04 | NA | 324.6097 | 0 | 324.6097 | 0 | 62.83805 | 0.1935803 | 6000 | 10212.2 | NA | Titan: Fl
16134 | 19950 | D4055100 | 249.4094 | 2024-03-04 | Fly.ash | 243.6363612 | 58.1818176 | 301.8181788 | 0.1927711 | 63.72698 | 0.2111436 | 5500 | 7320.9 | NA | Titan: Fl
16135 | 12948 | CAF25R30 | 181.4023 | 2024-03-04 | Fly.ash | 172.1763 | 39.9449 | 212.1212 | 0.1883117 | 62.07173 | 0.2926239 | 2500 | 3308.2 | 213.18824 | Titan: Fl
16136 | 22498 | E1G95R3G | 359.079 | 2024-03-04 | NA | 361.5935 | 0 | 361.5935 | 0 | 57.1122 | 0.1579459 | 6000 | 7872.2 | NA | Titan: Fl
16137 | 22475 | E1G25R3P | 328.1628 | 2024-03-04 | Fly.ash | 328.5124 | 59.40083 | 387.9132 | 0.1531292 | 48.27802 | 0.1244557 | 6000 | 8147.3 | NA | Titan: Fl
16138 | 27291 | SW795R31 | 256.6645 | 2024-03-04 | NA | 252.0661 | 0 | 252.0661 | 0 | 68.96859 | 0.2736131 | 4500 | 6061.8 | NA | Titan: Fl
16139 | 27292 | SW795R31 | 258.4787 | 2024-03-04 | NA | 253.9027 | 0 | 253.9027 | 0 | 68.96859 | 0.271634 | 4500 | 6252 | NA | Titan: Fl
16140 | 27286 | SW795R31 | 256.2226 | 2024-03-04 | NA | 251.607 | 0 | 251.607 | 0 | 65.90332 | 0.2619296 | 4500 | 6371.8 | NA | Titan: Fl
16141 | 27288 | SW795R31 | 258.746 | 2024-03-04 | NA | 254.1744 | 0 | 254.1744 | 0 | 66.57581 | 0.2619296 | 4500 | 6262 | NA | Titan: Fl
16142 | 25824 | SSH0953G | 324.8452 | 2024-03-04 | NA | 324.6097 | 0 | 324.6097 | 0 | 51.34329 | 0.1581693 | 6000 | NA | NA | Titan: Fl
16143 | 27294 | SW795R31 | 254.5374 | 2024-03-04 | NA | 249.9999975 | 0 | 249.9999975 | 0 | 74.34814 | 0.2973926 | 4500 | 6266.7 | NA | Titan: Fl
16144 | 27293 | SW795R31 | 254.5213 | 2024-03-04 | NA | 249.7704 | 0 | 249.7704 | 0 | 73.18334 | 0.2930024 | 4500 | 5627.3 | NA | Titan: Fl
16145 | 25829 | SSH0953G | 323.1624 | 2024-03-04 | NA | 323.2323 | 0 | 323.2323 | 0 | 57.09067 | 0.1766243 | 6000 | NA | NA | Titan: Fl
16146 | 25825 | SSH0953G | 327.2569 | 2024-03-04 | NA | 327.4583 | 0 | 327.4583 | 0 | 54.18961 | 0.1654856 | 6000 | NA | NA | Titan: Fl
16147 | 25832 | SSH0953G | 326.6151 | 2024-03-04 | NA | 326.9054 | 0 | 326.9054 | 0 | 60.5391 | 0.1851884 | 6000 | 9470.3 | NA | Titan: Fl
16148 | 22504 | E1G95R3G | 358.6827 | 2024-03-04 | NA | 361.0827 | 0 | 361.0827 | 0 | 60.94809 | 0.1687926 | 6000 | 8296.9 | NA | Titan: Fl
16149 | 22505 | E1G95R3G | 360.4883 | 2024-03-04 | NA | 363.1256 | 0 | 363.1256 | 0 | 60.94809 | 0.167843 | 6000 | 8480 | NA | Titan: Fl
16150 | 25827 | SSH0953G | 326.4028 | 2024-03-04 | NA | 326.5306 | 0 | 326.5306 | 0 | 54.96375 | 0.1683265 | 6000 | 8967.8 | NA | Titan: Fl
16151 | 17792 | CAL95R31 | 289.9559 | 2024-03-04 | NA | 289.7153 | 0 | 289.7153 | 0 | 80.84652 | 0.279055 | 5000 | 7216.1 | 319.78236 | Titan: Fl
16152 | 17791 | CAL95R31 | 287.1747 | 2024-03-04 | NA | 286.8182 | 0 | 286.8182 | 0 | 80.41738 | 0.2803776 | 5000 | 7041.4 | 319.78236 | Titan: Fl
16153 | 17801 | CAL95R31 | 287.0287 | 2024-03-04 | NA | 285 | 0 | 285 | 0 | 84.96931 | 0.2981379 | 5000 | 7014 | 319.78236 | Titan: Fl
16154 | 17795 | CAL95R31 | 291.2286 | 2024-03-04 | NA | 289.2562 | 0 | 289.2562 | 0 | 81.996 | 0.2834719 | 5000 | 7213.9 | 319.78236 | Titan: Fl
16155 | 25889 | SSJB5R3N | 276.6439 | 2024-03-04 | Fly.ash | 276.4004 | 68.41139 | 344.8118 | 0.1984021 | 60.15594 | 0.1744602 | 5500 | 7686.8 | NA | Titan: Fl
16156 | 25835 | SSH0953G | 323.4987 | 2024-03-04 | NA | 323.6915 | 0 | 323.6915 | 0 | 61.68858 | 0.1905783 | 6000 | 7259.1 | NA | Titan: Fl
16157 | 25836 | SSH0953G | 326.7128 | 2024-03-04 | NA | 326.9944 | 0 | 326.9944 | 0 | 62.70512 | 0.191762 | 6000 | 7991.8 | NA | Titan: Fl
16158 | 25830 | SSH0953G | 324.0563 | 2024-03-04 | NA | 324.1506 | 0 | 324.1506 | 0 | 58.62331 | 0.1808521 | 6000 | 8524.9 | NA | Titan: Fl
16159 | 26003 | SSK0953G | 347.7032 | 2024-03-04 | NA | 349.8623 | 0 | 349.8623 | 0 | 65.90332 | 0.1883693 | 7500 | 8276.5 | NA | Titan: Fl
16160 | 17793 | CAL95R31 | 290.856 | 2024-03-04 | NA | 288.7971 | 0 | 288.7971 | 0 | 81.61284 | 0.2825958 | 5000 | 7283.7 | 319.78236 | Titan: Fl
16161 | 17796 | CAL95R31 | 291.6353 | 2024-03-04 | NA | 289.7153 | 0 | 289.7153 | 0 | 81.996 | 0.2830226 | 5000 | 7866 | 319.78236 | Titan: Fl
16162 | 25890 | SSJB5R3N | 279.2501 | 2024-03-04 | Fly.ash | 278.757 | 69.57328 | 348.3302 | 0.1997337 | 61.93098 | 0.1777939 | 5500 | 7132.9 | NA | Titan: Fl
16163 | 25996 | SSK0953G | 354.1641 | 2024-03-04 | NA | 356.679 | 0 | 356.679 | 0 | 63.09219 | 0.1768879 | 7500 | 8434.4 | NA | Titan: Fl
16164 | 25988 | SSK0953G | 358.2195 | 2024-03-04 | NA | 360.8534 | 0 | 360.8534 | 0 | 59.99564 | 0.1662604 | 7500 | 8818 | NA | Titan: Fl
16165 | 26007 | SSK0953G | 345.1662 | 2024-03-04 | NA | 347.2727238 | 0 | 347.2727238 | 0 | 69.79622 | 0.2009839 | 7500 | 9525.2 | NA | Titan: Fl
16166 | 26008 | SSK0953G | 350.1883 | 2024-03-04 | NA | 352.6171 | 0 | 352.6171 | 0 | 70.50123 | 0.1999371 | 7500 | 9247.7 | NA | Titan: Fl
16167 | 17788 | CAL95R31 | 288.5039 | 2024-03-04 | NA | 286.3636335 | 0 | 286.3636335 | 0 | 78.90007 | 0.2755241 | 5000 | 6999 | 319.78236 | Titan: Fl
16168 | 17790 | CAL95R31 | 290.3698 | 2024-03-04 | NA | 288.3379 | 0 | 288.3379 | 0 | 79.69704 | 0.2764015 | 5000 | 6689.1 | 319.78236 | Titan: Fl
16169 | 27462 | VANF8A1P | 267.991 | 2024-03-08 | Fly.ash | 261.655 | 159.0909075 | 420.7459 | 0.3781163 | 66.62543 | 0.1583507 | 6000 | 8033.3 | NA | Titan: Fl
16170 | 25841 | SSH0953G | 320.3027 | 2024-03-04 | NA | 320.4545 | 0 | 320.4545 | 0 | 67.89958 | 0.2118852 | 6000 | 9017.5 | NA | Titan: Fl
16171 | 25839 | SSH0953G | 323.9399 | 2024-03-04 | NA | 324.1506 | 0 | 324.1506 | 0 | 65.13701 | 0.2009467 | 6000 | 8685.7 | NA | Titan: Fl
16172 | 26006 | SSK0953G | 350.2014 | 2024-03-04 | NA | 352.6171 | 0 | 352.6171 | 0 | 69.35175 | 0.1966772 | 7500 | 9565 | NA | Titan: Fl
16173 | 25838 | SSH0953G | 323.9329 | 2024-03-04 | NA | 324.1506 | 0 | 324.1506 | 0 | 64.75385 | 0.1997647 | 6000 | 8773 | NA | Titan: Fl
16174 | 26002 | SSK0953G | 350.2712 | 2024-03-04 | NA | 352.6171 | 0 | 352.6171 | 0 | 65.13701 | 0.1847245 | 7500 | 9060.3 | NA | Titan: Fl
16175 | 27295 | SW795R31 | 252.2961 | 2024-03-04 | NA | 247.7273 | 0 | 247.7273 | 0 | 92.55585 | 0.37362 | 4500 | 6761.5 | NA | Titan: Fl
16176 | 25834 | SSH0953G | 324.5524 | 2024-03-04 | NA | 324.6097 | 0 | 324.6097 | 0 | 61.30542 | 0.1888588 | 6000 | 7628.3 | NA | Titan: Fl
16177 | 25989 | SSK0953G | 348.4555 | 2024-03-04 | NA | 350.3214 | 0 | 350.3214 | 0 | 61.68858 | 0.1760914 | 7500 | 8959 | NA | Titan: Fl
16178 | 25831 | SSH0953G | 323.613 | 2024-03-04 | NA | 323.6915 | 0 | 323.6915 | 0 | 60.15594 | 0.1858435 | 6000 | 8380.7 | NA | Titan: Fl
16179 | 25828 | SSH0953G | 323.2236 | 2024-03-04 | NA | 323.2323 | 0 | 323.2323 | 0 | 56.70751 | 0.1754389 | 6000 | 8100.8 | NA | Titan: Fl
16180 | 17786 | CAL95R31 | 291.2454 | 2024-03-04 | NA | 289.2562 | 0 | 289.2562 | 0 | 77.39809 | 0.2675763 | 5000 | 6147.8 | 319.78236 | Titan: Fl
16181 | 17784 | CAL95R31 | 290.8347 | 2024-03-04 | NA | 288.7971 | 0 | 288.7971 | 0 | 77.39809 | 0.2680017 | 5000 | 6391.7 | 319.78236 | Titan: Fl
16182 | 17785 | CAL95R31 | 290.8371 | 2024-03-04 | NA | 288.7971 | 0 | 288.7971 | 0 | 77.39809 | 0.2680017 | 5000 | 6574 | 319.78236 | Titan: Fl
16183 | 24032 | HAS08R3G | 463.1849 | 2024-03-04 | NA | 475.9959 | 0 | 475.9959 | 0 | 68.19367 | 0.1432652 | 8000 | 10594.5 | NA | Titan: Fl
16184 | 25833 | SSH0953G | 320.9107 | 2024-03-04 | NA | 320.9090877 | 0 | 320.9090877 | 0 | 60.69236 | 0.1891263 | 6000 | 8058 | NA | Titan: Fl
16185 | 25826 | SSH0953G | 327.3551 | 2024-03-04 | NA | 327.4583 | 0 | 327.4583 | 0 | 54.18961 | 0.1654856 | 6000 | 8195.9 | NA | Titan: Fl
16186 | 17775 | CAL95R31 | 294.2719 | 2024-03-04 | NA | 292.2078 | 0 | 292.2078 | 0 | 70.44649 | 0.2410836 | 5000 | 6446.6 | 319.78236 | Titan: Fl
16187 | 17774 | CAL95R31 | 291.5329 | 2024-03-04 | NA | 289.2562 | 0 | 289.2562 | 0 | 69.73491 | 0.2410836 | 5000 | 6147 | 319.78236 | Titan: Fl
16188 | 17780 | CAL95R31 | 294.5778 | 2024-03-04 | NA | 292.6716 | 0 | 292.6716 | 0 | 76.25252 | 0.2605395 | 5000 | 6306.7 | 319.78236 | Titan: Fl
16189 | 17781 | CAL95R31 | 295.0755 | 2024-03-04 | NA | 293.1354 | 0 | 293.1354 | 0 | 76.25252 | 0.2601273 | 5000 | 6027 | 319.78236 | Titan: Fl
16190 | 25840 | SSH0953G | 320.7586 | 2024-03-04 | NA | 320.9090877 | 0 | 320.9090877 | 0 | 67.14093 | 0.209221 | 6000 | 8350.9 | NA | Titan: Fl
16191 | 25837 | SSH0953G | 322.7102 | 2024-03-04 | NA | 322.7732 | 0 | 322.7732 | 0 | 63.98753 | 0.198243 | 6000 | 8690.5 | NA | Titan: Fl
16192 | 26005 | SSK0953G | 346.1426 | 2024-03-04 | NA | 348.1818147 | 0 | 348.1818147 | 0 | 67.89958 | 0.1950119 | 7500 | 8135.8 | NA | Titan: Fl
16193 | 17783 | CAL95R31 | 289.598 | 2024-03-04 | NA | 287.4196 | 0 | 287.4196 | 0 | 77.39809 | 0.269286 | 5000 | 6470.2 | 319.78236 | Titan: Fl
16194 | 12958 | CAF25R30 | 190.8051 | 2024-03-04 | NA | 181.3544 | 0 | 181.3544 | 0 | 77.41373 | 0.4268645 | 2500 | 3149.1 | 213.18824 | Titan: Fl
16195 | 12951 | CAF25R30 | 191.2732 | 2024-03-04 | NA | 181.81818 | 0 | 181.81818 | 0 | 66.57581 | 0.3661669 | 2500 | 3465.8 | 213.18824 | Titan: Fl
16196 | 12954 | CAF25R30 | 188.962 | 2024-03-04 | NA | 179.5225 | 0 | 179.5225 | 0 | 73.18334 | 0.4076555 | 2500 | 3413.7 | 213.18824 | Titan: Fl
16197 | 24981 | SSD05R33 | 240.8597 | 2024-03-04 | NA | 234.5454522 | 0 | 234.5454522 | 0 | 63.34765 | 0.2700869 | 4000 | 5317.4 | 276.69112 | Titan: Fl
16198 | 24984 | SSD05R33 | 242.6297 | 2024-03-04 | NA | 236.4555 | 0 | 236.4555 | 0 | 64.37069 | 0.2722318 | 4000 | 5212.9 | 276.69112 | Titan: Fl
16199 | 15304 | CAJ05P31 | 269.2335 | 2024-03-04 | NA | 266.2994 | 0 | 266.2994 | 0 | 75.86545 | 0.2848879 | 4000 | 5293.5 | 276.69112 | Titan: Fl
16200 | 14533 | CAGB5R30 | 206.7614 | 2024-03-04 | Fly.ash | 198.8062 | 49.12764 | 247.9339 | 0.1981481 | 68.20228 | 0.2750825 | 3000 | 4596 | 235.86784 | Titan: Fl
16201 | 14534 | CAGB5R30 | 206.7342 | 2024-03-04 | Fly.ash | 198.8062 | 50.50505 | 249.3113 | 0.2025783 | 68.20228 | 0.2735627 | 3000 | 4271.5 | 235.86784 | Titan: Fl
16202 | 17714 | CAL25R30 | 253.6751 | 2024-03-04 | Fly.ash | 249.7704 | 63.82002 | 313.5904 | 0.2035139 | 79.69704 | 0.2541437 | 5000 | 6358 | 319.78236 | Titan: Fl
16203 | 17715 | CAL25R30 | 254.1227 | 2024-03-04 | Fly.ash | 250.2296 | 61.52433 | 311.7539 | 0.197349 | 80.0802 | 0.2568699 | 5000 | 6463.5 | 319.78236 | Titan: Fl
16204 | 15100 | CAH05R30 | 231.7314 | 2024-03-04 | NA | 225.4545432 | 0 | 225.4545432 | 0 | 74.34814 | 0.32977 | 3500 | 5074.7 | 256.27948 | Titan: Fl
16205 | 15101 | CAH05R30 | 234.4111 | 2024-03-04 | NA | 228.191 | 0 | 228.191 | 0 | 75.09914 | 0.3291065 | 3500 | 5428.8 | 256.27948 | Titan: Fl
16206 | 13814 | CAG25R30 | 203.9834 | 2024-03-04 | Fly.ash | 196.3636344 | 49.54545405 | 245.9091 | 0.2014787 | 76.62411 | 0.3115953 | 3000 | 4523.6 | 235.86784 | Titan: Fl
16207 | 13798 | CAG25R30 | 204.1331 | 2024-03-04 | Fly.ash | 196.3636344 | 49.0909086 | 245.454543 | 0.2 | 72.45151 | 0.2951728 | 3000 | 4456.5 | 235.86784 | Titan: Fl
16208 | 12953 | CAF25R30 | 198.8937 | 2024-03-04 | Fly.ash | 190.4545 | 49.0909086 | 239.5455 | 0.2049336 | 71.69285 | 0.2992871 | 2500 | 3103.1 | 213.18824 | Titan: Fl
16209 | 12638 | BAGZ5RZY | 188.633 | 2024-03-04 | Fly.ash | 179.0634 | 60.14692 | 239.2103 | 0.2514395 | 75.09914 | 0.3139461 | 3000 | 4285.4 | 235.86784 | Titan: Fl
16210 | 16229 | CAJ95R30 | 241.8695 | 2024-03-04 | NA | 236.8182 | 0 | 236.8182 | 0 | 81.93469 | 0.3459814 | 4000 | 4721.9 | 276.69112 | Titan: Fl
16211 | 16225 | CAJ95R30 | 239.2859 | 2024-03-04 | NA | 234.0234 | 0 | 234.0234 | 0 | 81.12346 | 0.3466468 | 4000 | 4357.7 | 276.69112 | Titan: Fl
16212 | 12960 | CAF25R30 | 199.6174 | 2024-03-04 | Fly.ash | 191.3636 | 49.54545405 | 240.9090885 | 0.2056604 | 77.76209 | 0.322786 | 2500 | 3006.8 | 213.18824 | Titan: Fl
16213 | 12959 | CAF25R30 | 199.1734 | 2024-03-04 | Fly.ash | 190.909089 | 51.36363585 | 242.2727 | 0.2120075 | 77.76209 | 0.3209692 | 2500 | 3245 | 213.18824 | Titan: Fl
16214 | 16234 | CAJ95R30 | 244.5441 | 2024-03-04 | NA | 239.6694 | 0 | 239.6694 | 0 | 84.29495 | 0.3517134 | 4000 | 5035.3 | 276.69112 | Titan: Fl
16215 | 18227 | CALB8P30 | 281.011 | 2024-03-08 | Fly.ash | 279.9999972 | 68.63636295 | 348.6364 | 0.1968709 | 88.00393 | 0.2524233 | 5000 | 5900.1 | 344.72992 | Titan: Fl
16216 | 18226 | CALB8P30 | 278.9133 | 2024-03-08 | Fly.ash | 277.7273 | 70.9090902 | 348.6364 | 0.2033898 | 88.00393 | 0.2524233 | 5000 | 6046.9 | 344.72992 | Titan: Fl
16217 | 21955 | DD150000 | 224.6903 | 2024-03-04 | Fly.ash | 220.9436 | 117.9517 | 338.8953 | 0.3480475 | 75.86545 | 0.2238611 | 4000 | 6220.6 | 276.69112 | Titan: Fl
16218 | 12964 | CAF25R30 | 198.6849 | 2024-03-04 | Fly.ash | 190.4545 | 50.45454495 | 240.9090885 | 0.209434 | 81.93469 | 0.3401063 | 2500 | 3383.6 | 213.18824 | Titan: Fl
16219 | 12963 | CAF25R30 | 197.3051 | 2024-03-04 | Fly.ash | 189.0189 | 50.40504 | 239.4239 | 0.2105263 | 80.74788 | 0.337259 | 2500 | 3417.4 | 213.18824 | Titan: Fl
16220 | 21952 | DD150000 | 229.0326 | 2024-03-04 | Fly.ash | 225.1829 | 122.2571 | 347.4399 | 0.3518797 | 56.24508 | 0.1618843 | 4000 | 6234.3 | 276.69112 | Titan: Fl
16221 | 21953 | DD150000 | 226.792 | 2024-03-04 | Fly.ash | 223.1405 | 120.3512 | 343.4917 | 0.3503759 | 68.96859 | 0.2007868 | 4000 | 6964 | 276.69112 | Titan: Fl
16222 | 22051 | DS054900 | 233.3834 | 2024-03-04 | Fly.ash | 229.8264 | 58.22268 | 288.049 | 0.2021277 | 112.9458 | 0.392106 | 3000 | 6864.8 | 235.86784 | Titan: Fl
16223 | 17320 | CAKA5R31 | 255.9409 | 2024-03-04 | Fly.ash | 253.2468 | 28.29314 | 281.5399 | 0.1004942 | 69.28529 | 0.246094 | 5000 | 7017.9 | 319.78236 | Titan: Fl
16224 | 20122 | D4109600 | 200.1123 | 2024-03-04 | Fly.ash | 189.6552 | 117.0324 | 306.6876 | 0.3816014 | 59.73314 | 0.1947687 | 5500 | 7976.4 | NA | Titan: Fl
16225 | 16335 | CAJA5R31 | 231.9258 | 2024-03-04 | Fly.ash | 227.272725 | 24.09090885 | 251.3636 | 0.09584087 | 67.52025 | 0.2686158 | 4000 | 6045.5 | 276.69112 | Titan: Fl
16226 | 16336 | CAJA5R31 | 233.1031 | 2024-03-04 | Fly.ash | 228.5124 | 25.61983 | 254.1322 | 0.100813 | 68.62375 | 0.2700317 | 4000 | 5741.5 | 276.69112 | Titan: Fl
16227 | 14519 | CAGB5R30 | 184.2461 | 2024-03-04 | Fly.ash | 176.2957 | 44.18012 | 220.4758 | 0.2003854 | 67.00267 | 0.3039003 | 3000 | 2372.6 | 235.86784 | Titan: Fl
16228 | 14569 | CAGB5R30 | 183.2373 | 2024-03-04 | Fly.ash | 175.505 | 43.77104 | 219.2761 | 0.1996161 | 72.00194 | 0.328362 | 3000 | 2966.3 | 235.86784 | Titan: Fl
16229 | 16625 | CAJB5R30 | 210.0731 | 2024-03-04 | Fly.ash | 204.5454525 | 52.18855 | 256.734 | 0.2032787 | 67.43596 | 0.2626686 | 4000 | 4188.2 | 276.69112 | Titan: Fl
16230 | 14555 | CAGB5R30 | 187.3802 | 2024-03-04 | NA | 179.4508 | 0 | 179.4508 | 0 | 70.72873 | 0.3941401 | 3000 | NA | 235.86784 | Titan: Fl
16231 | 24843 | SSC05R30 | 221.9324 | 2024-03-04 | NA | 217.0686 | 0 | 217.0686 | 0 | 73.15597 | 0.3370177 | 3000 | 4629.4 | 235.86784 | Titan: Fl
16232 | 24845 | SSC05R30 | 223.9762 | 2024-03-04 | NA | 219.2014 | 0 | 219.2014 | 0 | 76.21997 | 0.3477167 | 3000 | 4262.2 | 235.86784 | Titan: Fl
16233 | 24846 | SSC05R30 | 221.839 | 2024-03-04 | NA | 217.0686 | 0 | 217.0686 | 0 | 80.51028 | 0.3708978 | 3000 | 4263.4 | 235.86784 | Titan: Fl
16234 | 21069 | D6053900 | 358.3781 | 2024-03-04 | Fly.ash | 359.0909055 | 89.39394 | 448.4848 | 0.1993243 | 63.22121 | 0.1409662 | 8500 | 11373.2 | NA | Titan: Fl
16235 | 17957 | CALB5R30 | 251.9075 | 2024-03-04 | Fly.ash | 248.7374 | 61.86869 | 310.6061 | 0.199187 | 68.84087 | 0.221634 | 5000 | 6885.4 | 319.78236 | Titan: Fl
16236 | 20095 | D4108100 | 247.9989 | 2024-03-04 | Fly.ash | 242.5945 | 65.88355 | 308.478 | 0.2135762 | 70.32472 | 0.2279732 | 5500 | 7550.3 | NA | Titan: Fl
16237 | 15555 | CAJ05R30 | 241.032 | 2024-03-04 | NA | 236.6185 | 0 | 236.6185 | 0 | 69.48425 | 0.2936552 | 4000 | 4898 | 276.69112 | Titan: Fl
16238 | 15559 | CAJ05R30 | 239.7452 | 2024-03-04 | NA | 235.3441 | 0 | 235.3441 | 0 | 70.54778 | 0.2997644 | 4000 | 4680.5 | 276.69112 | Titan: Fl
16239 | 21070 | D6053900 | 361.4562 | 2024-03-04 | Fly.ash | 362.2589 | 92.2865 | 454.54545 | 0.203030303 | 66.28648 | 0.1458302626 | 8500 | 10657.3 | NA | Titan: Fl
16240 | 21072 | D6053900 | 356.3755 | 2024-03-04 | Fly.ash | 357.1429 | 93.50649 | 450.6493 | 0.2074928 | 69.3627 | 0.1539172 | 8500 | 9434.7 | NA | Titan: Fl
16241 | 15557 | CAJ05R30 | 236.3796 | 2024-03-04 | NA | 231.4429 | 0 | 231.4429 | 0 | 69.94934 | 0.3022316 | 4000 | 3305.6 | 276.69112 | Titan: Fl
16242 | 15587 | CAJ05R30 | 237.0687 | 2024-03-04 | NA | 232.3232 | 0 | 232.3232 | 0 | 75.09914 | 0.3232528 | 4000 | 3931.5 | 276.69112 | Titan: Fl
16243 | 15563 | CAJ05R30 | 238.0628 | 2024-03-04 | NA | 233.165 | 0 | 233.165 | 0 | 71.65071 | 0.3072962 | 4000 | 4409 | 276.69112 | Titan: Fl
16244 | 15576 | CAJ05R30 | 236.0794 | 2024-03-04 | NA | 231.0259 | 0 | 231.0259 | 0 | 73.77741 | 0.319347 | 4000 | 4748.4 | 276.69112 | Titan: Fl
16245 | 15718 | CAJ05R30 | 299.4328 | 2024-03-04 | NA | 298.9992 | 0 | 298.9992 | 0 | 87.00167 | 0.2909763 | 4000 | 5234.9 | 276.69112 | Titan: Fl
16246 | 15663 | CAJ05R30 | 304.1673 | 2024-03-04 | NA | 303.8721 | 0 | 303.8721 | 0 | 81.83635 | 0.2693119 | 4000 | 5911.8 | 276.69112 | Titan: Fl
16247 | 15662 | CAJ05R30 | 303.776 | 2024-03-04 | NA | 303.4512 | 0 | 303.4512 | 0 | 81.83635 | 0.2696854 | 4000 | 6271.1 | 276.69112 | Titan: Fl
16248 | 21073 | D6053900 | 357.4644 | 2024-03-04 | Fly.ash | 358.5227 | 92.61364 | 451.1364 | 0.2052897 | 71.59802 | 0.1587059 | 8500 | 9894.3 | NA | Titan: Fl
16249 | 20097 | D4108100 | 255.154 | 2024-03-04 | Fly.ash | 249.7048 | 52.53837 | 302.2432 | 0.1738281 | 72.90966 | 0.2412284 | 5500 | 7966.5 | NA | Titan: Fl
16250 | 21071 | D6053900 | 365.2929 | 2024-03-04 | Fly.ash | 366.4193 | 92.76438 | 459.1837 | 0.2020202 | 68.89822 | 0.150045 | 8500 | 9810.7 | NA | Titan: Fl
16251 | 15621 | CAJ05R30 | 303.7149 | 2024-03-04 | NA | 303.4512 | 0 | 303.4512 | 0 | 78.32406 | 0.2581109 | 4000 | 5442.3 | 276.69112 | Titan: Fl
16252 | 15620 | CAJ05R30 | 302.9573 | 2024-03-04 | NA | 302.6094 | 0 | 302.6094 | 0 | 78.32406 | 0.2588289 | 4000 | 5821.1 | 276.69112 | Titan: Fl
16253 | 15690 | CAJ05R30 | 303.6944 | 2024-03-04 | NA | 303.4512 | 0 | 303.4512 | 0 | 84.99741 | 0.2801024 | 4000 | 5825.5 | 276.69112 | Titan: Fl
16254 | 15731 | CAJ05R30 | 303.7326 | 2024-03-04 | NA | 303.4512 | 0 | 303.4512 | 0 | 88.5097 | 0.2916769 | 4000 | 5209.5 | 276.69112 | Titan: Fl
16255 | 14523 | CAGB5R30 | 193.214 | 2024-03-04 | Fly.ash | 185.2167 | 46.30416 | 231.5208 | 0.2 | 67.71169 | 0.2924648 | 3000 | 3163.2 | 235.86784 | Titan: Fl
16256 | 15646 | CAJ05R30 | 302.891 | 2024-03-04 | NA | 302.5712 | 0 | 302.5712 | 0 | 80.46336 | 0.265932 | 4000 | 6501.9 | 276.69112 | Titan: Fl
16257 | 15650 | CAJ05R30 | 304.9481 | 2024-03-04 | NA | 304.7138 | 0 | 304.7138 | 0 | 80.78266 | 0.2651099 | 4000 | 6249.2 | 276.69112 | Titan: Fl
16258 | 15619 | CAJ05R30 | 300.2236 | 2024-03-04 | NA | 299.8332 | 0 | 299.8332 | 0 | 78.3015 | 0.2611502 | 4000 | 7727 | 276.69112 | Titan: Fl
16259 | 15567 | CAJ05R30 | 304.1719 | 2024-03-04 | NA | 303.8033 | 0 | 303.8033 | 0 | 72.7689 | 0.2395264 | 4000 | 7071.7 | 276.69112 | Titan: Fl
16260 | 15583 | CAJ05R30 | 303.0502 | 2024-03-04 | NA | 302.6094 | 0 | 302.6094 | 0 | 74.46054 | 0.2460615 | 4000 | 7025.1 | 276.69112 | Titan: Fl
16261 | 18194 | CALB6R30 | 254.9177 | 2024-03-04 | Fly.ash | 251.6835 | 63.13131 | 314.8148 | 0.2005348 | 67.08473 | 0.2130927 | 5000 | 5712.9 | 319.78236 | Titan: Fl
16262 | 15679 | CAJ05R30 | 302.2324 | 2024-03-04 | NA | 301.7677 | 0 | 301.7677 | 0 | 82.89003 | 0.2746816 | 4000 | 5285.9 | 276.69112 | Titan: Fl
16263 | 18193 | CALB6R30 | 261.6955 | 2024-03-04 | Fly.ash | 258.4416 | 33.76623 | 292.2078 | 0.1155556 | 65.75006 | 0.2250113 | 5000 | 6277.5 | 319.78236 | Titan: Fl
16264 | 18196 | CALB6R30 | 257.1828 | 2024-03-04 | Fly.ash | 254.0357 | 63.72132 | 317.757 | 0.2005348 | 75.86545 | 0.238753 | 5000 | 5971.1 | 319.78236 | Titan: Fl
16265 | 20080 | D4108100 | 255.291 | 2024-03-04 | Fly.ash | 249.7048 | 64.93506 | 314.6399 | 0.206379 | 56.65277 | 0.1800559 | 5500 | 9207.1 | NA | Titan: Fl
16266 | 16326 | CAJA5R30 | 232.4192 | 2024-03-04 | Fly.ash | 228.0992 | 26.44628 | 254.5455 | 0.1038961 | 94.14213 | 0.3698441 | 4000 | 5051.6 | 276.69112 | Titan: Fl
16267 | 16313 | CAJA5R30 | 235.0324 | 2024-03-04 | Fly.ash | 230.6088 | 26.27189 | 256.8807 | 0.1022727 | 81.43356 | 0.3170092 | 4000 | 5683 | 276.69112 | Titan: Fl
16268 | 16815 | CAJB5R31 | 234.6657 | 2024-03-04 | Fly.ash | 229.0909068 | 57.2727267 | 286.3636335 | 0.2 | 64.10631 | 0.2238633 | 4000 | 6260 | 276.69112 | Titan: Fl
16269 | 16814 | CAJB5R31 | 233.8437 | 2024-03-04 | Fly.ash | 228.1818159 | 59.0909085 | 287.2727244 | 0.2056962 | 64.10631 | 0.2231549 | 4000 | 5654 | 276.69112 | Titan: Fl
16270 | 16813 | CAJB5R31 | 236.1887 | 2024-03-04 | Fly.ash | 230.4867 | 60.14692 | 290.6336 | 0.206951 | 60.92226 | 0.2096188 | 4000 | 5369.1 | 276.69112 | Titan: Fl
16271 | 16812 | CAJB5R31 | 236.1252 | 2024-03-04 | Fly.ash | 230.4867 | 57.3921 | 287.8788 | 0.199362 | 60.5391 | 0.2102937 | 4000 | 5204.8 | 276.69112 | Titan: Fl
16272 | 16837 | CAJB5R31 | 233.7205 | 2024-03-04 | Fly.ash | 228.1818159 | 57.72727215 | 285.9091 | 0.2019078 | 76.62411 | 0.2680017 | 4000 | 5085.8 | 276.69112 | Titan: Fl
16273 | 16839 | CAJB5R31 | 233.6546 | 2024-03-04 | Fly.ash | 228.1818159 | 58.1818176 | 286.3636335 | 0.2031746 | 77.00344 | 0.2689009 | 4000 | 4164.7 | 276.69112 | Titan: Fl
16274 | 15648 | CAJ05R30 | 300.182 | 2024-03-04 | NA | 299.8332 | 0 | 299.8332 | 0 | 80.73755 | 0.2692749 | 4000 | 5796.4 | 276.69112 | Titan: Fl
16275 | 15643 | CAJ05R30 | 300.6145 | 2024-03-04 | NA | 300.2502 | 0 | 300.2502 | 0 | 80.38954 | 0.2677418 | 4000 | 5505.6 | 276.69112 | Titan: Fl
16276 | 18891 | CANB5R30 | 283.238 | 2024-03-04 | Fly.ash | 281.4846 | 69.64137 | 351.1259 | 0.1983373 | 82.47758 | 0.2348946 | 6000 | 6971.8 | NA | Titan: Fl
16277 | 18894 | CANB5R30 | 284.7685 | 2024-03-04 | Fly.ash | 283.1526 | 69.64137 | 352.794 | 0.1973995 | 82.47758 | 0.233784 | 6000 | 7112.2 | NA | Titan: Fl
16278 | 18892 | CANB5R30 | 283.6103 | 2024-03-04 | Fly.ash | 281.9016 | 71.30942 | 353.211 | 0.201889 | 82.47758 | 0.233508 | 6000 | 6642.7 | NA | Titan: Fl
16279 | 18897 | CANB5R30 | 285.9343 | 2024-03-04 | Fly.ash | 284.4037 | 69.64137 | 354.045 | 0.196702 | 82.82559 | 0.2339408 | 6000 | 8707.8 | NA | Titan: Fl
16280 | 16627 | CAJB5R30 | 219.8759 | 2024-03-04 | Fly.ash | 213.8047 | 54.29293 | 268.0976 | 0.2025118 | 69.54333 | 0.2593955 | 4000 | 5329.3 | 276.69112 | Titan: Fl
16281 | 16628 | CAJB5R30 | 220.6384 | 2024-03-04 | Fly.ash | 214.6465 | 54.29293 | 268.9394 | 0.2018779 | 69.54333 | 0.2585837 | 4000 | 5184.5 | 276.69112 | Titan: Fl
16282 | 18893 | CANB5R30 | 284.3802 | 2024-03-04 | Fly.ash | 282.7356 | 70.05838 | 352.794 | 0.1985816 | 82.47758 | 0.233784 | 6000 | 7580.9 | NA | Titan: Fl
16283 | 18871 | CANB5R30 | 286.2345 | 2024-03-04 | Fly.ash | 284.5118 | 71.12795 | 355.6397 | 0.2 | 75.51422 | 0.2123335 | 6000 | 8291.6 | NA | Titan: Fl
16284 | 25188 | SSE09430 | 264.7067 | 2024-03-04 | NA | 260.9428 | 0 | 260.9428 | 0 | 74.81177 | 0.286698 | 4500 | 4886.1 | NA | Titan: Fl
16285 | 25189 | SSE09430 | 264.7283 | 2024-03-04 | NA | 260.9428 | 0 | 260.9428 | 0 | 74.81177 | 0.286698 | 4500 | 4838.5 | NA | Titan: Fl
16286 | 25190 | SSE09430 | 267.0804 | 2024-03-04 | NA | 263.3815 | 0 | 263.3815 | 0 | 75.51094 | 0.286698 | 4500 | 5096.5 | NA | Titan: Fl
16287 | 25184 | SSE09430 | 265.6102 | 2024-03-04 | NA | 261.7845 | 0 | 261.7845 | 0 | 71.65071 | 0.2737011 | 4500 | 4764.6 | NA | Titan: Fl
16288 | 25186 | SSE09430 | 265.1239 | 2024-03-04 | NA | 261.3636 | 0 | 261.3636 | 0 | 72.00194 | 0.2754857 | 4500 | 4632.5 | NA | Titan: Fl
16289 | 25191 | SSE09430 | 265.1057 | 2024-03-04 | NA | 261.3636 | 0 | 261.3636 | 0 | 75.51422 | 0.288924 | 4500 | 4812.8 | NA | Titan: Fl
16290 | 25197 | SSE09430 | 265.7485 | 2024-03-04 | NA | 262.2054 | 0 | 262.2054 | 0 | 89.21215 | 0.3402377 | 4500 | 4671.8 | NA | Titan: Fl
16291 | 25177 | SSE09430 | 265.2123 | 2024-03-04 | NA | 261.3636 | 0 | 261.3636 | 0 | 63.22121 | 0.2418899 | 4500 | 4862.1 | NA | Titan: Fl
16292 | 25178 | SSE09430 | 265.9947 | 2024-03-04 | NA | 262.2054 | 0 | 262.2054 | 0 | 63.22121 | 0.2411133 | 4500 | 4774.2 | NA | Titan: Fl
16293 | 25175 | SSE09430 | 265.2949 | 2024-03-04 | NA | 261.3636 | 0 | 261.3636 | 0 | 62.86998 | 0.240546 | 4500 | 4385.9 | NA | Titan: Fl
16294 | 25176 | SSE09430 | 264.0924 | 2024-03-04 | NA | 260.101 | 0 | 260.101 | 0 | 63.22121 | 0.2430641 | 4500 | 4699.1 | NA | Titan: Fl
16295 | 25179 | SSE09430 | 265.2663 | 2024-03-04 | NA | 261.3636 | 0 | 261.3636 | 0 | 63.57244 | 0.2432337 | 4500 | 4746.1 | NA | Titan: Fl
16296 | 25182 | SSE09430 | 267.772 | 2024-03-04 | NA | 264.2311 | 0 | 264.2311 | 0 | 71.61132 | 0.2710177 | 4500 | 6949.9 | NA | Titan: Fl
16297 | 25180 | SSE09430 | 265.0537 | 2024-03-04 | NA | 261.3636 | 0 | 261.3636 | 0 | 70.94825 | 0.2714542 | 4500 | 6834.9 | NA | Titan: Fl
16298 | 25183 | SSE09430 | 264.1755 | 2024-03-04 | NA | 260.5219 | 0 | 260.5219 | 0 | 71.65071 | 0.2750276 | 4500 | 6589.9 | NA | Titan: Fl
16299 | 25194 | SSE09430 | 265.7843 | 2024-03-04 | NA | 262.2054 | 0 | 262.2054 | 0 | 80.43143 | 0.3067497 | 4500 | 5080.4 | NA | Titan: Fl
16300 | 25195 | SSE09430 | 266.7605 | 2024-03-04 | NA | 262.5319 | 0 | 262.5319 | 0 | 81.53764 | 0.3105819 | 4500 | 5599.3 | NA | Titan: Fl
16301 | 25196 | SSE09430 | 265.8797 | 2024-03-04 | NA | 261.7845 | 0 | 261.7845 | 0 | 86.75355 | 0.331393 | 4500 | 5149.5 | NA | Titan: Fl
16302 | 25193 | SSE09430 | 266.7327 | 2024-03-04 | NA | 262.6263 | 0 | 262.6263 | 0 | 77.6216 | 0.2955592 | 4500 | 4940.9 | NA | Titan: Fl
16303 | 24639 | JAJB8C30 | 272.871 | 2024-03-08 | Fly.ash | 272.72727 | 67.67677 | 340.404 | 0.1988131 | 91.88149 | 0.2699189 | 4000 | 7253.1 | 299.37072 | Titan: Fl
16304 | 25187 | SSE09430 | 264.4038 | 2024-03-04 | NA | 260.101 | 0 | 260.101 | 0 | 74.81177 | 0.2876258 | 4500 | 4872.4 | NA | Titan: Fl
16305 | 25185 | SSE09430 | 266.4196 | 2024-03-04 | NA | 262.2054 | 0 | 262.2054 | 0 | 71.65071 | 0.2732618 | 4500 | 4823.3 | NA | Titan: Fl
16306 | 25181 | SSE09430 | 266.8787 | 2024-03-04 | NA | 262.6263 | 0 | 262.6263 | 0 | 71.29948 | 0.2714865 | 4500 | 4853.4 | NA | Titan: Fl
16307 | 15196 | CAHB5R30 | 216.3701 | 2024-03-04 | Fly.ash | 208.9241 | 47.95663 | 256.8807 | 0.1866883 | 75.51745 | 0.2939786 | 3500 | 5069.5 | 256.27948 | Titan: Fl
16308 | 23128 | E3GB5R32 | 265.0277 | 2024-03-04 | Fly.ash | 258.7041 | 61.41199 | 320.1161 | 0.1918429 | 24.61592 | 0.07689686 | 5000 | 6515.4 | 319.78236 | Titan: Fl
16309 | 23138 | E3GB5R32 | 249.844 | 2024-03-04 | Fly.ash | 243.8017 | 59.22865 | 303.0303 | 0.1954545 | 67.43596 | 0.2225387 | 5000 | 7037 | 319.78236 | Titan: Fl
16310 | 23151 | E3GB5R32 | 249.8805 | 2024-03-04 | Fly.ash | 243.8017 | 58.76951 | 302.5712 | 0.1942337 | 72.03387 | 0.2380725 | 5000 | 7165.6 | 319.78236 | Titan: Fl
16311 | 23135 | E3GB5R32 | 251.1077 | 2024-03-04 | Fly.ash | 245.1791 | 59.22865 | 304.4077 | 0.1945701 | 66.28648 | 0.2177556 | 5000 | 6849.6 | 319.78236 | Titan: Fl
16312 | 23134 | E3GB5R32 | 249.8336 | 2024-03-04 | Fly.ash | 243.8017 | 57.85124 | 301.6529 | 0.1917808 | 66.28648 | 0.2197442 | 5000 | 7446.9 | 319.78236 | Titan: Fl
16313 | 23146 | E3GB5R32 | 251.1413 | 2024-03-04 | Fly.ash | 245.1791 | 58.31038 | 303.4894 | 0.1921331 | 69.73491 | 0.2297771 | 5000 | 8018.6 | 319.78236 | Titan: Fl
16314 | 27770 | ZASB5R32 | 308.1898 | 2024-03-04 | Fly.ash | 307.7273 | 76.81818105 | 384.5454507 | 0.1997636 | 121.3847 | 0.3156577 | 8000 | 8826.55 | NA | Titan: Fl
16315 | 23136 | E3GB5R32 | 252.1286 | 2024-03-04 | Fly.ash | 246.1696 | 58.7334 | 304.903 | 0.1926298 | 66.48882 | 0.2180655 | 5000 | 8483.8 | 319.78236 | Titan: Fl
16316 | 23144 | E3GB5R32 | 250.2079 | 2024-03-04 | Fly.ash | 244.2608 | 57.85124 | 302.112 | 0.1914894 | 69.35175 | 0.2295564 | 5000 | 7368.9 | 319.78236 | Titan: Fl
16317 | 23141 | E3GB5R32 | 250.2953 | 2024-03-04 | Fly.ash | 244.2608 | 59.22865 | 303.4894 | 0.1951589 | 68.96859 | 0.227252 | 5000 | 7310.4 | 319.78236 | Titan: Fl
16318 | 23149 | E3GB5R32 | 250.6677 | 2024-03-04 | Fly.ash | 244.7199 | 58.31038 | 303.0303 | 0.1924242 | 70.88439 | 0.2339185 | 5000 | 6895.4 | 319.78236 | Titan: Fl
16319 | 23137 | E3GB5R32 | 277.0337 | 2024-03-04 | Fly.ash | 272.72727 | 51.88246 | 324.6097 | 0.1598303 | 66.66964 | 0.205384 | 5000 | 8869.7 | 319.78236 | Titan: Fl
16320 | 23103 | E3G05R32 | 301.0606 | 2024-03-04 | NA | 298.8981 | 0 | 298.8981 | 0 | 74.71598 | 0.2499714 | 5500 | 7123.8 | NA | Titan: Fl
16321 | 16333 | CAJA5R31 | 226.1494 | 2024-03-04 | Fly.ash | 219.4674 | 39.48577 | 258.9532 | 0.1524823 | 64.75385 | 0.2500601 | 4000 | 4907.5 | 276.69112 | Titan: Fl
16322 | 16356 | CAJA5R31 | 225.8901 | 2024-03-04 | Fly.ash | 219.4674 | 39.48577 | 258.9532 | 0.1524823 | 83.52863 | 0.3225627 | 4000 | 5282.8 | 276.69112 | Titan: Fl
16323 | 16332 | CAJA5R31 | 225.2379 | 2024-03-04 | Fly.ash | 218.6364 | 39.54545415 | 258.1818156 | 0.153169 | 60.69236 | 0.2350761 | 4000 | 4734.5 | 276.69112 | Titan: Fl
16324 | 16329 | CAJA5R31 | 230.7197 | 2024-03-04 | Fly.ash | 223.9925 | 40.29991 | 264.2924 | 0.1524823 | 49.6645 | 0.187915 | 4000 | 5019 | 276.69112 | Titan: Fl
16325 | 16344 | CAJA5R31 | 226.8211 | 2024-03-04 | Fly.ash | 219.4674 | 38.56749 | 258.0349 | 0.1494662 | 77.39809 | 0.299952 | 4000 | 5648 | 276.69112 | Titan: Fl
16326 | 16345 | CAJA5R31 | 224.6359 | 2024-03-04 | Fly.ash | 217.2727251 | 39.0909087 | 256.3636338 | 0.1524823 | 77.76209 | 0.3033273 | 4000 | 6280.3 | 276.69112 | Titan: Fl
16327 | 16330 | CAJA5R31 | 229.2452 | 2024-03-04 | Fly.ash | 221.7069 | 38.96104 | 260.6679 | 0.1494662 | 54.96375 | 0.2108574 | 4000 | 6288.6 | 276.69112 | Titan: Fl
16328 | 22948 | E2G05R32 | 316.2498 | 2024-03-04 | NA | 315.427 | 0 | 315.427 | 0 | 68.96859 | 0.2186515 | 6000 | 8313.5 | NA | Titan: Fl
16329 | 22945 | E2G05R32 | 316.2482 | 2024-03-04 | NA | 315.427 | 0 | 315.427 | 0 | 64.37069 | 0.2040748 | 6000 | 8058.8 | NA | Titan: Fl
16330 | 16334 | CAJA5R31 | 225.5461 | 2024-03-04 | Fly.ash | 218.181816 | 38.63636325 | 256.8182 | 0.1504425 | 64.86496 | 0.2525715 | 4000 | 5593.5 | 276.69112 | Titan: Fl
16331 | 22944 | E2G05R32 | 316.7033 | 2024-03-04 | NA | 315.8861 | 0 | 315.8861 | 0 | 57.47383 | 0.1819448 | 6000 | 8323.8 | NA | Titan: Fl
16332 | 22951 | E2G05R32 | 313.3911 | 2024-03-04 | NA | 312.7272696 | 0 | 312.7272696 | 0 | 83.83133 | 0.2680653 | 6000 | 8015 | NA | Titan: Fl
16333 | 16337 | CAJA5R31 | 225.7015 | 2024-03-04 | Fly.ash | 218.181816 | 38.1818178 | 256.3636338 | 0.1489362 | 69.03756 | 0.2692955 | 4000 | 6952.7 | 276.69112 | Titan: Fl
16334 | 16339 | CAJA5R31 | 227.2031 | 2024-03-04 | Fly.ash | 219.9265 | 39.48577 | 259.4123 | 0.1522124 | 72.03387 | 0.277681 | 4000 | 7035.4 | 276.69112 | Titan: Fl
16335 | 16630 | CAJB5R30 | 221.8691 | 2024-03-04 | Fly.ash | 215.3352 | 53.25987 | 268.595 | 0.1982906 | 69.73491 | 0.2596284 | 4000 | 3652.6 | 276.69112 | Titan: Fl
16336 | 16621 | CAJB5R30 | 220.641 | 2024-03-04 | Fly.ash | 214.0909 | 54.09090855 | 268.1818155 | 0.2016949 | 60.31304 | 0.2248961 | 4000 | 3389.6 | 276.69112 | Titan: Fl
16337 | 16340 | CAJA5R31 | 226.8523 | 2024-03-04 | Fly.ash | 219.4674 | 39.02663 | 258.494 | 0.1509769 | 75.48229 | 0.2920079 | 4000 | 6949.9 | 276.69112 | Titan: Fl
16338 | 16331 | CAJA5R31 | 229.0922 | 2024-03-04 | Fly.ash | 221.7631 | 39.9449 | 261.708 | 0.1526316 | 60.5391 | 0.2313231 | 4000 | 6470.4 | 276.69112 | Titan: Fl
16339 | 16305 | CAJA5R30 | 227.3579 | 2024-03-04 | Fly.ash | 220.8448 | 39.02663 | 259.8714 | 0.1501767 | 62.83805 | 0.2418044 | 4000 | 4637.4 | 276.69112 | Titan: Fl
16340 | 16306 | CAJA5R30 | 225.3023 | 2024-03-04 | Fly.ash | 218.5491 | 39.48577 | 258.0349 | 0.1530249 | 63.98753 | 0.2479801 | 4000 | 4589.6 | 276.69112 | Titan: Fl
16341 | 23098 | E3G05R32 | 304.2577 | 2024-03-04 | NA | 302.112 | 0 | 302.112 | 0 | 59.38962 | 0.1965815 | 5500 | 8529.9 | NA | Titan: Fl
16342 | 23101 | E3G05R32 | 301.3561 | 2024-03-04 | NA | 299.0909061 | 0 | 299.0909061 | 0 | 71.31353 | 0.2384343 | 5500 | 8048.1 | NA | Titan: Fl
16343 | 23106 | E3G05R32 | 303.7705 | 2024-03-04 | NA | 301.6529 | 0 | 301.6529 | 0 | 85.06127 | 0.2819839 | 5500 | 8332.6 | NA | Titan: Fl
16344 | 15678 | CAJ05R30 | 256.2384 | 2024-03-04 | NA | 252.0661 | 0 | 252.0661 | 0 | 82.76231 | 0.3283357 | 4000 | 4633.4 | 276.69112 | Titan: Fl
16345 | 13496 | CAG05R30 | 234.1668 | 2024-03-04 | NA | 228.6501 | 0 | 228.6501 | 0 | 74.33282 | 0.3250941 | 3000 | 5998.9 | 235.86784 | Titan: Fl
16346 | 26969 | SW605R31 | 275.2727 | 2024-03-04 | NA | 272.2727 | 0 | 272.2727 | 0 | 73.96882 | 0.2716718 | 5000 | 6962.6 | 319.78236 | Titan: Fl
16347 | 26976 | SW605R31 | 275.6855 | 2024-03-04 | NA | 272.72727 | 0 | 272.72727 | 0 | 75.1068 | 0.2753916 | 5000 | 7225.2 | 319.78236 | Titan: Fl
16348 | 27027 | SW605R31 | 277.8902 | 2024-03-04 | NA | 275.023 | 0 | 275.023 | 0 | 82.37915 | 0.2995356 | 5000 | 7238 | 319.78236 | Titan: Fl
16349 | 26988 | SW605R31 | 277.522 | 2024-03-04 | NA | 274.5638 | 0 | 274.5638 | 0 | 77.01493 | 0.2804992 | 5000 | 7244.7 | 319.78236 | Titan: Fl
16350 | 27035 | SW605R31 | 279.7935 | 2024-03-04 | NA | 276.9017 | 0 | 276.9017 | 0 | 84.38096 | 0.3047326 | 5000 | 7188.2 | 319.78236 | Titan: Fl
16351 | 26960 | SW605R31 | 274.9708 | 2024-03-04 | NA | 271.8181791 | 0 | 271.8181791 | 0 | 71.31353 | 0.2623575 | 5000 | 6324 | 319.78236 | Titan: Fl
16352 | 26957 | SW605R31 | 274.6435 | 2024-03-04 | NA | 271.3636 | 0 | 271.3636 | 0 | 70.9342 | 0.2613991 | 5000 | 6293.8 | 319.78236 | Titan: Fl
16353 | 26985 | SW605R31 | 276.568 | 2024-03-04 | NA | 273.6363609 | 0 | 273.6363609 | 0 | 76.62411 | 0.2800217 | 5000 | 6341.9 | 319.78236 | Titan: Fl
16354 | 26978 | SW605R31 | 277.0811 | 2024-03-04 | NA | 274.1047 | 0 | 274.1047 | 0 | 75.48229 | 0.2753776 | 5000 | 7112.2 | 319.78236 | Titan: Fl
16355 | 26961 | SW605R31 | 278.0547 | 2024-03-04 | NA | 275.023 | 0 | 275.023 | 0 | 71.65071 | 0.2605263 | 5000 | 6863.6 | 319.78236 | Titan: Fl
16356 | 26990 | SW605R31 | 275.6769 | 2024-03-04 | NA | 272.72727 | 0 | 272.72727 | 0 | 77.38276 | 0.2837368 | 5000 | 6750.2 | 319.78236 | Titan: Fl
16357 | 15561 | CAJ05R30 | 253.4545 | 2024-03-04 | NA | 249.0909066 | 0 | 249.0909066 | 0 | 71.31353 | 0.2862952 | 4000 | 6087.3 | 276.69112 | Titan: Fl
16358 | 15582 | CAJ05R30 | 253.5283 | 2024-03-04 | NA | 249.0909066 | 0 | 249.0909066 | 0 | 74.34814 | 0.298478 | 4000 | 5930.1 | 276.69112 | Titan: Fl
16359 | 15558 | CAJ05R30 | 255.9926 | 2024-03-04 | NA | 251.607 | 0 | 251.607 | 0 | 70.50123 | 0.2802038 | 4000 | 6101.2 | 276.69112 | Titan: Fl
16360 | 15556 | CAJ05R30 | 254.3392 | 2024-03-04 | NA | 249.9999975 | 0 | 249.9999975 | 0 | 69.79622 | 0.2791849 | 4000 | 5924.5 | 276.69112 | Titan: Fl
16361 | 26998 | SW605R31 | 279.7374 | 2024-03-04 | NA | 276.9017 | 0 | 276.9017 | 0 | 77.8008 | 0.280969 | 5000 | 7113.4 | 319.78236 | Titan: Fl
16362 | 26936 | SW605R31 | 277.8184 | 2024-03-04 | NA | 274.5638 | 0 | 274.5638 | 0 | 60.5391 | 0.2204919 | 5000 | 7257.5 | 319.78236 | Titan: Fl
16363 | 15544 | CAJ05R30 | 258.5433 | 2024-03-04 | NA | 254.1744 | 0 | 254.1744 | 0 | 66.18874 | 0.2604068 | 4000 | 6724.7 | 276.69112 | Titan: Fl
16364 | 15591 | CAJ05R30 | 258.4523 | 2024-03-04 | NA | 254.1744 | 0 | 254.1744 | 0 | 75.47839 | 0.2969551 | 4000 | 6939.2 | 276.69112 | Titan: Fl
16365 | 15638 | CAJ05R30 | 256.1853 | 2024-03-04 | NA | 251.607 | 0 | 251.607 | 0 | 80.0802 | 0.318275 | 4000 | 6185.2 | 276.69112 | Titan: Fl
16366 | 15633 | CAJ05R30 | 258.7541 | 2024-03-04 | NA | 254.1744 | 0 | 254.1744 | 0 | 79.73614 | 0.3137064 | 4000 | 6041.9 | 276.69112 | Titan: Fl
16367 | 15604 | CAJ05R30 | 256.3266 | 2024-03-04 | NA | 251.607 | 0 | 251.607 | 0 | 76.63177 | 0.3045693 | 4000 | 6153.3 | 276.69112 | Titan: Fl
16368 | 18639 | CAN06R32 | 290.0607 | 2024-03-04 | NA | 287.1901 | 0 | 287.1901 | 0 | 57.33014 | 0.1996244 | 6000 | 6935.6 | NA | Titan: Fl
16369 | 18638 | CAN06R32 | 290.4804 | 2024-03-04 | NA | 287.7066 | 0 | 287.7066 | 0 | 56.03698 | 0.1947713 | 6000 | 8172.2 | NA | Titan: Fl
16370 | 15580 | CAJ05R30 | 235.931 | 2024-03-04 | NA | 229.5684 | 0 | 229.5684 | 0 | 74.33282 | 0.3237938 | 4000 | 4315.1 | 276.69112 | Titan: Fl
16371 | 15677 | CAJ05R30 | 236.713 | 2024-03-04 | NA | 230.4867 | 0 | 230.4867 | 0 | 82.76231 | 0.3590763 | 4000 | 4460.3 | 276.69112 | Titan: Fl
16372 | 15584 | CAJ05R30 | 238.6635 | 2024-03-04 | NA | 232.3748 | 0 | 232.3748 | 0 | 74.70425 | 0.3214818 | 4000 | 5202.4 | 276.69112 | Titan: Fl
16373 | 15629 | CAJ05R30 | 235.3928 | 2024-03-04 | NA | 229.1093 | 0 | 229.1093 | 0 | 79.31388 | 0.3461836 | 4000 | 5167.4 | 276.69112 | Titan: Fl
16374 | 13664 | CAG05R3A | 219.0957 | 2024-03-04 | NA | 210.7438 | 0 | 210.7438 | 0 | 77.39809 | 0.3672615 | 3000 | 3742.9 | 235.86784 | Titan: Fl
16375 | 13656 | CAG05R3A | 218.7557 | 2024-03-04 | NA | 210.2847 | 0 | 210.2847 | 0 | 75.48229 | 0.3589529 | 3000 | 3951.8 | 235.86784 | Titan: Fl
16376 | 13651 | CAG05R3A | 217.8289 | 2024-03-04 | NA | 209.5455 | 0 | 209.5455 | 0 | 71.31353 | 0.3403249 | 3000 | 5415.6 | 235.86784 | Titan: Fl
16377 | 13623 | CAG05R3A | 221.0308 | 2024-03-04 | NA | 212.4304 | 0 | 212.4304 | 0 | 54.96375 | 0.2587376 | 3000 | 5297.9 | 235.86784 | Titan: Fl
16378 | 18736 | CAN25R3A | 285.5587 | 2024-03-04 | Fly.ash | 282.7272699 | 70.9090902 | 353.6363601 | 0.2005141 | 88.00393 | 0.2488543 | 6000 | 7255.9 | NA | Titan: Fl
16379 | 23121 | E3G25R3G | 249.5586 | 2024-03-04 | Fly.ash | 242.0838 | 60.26558 | 302.3493 | 0.1993243 | 54.12872 | 0.1790271 | 5000 | 7911.2 | 319.78236 | Titan: Fl
16380 | 14828 | CAGB5R3A | 193.5039 | 2024-03-04 | Fly.ash | 184.9685 | 45.90459 | 230.8731 | 0.1988304 | 70.98302 | 0.3074547 | 3000 | 4180.6 | 235.86784 | Titan: Fl
16381 | 15043 | CAGD5R30 | 182.0881 | 2024-03-04 | Fly.ash | 172.6354 | 74.38016 | 247.0156 | 0.3011152 | 75.48229 | 0.305577 | 3000 | 4180.6 | 235.86784 | Titan: Fl
16382 | 15039 | CAGD5R30 | 183.4563 | 2024-03-04 | Fly.ash | 174.0129 | 73.46189 | 247.4747 | 0.296846 | 66.66964 | 0.2693998 | 3000 | 4355.9 | 235.86784 | Titan: Fl
16383 | 14826 | CAGB5R3A | 195.9805 | 2024-03-04 | Fly.ash | 187.787 | 46.83196 | 234.6189 | 0.1996086 | 62.07173 | 0.2645641 | 3000 | 3403.9 | 235.86784 | Titan: Fl
16384 | 14829 | CAGB5R3A | 195.4481 | 2024-03-04 | Fly.ash | 187.3278 | 46.83196 | 234.1598 | 0.2 | 73.5665 | 0.3141722 | 3000 | 3277.2 | 235.86784 | Titan: Fl
16385 | 14825 | CAGB5R3A | 198.9007 | 2024-03-04 | Fly.ash | 189.7032 | 48.23748 | 237.9406 | 0.202729 | 57.28616 | 0.2407582 | 3000 | 4097.8 | 235.86784 | Titan: Fl
16386 | 14832 | CAGB5R3A | 205.0872 | 2024-03-04 | Fly.ash | 198.1818162 | 48.1818177 | 246.3636339 | 0.195572 | 74.34814 | 0.3017821 | 3000 | 3489.7 | 235.86784 | Titan: Fl
16387 | 14827 | CAGB5R3A | 208.8392 | 2024-03-04 | Fly.ash | 201.7625 | 47.77365 | 249.5362 | 0.1914498 | 67.73701 | 0.2714517 | 3000 | 3367.3 | 235.86784 | Titan: Fl
16388 | 14823 | CAGB5R3A | 208.941 | 2024-03-04 | Fly.ash | 201.7625 | 49.16512 | 250.9276 | 0.1959335 | 54.57668 | 0.2174997 | 3000 | 4324.2 | 235.86784 | Titan: Fl
16389 | 14824 | CAGB5R3A | 208.8669 | 2024-03-04 | Fly.ash | 201.7625 | 48.7013 | 250.4638 | 0.1944444 | 54.96375 | 0.2194479 | 3000 | 4188.2 | 235.86784 | Titan: Fl
16390 | 25320 | SSE2953B | 213.6434 | 2024-03-04 | Fly.ash | 206.1524 | 52.3416 | 258.494 | 0.2024867 | 62.83805 | 0.2430929 | 4000 | 5392.6 | 276.69112 | Titan: Fl
16391 | 25319 | SSE2953B | 213.5435 | 2024-03-04 | Fly.ash | 206.1524 | 51.42332 | 257.5758 | 0.1996435 | 57.85699 | 0.2246212 | 4000 | 5817.1 | 276.69112 | Titan: Fl
16392 | 13924 | CAG95R30 | 228.0555 | 2024-03-04 | NA | 221.3039 | 0 | 221.3039 | 0 | 61.68858 | 0.2787505 | 3000 | 4048.1 | 235.86784 | Titan: Fl
16393 | 13923 | CAG95R30 | 228.3412 | 2024-03-04 | NA | 221.3039 | 0 | 221.3039 | 0 | 60.5391 | 0.2735563 | 3000 | 4267.7 | 235.86784 | Titan: Fl
16394 | 13930 | CAG95R30 | 227.9491 | 2024-03-04 | NA | 221.3039 | 0 | 221.3039 | 0 | 72.03387 | 0.3254974 | 3000 | 3792.1 | 235.86784 | Titan: Fl
16395 | 13926 | CAG95R30 | 225.9103 | 2024-03-04 | NA | 219.0909069 | 0 | 219.0909069 | 0 | 66.7616 | 0.304721 | 3000 | 4694.3 | 235.86784 | Titan: Fl
16396 | 13927 | CAG95R30 | 228.8256 | 2024-03-04 | NA | 222.2222 | 0 | 222.2222 | 0 | 67.0528 | 0.3017376 | 3000 | 4707.4 | 235.86784 | Titan: Fl
16397 | 13925 | CAG95R30 | 229.3136 | 2024-03-04 | NA | 222.6814 | 0 | 222.6814 | 0 | 65.13701 | 0.2925122 | 3000 | 4285.2 | 235.86784 | Titan: Fl
16398 | 17422 | CAL05R30 | 289.9598 | 2024-03-04 | NA | 287.8788 | 0 | 287.8788 | 0 | 77.78125 | 0.2701875 | 5000 | 6406.6 | 319.78236 | Titan: Fl
16399 | 20108 | D4108103 | 248.2168 | 2024-03-04 | Fly.ash | 242.8078 | 61.56502 | 304.3728 | 0.2022684 | 79.70674 | 0.2618721 | 5500 | 8991.7 | NA | Titan: Fl
16400 | 20104 | D4108103 | 251.9246 | 2024-03-04 | Fly.ash | 246.5035 | 63.51981 | 310.0233 | 0.2048872 | 71.4886 | 0.2305911 | 5500 | 7248.1 | NA | Titan: Fl
16401 | 13457 | CAG05R30 | 230.4378 | 2024-03-04 | NA | 223.5621 | 0 | 223.5621 | 0 | 68.12408 | 0.304721 | 3000 | 4058.1 | 235.86784 | Titan: Fl
16402 | 13446 | CAG05R30 | 232.9961 | 2024-03-04 | NA | 225.7053 | 0 | 225.7053 | 0 | 65.40125 | 0.2897639 | 3000 | 4172.6 | 235.86784 | Titan: Fl
16403 | 13543 | CAG05R30 | 230.2945 | 2024-03-04 | NA | 223.5621 | 0 | 223.5621 | 0 | 79.73614 | 0.3566621 | 3000 | 4003.7 | 235.86784 | Titan: Fl
16404 | 13443 | CAG05R30 | 230.4357 | 2024-03-04 | NA | 223.5621 | 0 | 223.5621 | 0 | 63.09219 | 0.2822132 | 3000 | 3945.3 | 235.86784 | Titan: Fl
16405 | 13550 | CAG05R30 | 227.5568 | 2024-03-04 | NA | 220.8448 | 0 | 220.8448 | 0 | 80.84652 | 0.3660784 | 3000 | 4052.9 | 235.86784 | Titan: Fl
16406 | 13542 | CAG05R30 | 228.4838 | 2024-03-04 | NA | 221.7631 | 0 | 221.7631 | 0 | 79.69704 | 0.3593792 | 3000 | 5047.2 | 235.86784 | Titan: Fl
16407 | 13471 | CAG05R30 | 230.3086 | 2024-03-04 | NA | 223.5621 | 0 | 223.5621 | 0 | 71.99477 | 0.3220347 | 3000 | 4367.6 | 235.86784 | Titan: Fl
16408 | 13530 | CAG05R30 | 228.4478 | 2024-03-04 | NA | 221.7631 | 0 | 221.7631 | 0 | 78.54757 | 0.3541959 | 3000 | 4437.6 | 235.86784 | Titan: Fl
16409 | 13508 | CAG05R30 | 228.4562 | 2024-03-04 | NA | 221.7631 | 0 | 221.7631 | 0 | 76.24861 | 0.3438292 | 3000 | 4557.6 | 235.86784 | Titan: Fl
16410 | 13444 | CAG05R30 | 229.5153 | 2024-03-04 | NA | 222.6814 | 0 | 222.6814 | 0 | 63.60437 | 0.2856295 | 3000 | 4512.6 | 235.86784 | Titan: Fl
16411 | 13437 | CAG05R30 | 228.5137 | 2024-03-04 | NA | 221.3039 | 0 | 221.3039 | 0 | 57.47383 | 0.2597054 | 3000 | 4287.8 | 235.86784 | Titan: Fl
16412 | 13450 | CAG05R30 | 230.9109 | 2024-03-04 | NA | 224.026 | 0 | 224.026 | 0 | 65.80167 | 0.2937234 | 3000 | 4267.9 | 235.86784 | Titan: Fl
16413 | 13488 | CAG05R30 | 217.8314 | 2024-03-04 | NA | 210.2847 | 0 | 210.2847 | 0 | 73.5665 | 0.3498424 | 3000 | 4120.5 | 235.86784 | Titan: Fl
16414 | 13452 | CAG05R30 | 219.9254 | 2024-03-04 | NA | 212.4304 | 0 | 212.4304 | 0 | 66.18874 | 0.3115784 | 3000 | 4293.6 | 235.86784 | Titan: Fl
16415 | 16088 | CAJ25R30 | 223.865 | 2024-03-04 | Fly.ash | 217.6309 | 55.09642 | 272.72727 | 0.202020202 | 67.81912 | 0.248670101 | 4000 | 4808.3 | 276.69112 | Titan: Fl
16416 | 12949 | CAF25R30 | 200.4115 | 2024-03-04 | Fly.ash | 191.9192 | 51.88246 | 243.8017 | 0.212806 | 62.83805 | 0.2577425 | 2500 | 2989.3 | 213.18824 | Titan: Fl
16417 | 12947 | CAF25R30 | 200.5035 | 2024-03-04 | Fly.ash | 191.9192 | 51.42332 | 243.3425 | 0.2113208 | 57.09067 | 0.2346103 | 2500 | 3022 | 213.18824 | Titan: Fl
16418 | 12957 | CAF25R30 | 200.3343 | 2024-03-04 | Fly.ash | 191.9192 | 50.50505 | 242.4242 | 0.2083333 | 74.71598 | 0.3082034 | 2500 | 3457.8 | 213.18824 | Titan: Fl
16419 | 12956 | CAF25R30 | 199.4191 | 2024-03-04 | Fly.ash | 191.0009 | 49.58678 | 240.5877 | 0.2061069 | 74.71598 | 0.3105561 | 2500 | 3397.8 | 213.18824 | Titan: Fl
16420 | 27074 | SW605R51 | 269.8304 | 2024-03-04 | NA | 266.2994 | 0 | 266.2994 | 0 | 77.39809 | 0.2906432 | 5000 | 6255.6 | 319.78236 | Titan: Fl
16421 | 27072 | SW605R51 | 269.8259 | 2024-03-04 | NA | 266.2994 | 0 | 266.2994 | 0 | 77.01493 | 0.2892043 | 5000 | 6591 | 319.78236 | Titan: Fl
16422 | 16254 | CAJ95R31 | 249.9412 | 2024-03-04 | NA | 244.898 | 0 | 244.898 | 0 | 76.63959 | 0.312945 | 4000 | 5423.8 | 276.69112 | Titan: Fl
16423 | 16247 | CAJ95R31 | 250.3333 | 2024-03-04 | NA | 245.3618 | 0 | 245.3618 | 0 | 72.7689 | 0.296578 | 4000 | 5392 | 276.69112 | Titan: Fl
16424 | 16243 | CAJ95R31 | 249.9352 | 2024-03-04 | NA | 244.898 | 0 | 244.898 | 0 | 70.44649 | 0.2876565 | 4000 | 5583.6 | 276.69112 | Titan: Fl
16425 | 16252 | CAJ95R31 | 249.8136 | 2024-03-04 | NA | 244.898 | 0 | 244.898 | 0 | 73.93011 | 0.3018813 | 4000 | 5761.2 | 276.69112 | Titan: Fl
16426 | 16242 | CAJ95R31 | 249.8782 | 2024-03-04 | NA | 244.898 | 0 | 244.898 | 0 | 70.05942 | 0.286076 | 4000 | 5658.2 | 276.69112 | Titan: Fl
16427 | 22476 | E1G95R32 | 338.9415 | 2024-03-04 | NA | 341.8367 | 0 | 341.8367 | 0 | 52.64134 | 0.1539955 | 6000 | 7446.3 | NA | Titan: Fl
16428 | 22477 | E1G95R32 | 339.8092 | 2024-03-04 | NA | 342.7644 | 0 | 342.7644 | 0 | 53.0284 | 0.154708 | 6000 | 7206.3 | NA | Titan: Fl
16429 | 19555 | D1559400 | 180.8436 | 2024-03-04 | Fly.ash | 171.6141 | 40.81633 | 212.4304 | 0.1921397 | 54.57668 | 0.2569155 | 2500 | 4981.3 | 213.18824 | Titan: Fl
16430 | 22015 | DP083104 | 197.1808 | 2024-03-04 | Fly.ash | 189.4712 | 47.07792 | 236.5492 | 0.1990196 | 67.34994 | 0.2847186 | 3000 | 7202.6 | 235.86784 | Titan: Fl
16431 | 22017 | DP083104 | 195.905 | 2024-03-04 | Fly.ash | 188.0798 | 47.30983 | 235.3896 | 0.2009852 | 68.51115 | 0.2910543 | 3000 | 7646 | 235.86784 | Titan: Fl
16432 | 22018 | DP083104 | 196.751 | 2024-03-04 | Fly.ash | 189.0074 | 47.54174 | 236.5492 | 0.2009804 | 68.51115 | 0.2896275 | 3000 | 7670.8 | 235.86784 | Titan: Fl
16433 | 19561 | D1559400 | 182.2956 | 2024-03-04 | Fly.ash | 173.2375 | 40.81633 | 214.0538 | 0.1906826 | 64.64046 | 0.3019823 | 2500 | 5781 | 213.18824 | Titan: Fl
16434 | 19427 | D1532500 | 229.036 | 2024-03-04 | NA | 223.7762 | 0 | 223.7762 | 0 | 71.4886 | 0.3194647 | 2500 | 6328.5 | 213.18824 | Titan: Fl
16435 | 19558 | D1559400 | 180.8259 | 2024-03-04 | Fly.ash | 171.6141 | 41.04824 | 212.6623 | 0.1930207 | 58.0603 | 0.2730164 | 2500 | 6586.3 | 213.18824 | Titan: Fl
16436 | 22010 | DP083104 | 197.6582 | 2024-03-04 | Fly.ash | 189.9351 | 47.30983 | 237.2449 | 0.1994135 | 64.64046 | 0.272463 | 3000 | 5382 | 235.86784 | Titan: Fl
16437 | 22011 | DP083104 | 195.7205 | 2024-03-04 | Fly.ash | 187.8479 | 47.30983 | 235.1577 | 0.2011834 | 65.02753 | 0.2765273 | 3000 | 4110 | 235.86784 | Titan: Fl
16438 | 22003 | DP083104 | 197.7121 | 2024-03-04 | Fly.ash | 189.7844 | 47.79756 | 237.582 | 0.2011834 | 56.70356 | 0.2386694 | 3000 | 5265.9 | 235.86784 | Titan: Fl
16439 | 16966 | CAJB8P10 | 254.7385 | 2024-03-08 | Fly.ash | 252.3148 | 63.97306 | 316.2879 | 0.2022621 | 98.34411 | 0.3109323 | 4000 | 4935 | 299.37072 | Titan: Fl
16440 | 16967 | CAJB8P10 | 255.5804 | 2024-03-08 | Fly.ash | 253.1566 | 62.92087 | 316.0774 | 0.1990679 | 98.34411 | 0.3111393 | 4000 | 5046.7 | 299.37072 | Titan: Fl
16441 | 22014 | DP083104 | 196.5797 | 2024-03-04 | Fly.ash | 188.7755 | 48.00557 | 236.7811 | 0.2027424 | 66.57581 | 0.2811703 | 3000 | 4225.1 | 235.86784 | Titan: Fl
16442 | 19652 | D2110904 | 215.1714 | 2024-03-04 | Fly.ash | 208.9518 | 53.10761 | 262.0594 | 0.2026549 | 65.4146 | 0.2496175 | 3400 | NA | NA | Titan: Fl
16443 | 13886 | CAG95R10 | 231.5847 | 2024-03-04 | NA | 224.537 | 0 | 224.537 | 0 | 76.21668 | 0.3394393 | 3000 | 4767.5 | 235.86784 | Titan: Fl
16444 | 18219 | CALB8P1P | 320.0745 | 2024-03-08 | Fly.ash | 321.6963 | 80.13121 | 401.8275 | 0.1994169 | 64.9158 | 0.1615514 | 5000 | 10391.3 | 344.72992 | Titan: Fl
16445 | 15386 | CAJ05R10 | 254.6151 | 2024-03-04 | NA | 249.7896 | 0 | 249.7896 | 0 | 83.24126 | 0.3332456 | 4000 | NA | 276.69112 | Titan: Fl
16446 | 13922 | CAG95R1A | 226.861 | 2024-03-04 | NA | 219.9999978 | 0 | 219.9999978 | 0 | 97.48711 | 0.4431232 | 3000 | 4695 | 235.86784 | Titan: Fl
16447 | 12941 | CAF25R1A | 182.8535 | 2024-03-04 | Fly.ash | 172.2269 | 43.57798 | 215.8048 | 0.2019324 | 77.95349 | 0.3612222 | 2500 | 4675.1 | 213.18824 | Titan: Fl
16448 | 17300 | CAK08R13 | 309.4869 | 2024-03-08 | NA | 307.6382 | 0 | 307.6382 | 0 | 78.21181 | 0.2542331 | 4500 | 6367 | NA | Titan: Fl
16449 | 27128 | SW6A5R10 | 235.0987 | 2024-03-04 | Fly.ash | 229.3599 | 42.20779 | 271.5677 | 0.1554227 | 86.70338 | 0.3192698 | 4000 | 6448.2 | 276.69112 | Titan: Fl
16450 | 12937 | CAF25R1A | 184.276 | 2024-03-04 | Fly.ash | 174.2424 | 43.98148 | 218.2239 | 0.2015429 | 73.05562 | 0.3347737 | 2500 | 4247 | 213.18824 | Titan: Fl
16451 | 12938 | CAF25R1A | 184.0568 | 2024-03-04 | Fly.ash | 174.032 | 43.98148 | 218.0135 | 0.2017375 | 73.40685 | 0.3367079 | 2500 | 4586.8 | 213.18824 | Titan: Fl
16452 | 13896 | CAG95R10 | 229.0837 | 2024-03-04 | NA | 222.4771 | 0 | 222.4771 | 0 | 82.82559 | 0.3722882 | 3000 | 4106.4 | 235.86784 | Titan: Fl
16453 | 13897 | CAG95R10 | 231.1628 | 2024-03-04 | NA | 224.537 | 0 | 224.537 | 0 | 83.24126 | 0.370724 | 3000 | 3945.6 | 235.86784 | Titan: Fl
16454 | 13317 | CAG05R10 | 231.4402 | 2024-03-04 | NA | 224.9579 | 0 | 224.9579 | 0 | 80.0802 | 0.3559786 | 3000 | 4185.2 | 235.86784 | Titan: Fl
16455 | 27356 | VA0B8A12 | 316.2059 | 2024-03-08 | Fly.ash | 313.5904 | 78.05326 | 391.6437 | 0.1992966 | 91.95813 | 0.2348005 | 8000 | 8837.8 | NA | Titan: Fl
16456 | 19254 | D1107500 | 194.3207 | 2024-03-04 | Fly.ash | 186.6138 | 48.16514 | 234.779 | 0.205151 | 75.86545 | 0.3231356 | 3000 | 5154.8 | 235.86784 | Titan: Fl
16457 | 13915 | CAG95R1A | 231.7162 | 2024-03-04 | NA | 224.7475 | 0 | 224.7475 | 0 | 84.29495 | 0.3750652 | 3000 | 3767.2 | 235.86784 | Titan: Fl
16458 | 26903 | SW605R10 | 267.2479 | 2024-03-04 | NA | 263.6784 | 0 | 263.6784 | 0 | 79.02651 | 0.2997079 | 4000 | 6080.1 | 276.69112 | Titan: Fl
16459 | 26904 | SW605R10 | 268.3737 | 2024-03-04 | NA | 264.9411 | 0 | 264.9411 | 0 | 80.0802 | 0.3022566 | 4000 | 4984.7 | 276.69112 | Titan: Fl
16460 | 13226 | CAFB5R3A | 186.2763 | 2024-03-04 | Fly.ash | 175.446 | 45.24214 | 220.6882 | 0.2050048 | 66.64816 | 0.3020015 | 2500 | 4003 | 213.18824 | Titan: Fl
16461 | 13230 | CAFB5R3A | 183.3659 | 2024-03-04 | Fly.ash | 172.8524 | 43.16097 | 216.0133 | 0.1998069 | 78.99751 | 0.3657066 | 2500 | 4015.2 | 213.18824 | Titan: Fl
16462 | 13234 | CAFB5R3A | 182.5725 | 2024-03-04 | Fly.ash | 172.0183 | 43.57798 | 215.5963 | 0.2021277 | 84.21761 | 0.3906264 | 2500 | 3788.9 | 213.18824 | Titan: Fl
16463 | 17265 | CAK08P13 | 346.654 | 2024-03-08 | NA | 349.3361 | 0 | 349.3361 | 0 | 95.04492 | 0.272073 | 4500 | 6766 | NA | Titan: Fl
16464 | 17258 | CAK08P13 | 350.6261 | 2024-03-08 | NA | 353.3058 | 0 | 353.3058 | 0 | 88.36601 | 0.250112 | 4500 | 7267 | NA | Titan: Fl
16465 | 19250 | D1107500 | 194.0795 | 2024-03-04 | Fly.ash | 186.18 | 48.43893 | 234.6189 | 0.2064579 | 66.28648 | 0.2825283 | 3000 | 3899.6 | 235.86784 | Titan: Fl
16466 | 26606 | SW595R1A | 308.3176 | 2024-03-04 | NA | 307.2391 | 0 | 307.2391 | 0 | 92.72444 | 0.301799 | 5500 | 6035.2 | NA | Titan: Fl
16467 | 17247 | CAK08P13 | 358.7589 | 2024-03-08 | NA | 361.5222 | 0 | 361.5222 | 0 | 68.8082 | 0.1903291 | 4500 | 7667.6 | NA | Titan: Fl
16468 | 12971 | CAF25R3A | 183.7496 | 2024-03-04 | Fly.ash | 174.032 | 44.40236 | 218.4343 | 0.2032755 | 77.6216 | 0.3553544 | 2500 | 3550.2 | 213.18824 | Titan: Fl
16469 | 12970 | CAF25R3A | 183.374 | 2024-03-04 | Fly.ash | 173.6111 | 44.19192 | 217.803 | 0.2028986 | 77.6216 | 0.3563844 | 2500 | 3464.4 | 213.18824 | Titan: Fl
16470 | 13909 | CAG95R1A | 232.3439 | 2024-03-04 | NA | 225.3788 | 0 | 225.3788 | 0 | 79.72897 | 0.3537554 | 3000 | 4536.7 | 235.86784 | Titan: Fl
16471 | 13903 | CAG95R1A | 233.5782 | 2024-03-04 | NA | 226.4231 | 0 | 226.4231 | 0 | 72.32034 | 0.3194035 | 3000 | 4459.2 | 235.86784 | Titan: Fl
16472 | 19249 | D1107500 | 196.2853 | 2024-03-04 | Fly.ash | 188.3117 | 48.7013 | 237.013 | 0.2054795 | 58.0603 | 0.2449667 | 3000 | 5059.5 | 235.86784 | Titan: Fl
16473 | 18239 | CALB8R12 | 261.389 | 2024-03-08 | Fly.ash | 255.6818 | 68.1818175 | 323.8636 | 0.2105263 | 46.06117 | 0.142224 | 5000 | 5999.9 | 344.72992 | Titan: Fl
16474 | 14860 | CAGB6R3A | 202.0522 | 2024-03-04 | Fly.ash | 192.3242 | 48.24185 | 240.566 | 0.2005348 | 69.7819 | 0.2900738 | 3000 | 3794.8 | 235.86784 | Titan: Fl
16475 | 14862 | CAGB6R3A | 201.0227 | 2024-03-04 | Fly.ash | 191.4246 | 48.73477 | 240.1593 | 0.2029268 | 73.5191 | 0.3061264 | 3000 | 3798.8 | 235.86784 | Titan: Fl
16476 | 12831 | CAF05R10 | 207.8547 | 2024-03-04 | NA | 199.1565 | 0 | 199.1565 | 0 | 75.47439 | 0.3789703 | 2500 | 3929.3 | 213.18824 | Titan: Fl
16477 | 26605 | SW595R1A | 312.2611 | 2024-03-04 | NA | 310.9601 | 0 | 310.9601 | 0 | 76.92899 | 0.2473919 | 5500 | 6228 | NA | Titan: Fl
16478 | 26343 | SW4B5P3N | 282.706 | 2024-03-04 | Fly.ash | 283.6271 | 71.42857 | 355.0557 | 0.2011757 | 65.02753 | 0.1831474 | 5500 | 6800.1 | NA | Titan: Fl
16479 | 14014 | CAGB5P32 | 204.496 | 2024-03-04 | Fly.ash | 196.5792 | 52.01499 | 248.5942 | 0.2092366 | 57.48568 | 0.2312431 | 3000 | 5913.7 | 235.86784 | Titan: Fl
16480 | 17024 | CAJB8P3A | 265.8039 | 2024-03-08 | Fly.ash | 262.8367 | 65.867 | 328.7037 | 0.2003841 | 94.48059 | 0.2874339 | 4000 | 4695.1 | 299.37072 | Titan: Fl
16481 | 14015 | CAGB5P32 | 204.7205 | 2024-03-04 | Fly.ash | 196.8989 | 51.82668 | 248.7256 | 0.2083689 | 64.52109 | 0.2594067 | 3000 | 5074.7 | 235.86784 | Titan: Fl
16482 | 14016 | CAGB5P32 | 202.2743 | 2024-03-04 | Fly.ash | 194.5733 | 52.8757 | 247.449 | 0.2136832 | 76.25252 | 0.3081545 | 3000 | 3077.8 | 235.86784 | Titan: Fl
16483 | 14017 | CAGB5P32 | 202.4855 | 2024-03-04 | Fly.ash | 194.8052 | 52.64378 | 247.449 | 0.212746 | 76.25252 | 0.3081545 | 3000 | 3076.2 | 235.86784 | Titan: Fl
16484 | 15050 | CAGD951A | 196.761 | 2024-03-04 | Fly.ash | 187.5 | 80.17677 | 267.6768 | 0.2995283 | 81.13389 | 0.303104 | 3000 | 4606.3 | 235.86784 | Titan: Fl
16485 | 15051 | CAGD951A | 196.994 | 2024-03-04 | Fly.ash | 187.8479 | 78.3859 | 266.2338 | 0.2944251 | 83.60683 | 0.3140354 | 3000 | 3692.2 | 235.86784 | Titan: Fl
16486 | 14861 | CAGB6R3A | 200.3186 | 2024-03-04 | Fly.ash | 190.7392 | 47.36618 | 238.1054 | 0.1989295 | 72.67485 | 0.3052214 | 3000 | 3981.3 | 235.86784 | Titan: Fl
16487 | 18236 | CALB8P3N | 311.8592 | 2024-03-08 | Fly.ash | 315.4854 | 82.43451 | 397.9199 | 0.2071636 | 84.86644 | 0.2132752 | 5000 | 7171 | 344.72992 | Titan: Fl
16488 | 12544 | BAFZ95ZZ | 168.6367 | 2024-03-04 | Fly.ash | 157.6178 | 67.34007 | 224.9579 | 0.2993452 | 81.13389 | 0.3606625 | 2500 | 2630.4 | 213.18824 | Titan: Fl
16489 | 27318 | SW7B9511 | 200.8014 | 2024-03-04 | Fly.ash | 191.9192 | 48.61111 | 240.5303 | 0.2020997 | 82.18757 | 0.3416932 | 3500 | 5386.2 | 256.27948 | Titan: Fl
16490 | 18237 | CALB8P3N | 309.6733 | 2024-03-08 | Fly.ash | 313.2911 | 78.82624 | 392.1174 | 0.2010271 | 93.63141 | 0.2387842 | 5000 | 6322.2 | 344.72992 | Titan: Fl
16491 | 18238 | CALB8P3N | 311.8291 | 2024-03-08 | Fly.ash | 315.4854 | 81.27889 | 396.7642 | 0.2048544 | 96.43914 | 0.2430641 | 5000 | 6374.5 | 344.72992 | Titan: Fl
16492 | 25855 | SSHB8P3A | 264.7444 | 2024-03-08 | Fly.ash | 261.3636 | 64.93506 | 326.2987 | 0.199005 | 98.31544 | 0.301305 | 4500 | 4687.1 | NA | Titan: Fl
16493 | 25854 | SSHB8P3A | 264.9569 | 2024-03-08 | Fly.ash | 261.5955 | 64.93506 | 326.5306 | 0.1988636 | 96.76716 | 0.2963494 | 4500 | 4997.9 | NA | Titan: Fl
16494 | 13842 | CAG25R30 | 203.567 | 2024-03-04 | Fly.ash | 195.7882 | 49.20767 | 244.9958 | 0.2008511 | 86.30565 | 0.352274 | 3000 | 3695.4 | 235.86784 | Titan: Fl
16495 | 13817 | CAG25R30 | 204.3631 | 2024-03-04 | Fly.ash | 196.3384 | 49.6633 | 246.0017 | 0.201882 | 77.27037 | 0.314105 | 3000 | 3890.9 | 235.86784 | Titan: Fl
16496 | 13821 | CAG25R30 | 205.935 | 2024-03-04 | Fly.ash | 198.0219 | 50.92593 | 248.9478 | 0.2045647 | 79.02651 | 0.3174421 | 3000 | 3594.4 | 235.86784 | Titan: Fl
16497 | 18622 | CAN05R3N | 341.8331 | 2024-03-04 | NA | 346.0111 | 0 | 346.0111 | 0 | 73.93011 | 0.213664 | 6000 | 7456.1 | NA | Titan: Fl
16498 | 18621 | CAN05R3N | 341.3868 | 2024-03-04 | NA | 345.5473 | 0 | 345.5473 | 0 | 73.54304 | 0.2128306 | 6000 | 7188.1 | NA | Titan: Fl
16499 | 18623 | CAN05R3N | 337.9791 | 2024-03-04 | NA | 342.0569 | 0 | 342.0569 | 0 | 77.78125 | 0.2273927 | 6000 | 6421.2 | NA | Titan: Fl
16500 | 12748 | BAGZ5RZZ | 175.6125 | 2024-03-04 | Fly.ash | 164.8887 | 69.57328 | 234.462 | 0.2967359 | 79.73614 | 0.3400813 | 3000 | 3562.7 | 235.86784 | Titan: Fl
16501 | 14863 | CAGB6R3A | 198.9272 | 2024-03-04 | Fly.ash | 189.2393 | 48.23748 | 237.4768 | 0.203125 | 75.47839 | 0.3178348 | 3000 | 3029.5 | 235.86784 | Titan: Fl
16502 | 14864 | CAGB6R3A | 199.0518 | 2024-03-04 | Fly.ash | 189.4712 | 47.54174 | 237.013 | 0.2005871 | 76.63959 | 0.3233561 | 3000 | 3177.5 | 235.86784 | Titan: Fl
16503 | 14865 | CAGB6R3A | 198.5224 | 2024-03-04 | Fly.ash | 189.0074 | 47.54174 | 236.5492 | 0.2009804 | 82.83269 | 0.3501711 | 3000 | 4280.5 | 235.86784 | Titan: Fl
16504 | 19789 | D4052907 | 258.9762 | 2024-03-08 | Fly.ash | 253.2468 | 62.86895 | 316.1157 | 0.1988796 | 66.50543 | 0.2103832 | 5500 | 8023.8 | NA | Titan: Fl
16505 | 12541 | BAFZ5RZZ | 166.7912 | 2024-03-04 | Fly.ash | 155.303 | 64.81481 | 220.1178 | 0.2944551 | 85.34864 | 0.3877407 | 2500 | 3727 | 213.18824 | Titan: Fl
16506 | 12540 | BAFZ5RZZ | 166.7752 | 2024-03-04 | Fly.ash | 155.303 | 66.49832 | 221.8013 | 0.2998102 | 84.99741 | 0.3832141 | 2500 | 3642.3 | 213.18824 | Titan: Fl
16507 | 12745 | BAGZ5RZZ | 179.7075 | 2024-03-04 | Fly.ash | 169.295 | 73.51577 | 242.8108 | 0.3027698 | 78.57493 | 0.3236057 | 3000 | 4153.8 | 235.86784 | Titan: Fl
16508 | 12742 | BAGZ5RZZ | 179.8928 | 2024-03-04 | Fly.ash | 169.5269 | 72.82004 | 242.3469 | 0.3004785 | 77.41373 | 0.3194335 | 3000 | 4751.2 | 235.86784 | Titan: Fl
16509 | 19896 | D4053103 | 218.7065 | 2024-03-04 | Fly.ash | 211.5385 | 115.3846 | 326.9231 | 0.3529412 | 76.35177 | 0.2335466 | 5500 | 7370 | NA | Titan: Fl
16510 | 18465 | CAN05R1N | 338.0746 | 2024-03-04 | NA | 342.0569 | 0 | 342.0569 | 0 | 80.84652 | 0.236354 | 6000 | 7354.3 | NA | Titan: Fl
16511 | 18466 | CAN05R1N | 341.2903 | 2024-03-04 | NA | 345.3154 | 0 | 345.3154 | 0 | 82.05855 | 0.2376336 | 6000 | 6949.5 | NA | Titan: Fl
16512 | 19956 | D4055401 | 187.2163 | 2024-03-04 | Fly.ash | 176.2065 | 134.3995 | 310.6061 | 0.432701 | 66.03104 | 0.2125878 | 5500 | 7141.9 | NA | Titan: Fl
16513 | 17951 | CALB5R1A | 253.5355 | 2024-03-04 | Fly.ash | 247.8956 | 62.28956 | 310.1852 | 0.2008141 | 90.61707 | 0.2921386 | 5000 | 5736.1 | 319.78236 | Titan: Fl
16514 | 19806 | D4053103 | 224.3024 | 2024-03-04 | Fly.ash | 216.9662 | 117.6004 | 334.5666 | 0.3515008 | 59.10448 | 0.1766598 | 5500 | 8203.3 | NA | Titan: Fl
16515 | 21074 | D6061700 | 384.1679 | 2024-03-04 | Fly.ash | 385.5519 | 111.2013 | 496.7532 | 0.2238562 | 37.93273 | 0.07636131 | 8500 | 10430 | NA | Titan: Fl
16516 | 19874 | D4053103 | 225.1693 | 2024-03-04 | Fly.ash | 218.1296 | 115.9875 | 334.117 | 0.3471462 | 68.45331 | 0.2048782 | 5500 | 8053.3 | NA | Titan: Fl
16517 | 26550 | SW525R1A | 242.4665 | 2024-03-04 | Fly.ash | 236.3173 | 58.67347 | 294.9907 | 0.1988994 | 80.12321 | 0.2716126 | 4500 | 6235.6 | NA | Titan: Fl
16518 | 26549 | SW525R1A | 241.5825 | 2024-03-04 | Fly.ash | 235.3896 | 58.67347 | 294.0631 | 0.1995268 | 79.73614 | 0.2711532 | 4500 | 5661.1 | NA | Titan: Fl
16519 | 12744 | BAGZ5RZZ | 179.3923 | 2024-03-04 | Fly.ash | 168.9815 | 72.39057 | 241.3721 | 0.2999128 | 78.32406 | 0.3244951 | 3000 | 5370.1 | 235.86784 | Titan: Fl
16520 | 19953 | D4055401 | 187.4616 | 2024-03-04 | Fly.ash | 176.5328 | 133.9852 | 310.518 | 0.4314894 | 63.07419 | 0.2031257 | 5500 | 9203.3 | NA | Titan: Fl
16521 | 12760 | BAGZ5RZZ | 178.1091 | 2024-03-04 | Fly.ash | 168.1397 | 72.39057 | 240.5303 | 0.3009624 | 91.67076 | 0.3811194 | 3000 | 3839.5 | 235.86784 | Titan: Fl
16522 | 19954 | D4055401 | 120.5373 | 2024-03-04 | Fly.ash | 104.0526 | 129.2442 | 233.2968 | 0.5539906 | 65.35398 | 0.2801323 | 5500 | 7307.1 | NA | Titan: Fl
16523 | 19873 | D4053103 | 223.4317 | 2024-03-04 | Fly.ash | 216.3009 | 112.8527 | 329.1536 | 0.3428571 | 68.45331 | 0.2079677 | 5500 | 8301.3 | NA | Titan: Fl
16524 | 26556 | SW525R1A | 241.946 | 2024-03-04 | Fly.ash | 235.8534 | 59.13729 | 294.9907 | 0.2004717 | 88.25165 | 0.2991675 | 4500 | 5977.1 | NA | Titan: Fl
16525 | 26557 | SW525R1A | 241.7141 | 2024-03-04 | Fly.ash | 235.6215 | 58.90538 | 294.5269 | 0.2 | 92.50941 | 0.3140949 | 4500 | 5677.1 | NA | Titan: Fl
16526 | 19891 | D4053103 | 221.2029 | 2024-03-04 | Fly.ash | 213.9498 | 114.9425 | 328.8924 | 0.3494837 | 74.12142 | 0.2253668 | 5500 | 8426.7 | NA | Titan: Fl
16527 | 14504 | CAGB5R1A | 195.0207 | 2024-03-04 | Fly.ash | 185.1852 | 47.55892 | 232.7441 | 0.20434 | 84.99741 | 0.3651968 | 3000 | 4244.1 | 235.86784 | Titan: Fl
16528 | 25848 | SSH96R1A | 326.0982 | 2024-03-04 | NA | 327.6902 | 0 | 327.6902 | 0 | 88.63872 | 0.2704955 | 6000 | 7594.2 | NA | Titan: Fl
16529 | 19863 | D4053103 | 222.5127 | 2024-03-04 | Fly.ash | 215.256 | 117.0324 | 332.2884 | 0.3522013 | 66.70928 | 0.2007572 | 5500 | 8120 | NA | Titan: Fl
16530 | 19826 | D4053103 | 222.5407 | 2024-03-04 | Fly.ash | 215.256 | 115.7262 | 330.9822 | 0.3496448 | 62.34919 | 0.1883763 | 5500 | 8723.3 | NA | Titan: Fl
16531 | 19825 | D4053103 | 222.0984 | 2024-03-04 | Fly.ash | 214.7335 | 116.2487 | 330.9822 | 0.3512234 | 62.34919 | 0.1883763 | 5500 | 8936.7 | NA | Titan: Fl
16532 | 19426 | D1532500 | 231.709 | 2024-03-04 | NA | 226.3872 | 0 | 226.3872 | 0 | 68.47596 | 0.3024727 | 2500 | 6125.7 | 213.18824 | Titan: Fl
16533 | 19955 | D4055401 | 187.1268 | 2024-03-04 | Fly.ash | 176.2685 | 132.6638 | 308.9323 | 0.4294269 | 65.72065 | 0.2127348 | 5500 | 7573.3 | NA | Titan: Fl
16534 | 18451 | CAN05R10 | 320.8911 | 2024-03-04 | NA | 323.3945 | 0 | 323.3945 | 0 | 94.65781 | 0.2927008 | 6000 | 6107.4 | NA | Titan: Fl
16535 | 18459 | CAN05R10 | 320.4168 | 2024-03-04 | NA | 322.9775 | 0 | 322.9775 | 0 | 100.2259 | 0.3103186 | 6000 | 7040.4 | NA | Titan: Fl
16536 | 19957 | D4055401 | 189.8233 | 2024-03-04 | Fly.ash | 179.1755 | 134.5137 | 313.6892 | 0.4288121 | 70.13144 | 0.2235698 | 5500 | 7980 | NA | Titan: Fl
16537 | 19847 | D4053103 | 224.2838 | 2024-03-04 | Fly.ash | 216.9662 | 116.5433 | 333.5095 | 0.3494453 | 64.8385 | 0.1944127 | 5500 | 8416.7 | NA | Titan: Fl
16538 | 19843 | D4053103 | 223.4636 | 2024-03-04 | Fly.ash | 216.3009 | 117.5549 | 333.8558 | 0.3521127 | 64.09323 | 0.1919788 | 5500 | 8243.3 | NA | Titan: Fl
16539 | 19852 | D4053103 | 223.7714 | 2024-03-04 | Fly.ash | 216.4376 | 116.2791 | 332.7167 | 0.3494837 | 65.27958 | 0.1962017 | 5500 | 8536.7 | NA | Titan: Fl
16540 | 26553 | SW525R1A | 240.7015 | 2024-03-04 | Fly.ash | 235.1577 | 59.13729 | 294.295 | 0.2009456 | 88.25165 | 0.2998748 | 4500 | 5603.8 | NA | Titan: Fl
16541 | 26554 | SW525R1A | 240.9587 | 2024-03-04 | Fly.ash | 235.3896 | 58.67347 | 294.0631 | 0.1995268 | 88.25165 | 0.3001113 | 4500 | 6309.8 | NA | Titan: Fl
16542 | 16193 | CAJ2951A | 222.2178 | 2024-03-04 | Fly.ash | 215.2134 | 57.74583 | 272.9592 | 0.2115548 | 77.02666 | 0.2821911 | 4000 | 5827.7 | 276.69112 | Titan: Fl
16543 | 16192 | CAJ2951A | 220.6629 | 2024-03-04 | Fly.ash | 213.59 | 56.12245 | 269.7124 | 0.2080825 | 77.02666 | 0.2855881 | 4000 | 5615.5 | 276.69112 | Titan: Fl
16544 | 13133 | CAFB5R30 | 170.0877 | 2024-03-04 | Fly.ash | 161.3845 | 40.86739 | 202.2519 | 0.2020619 | 78.3015 | 0.3871485 | 2500 | 2447.2 | 213.18824 | Titan: Fl
16545 | 19885 | D4053103 | 218.8191 | 2024-03-04 | Fly.ash | 211.5385 | 116.5501 | 328.0886 | 0.3552398 | 71.97492 | 0.2193765 | 5500 | 7114.4 | NA | Titan: Fl
16546 | 18452 | CAN05R10 | 324.3487 | 2024-03-04 | NA | 326.9944 | 0 | 326.9944 | 0 | 95.21889 | 0.2911942 | 6000 | 7204.2 | NA | Titan: Fl
16547 | 18453 | CAN05R10 | 324.7685 | 2024-03-04 | NA | 327.4583 | 0 | 327.4583 | 0 | 95.21889 | 0.2907818 | 6000 | 7570 | NA | Titan: Fl
16548 | 19831 | D4053103 | 224.032 | 2024-03-04 | Fly.ash | 216.7019 | 119.9789 | 336.6808 | 0.3563579 | 63.07419 | 0.1873412 | 5500 | 8453.5 | NA | Titan: Fl
16549 | 21229 | D6061700 | 374.3156 | 2024-03-04 | Fly.ash | 375.5285 | 94.08034 | 469.6089 | 0.2003376 | 74.54222 | 0.1587326 | 8500 | 11637.8 | NA | Titan: Fl
16550 | 13099 | CAFB5R30 | 171.6694 | 2024-03-04 | Fly.ash | 162.8788 | 40.82492 | 203.7037 | 0.2004132 | 70.59702 | 0.3465672 | 2500 | 2634.8 | 213.18824 | Titan: Fl
16551 | 21227 | D6061700 | 371.3676 | 2024-03-04 | Fly.ash | 371.3843 | 93.75 | 465.1343 | 0.2015547 | 73.71019 | 0.1584708 | 8500 | 9556.6 | NA | Titan: Fl
16552 | 13150 | CAFB5R30 | 170.2636 | 2024-03-04 | Fly.ash | 161.6162 | 39.9449 | 201.5611 | 0.1981777 | 80.0802 | 0.3973 | 2500 | NA | 213.18824 | Titan: Fl
16553 | 19884 | D4053103 | 224.5329 | 2024-03-04 | Fly.ash | 217.4765 | 114.4201 | 331.8965 | 0.3447462 | 71.94138 | 0.2167584 | 5500 | 7983.7 | NA | Titan: Fl
16554 | 18455 | CAN05R10 | 324.3083 | 2024-03-04 | NA | 326.9944 | 0 | 326.9944 | 0 | 98.7025 | 0.3018477 | 6000 | 7844.6 | NA | Titan: Fl
16555 | 18458 | CAN05R10 | 321.0583 | 2024-03-04 | NA | 323.6915 | 0 | 323.6915 | 0 | 99.6213 | 0.3077662 | 6000 | 7973.7 | NA | Titan: Fl
16556 | 21173 | D6061700 | 368.9338 | 2024-03-04 | Fly.ash | 368.8016 | 94.00826 | 462.8099 | 0.203125 | 69.39965 | 0.1499528 | 8500 | 11000.9 | NA | Titan: Fl
16557 | 21228 | D6061700 | 364.3473 | 2024-03-04 | Fly.ash | 364.1471 | 93.20735 | 457.3544 | 0.2037968 | 74.16061 | 0.1621513 | 8500 | 9860.4 | NA | Titan: Fl
16558 | 12761 | BAGZ5RZZ | 179.7183 | 2024-03-04 | Fly.ash | 169.8232 | 72.60101 | 242.4242 | 0.2994792 | 92.72444 | 0.3824883 | 3000 | 3600.1 | 235.86784 | Titan: Fl
16559 | 13121 | CAFB5R30 | 169.7786 | 2024-03-04 | Fly.ash | 161.157 | 40.70248 | 201.8595 | 0.2016377 | 76.55514 | 0.3792496 | 2500 | 3392.6 | 213.18824 | Titan: Fl
16560 | 26555 | SW525R1A | 241.438 | 2024-03-04 | Fly.ash | 235.8534 | 58.90538 | 294.7588 | 0.1998426 | 88.25165 | 0.2994029 | 4500 | 6289.1 | NA | Titan: Fl
16561 | 13125 | CAFB5R30 | 170.265 | 2024-03-04 | Fly.ash | 161.593 | 40.45037 | 202.0434 | 0.2002064 | 76.90947 | 0.3806582 | 2500 | 2637.8 | 213.18824 | Titan: Fl
16562 | 19872 | D4053103 | 221.5061 | 2024-03-04 | Fly.ash | 214.2111 | 120.4284 | 334.6395 | 0.3598751 | 68.45331 | 0.2045584 | 5500 | 7407.1 | NA | Titan: Fl
16563 | 13129 | CAFB5R30 | 170.9937 | 2024-03-04 | Fly.ash | 162.3049 | 43.38843 | 205.6933 | 0.2109375 | 77.01493 | 0.3744163 | 2500 | 3177.8 | 213.18824 | Titan: Fl
16564 | 13102 | CAFB5R30 | 170.719 | 2024-03-04 | Fly.ash | 162.0753 | 43.15886 | 205.2342 | 0.2102908 | 73.18334 | 0.3565846 | 2500 | 3110.5 | 213.18824 | Titan: Fl
16565 | 13141 | CAFB5R30 | 168.4024 | 2024-03-04 | Fly.ash | 159.7107 | 40.28926 | 200 | 0.2014463 | 79.65873 | 0.3982936 | 2500 | 2989.3 | 213.18824 | Titan: Fl
16566 | 19887 | D4053103 | 221.4354 | 2024-03-04 | Fly.ash | 214.2111 | 117.2936 | 331.5047 | 0.3538219 | 72.8134 | 0.2196451 | 5500 | 8564.8 | NA | Titan: Fl
16567 | 13105 | CAFB5R30 | 171.4785 | 2024-03-04 | Fly.ash | 161.8457 | 42.47016 | 204.3159 | 0.2078652 | 73.5665 | 0.3600626 | 2500 | 2641.5 | 213.18824 | Titan: Fl
16568 | 19871 | D4053103 | 223.4724 | 2024-03-04 | Fly.ash | 216.1734 | 117.8647 | 334.0381 | 0.3528481 | 68.36712 | 0.2046687 | 5500 | 8067.6 | NA | Titan: Fl
16569 | 26552 | SW525R1A | 241.0717 | 2024-03-04 | Fly.ash | 235.3896 | 58.44156 | 293.8312 | 0.198895 | 85.1551 | 0.2898096 | 4500 | 5825.7 | NA | Titan: Fl
16570 | 19832 | D4053103 | 221.3518 | 2024-03-04 | Fly.ash | 213.9498 | 114.9425 | 328.8924 | 0.3494837 | 63.22121 | 0.1922246 | 5500 | 8070.1 | NA | Titan: Fl
16571 | 19834 | D4053103 | 223.0153 | 2024-03-04 | Fly.ash | 215.7785 | 114.1588 | 329.9373 | 0.3460016 | 63.22121 | 0.1916158 | 5500 | 8351.2 | NA | Titan: Fl
16572 | 19833 | D4053103 | 222.339 | 2024-03-04 | Fly.ash | 214.9948 | 118.3386 | 333.3333 | 0.3550157 | 63.22121 | 0.1896636 | 5500 | 7783.2 | NA | Titan: Fl
16573 | 19803 | D4053103 | 221.8458 | 2024-03-04 | Fly.ash | 214.4723 | 115.7262 | 330.1985 | 0.3504747 | 55.80907 | 0.1690167 | 5500 | 6949.2 | NA | Titan: Fl
16574 | 19804 | D4053103 | 222.3071 | 2024-03-04 | Fly.ash | 214.9948 | 115.9875 | 330.9822 | 0.3504341 | 56.24508 | 0.1699338 | 5500 | 7157.2 | NA | Titan: Fl
16575 | 17656 | CAL08P10 | 348.162 | 2024-03-08 | NA | 352.0408 | 0 | 352.0408 | 0 | 109.9275 | 0.3122578 | 5000 | 6842.9 | 344.72992 | Titan: Fl
16576 | 19971 | D4083401 | 263.3426 | 2024-03-04 | Fly.ash | 260.7779 | 65.6045 | 326.3824 | 0.201005 | 73.12804 | 0.2240563 | 5500 | 6809 | NA | Titan: Fl
16577 | 13096 | CAFB5R30 | 175.1446 | 2024-03-04 | Fly.ash | 165.2506 | 41.41886 | 206.6695 | 0.2004111 | 69.12974 | 0.3344941 | 2500 | 3228.2 | 213.18824 | Titan: Fl
16578 | 13620 | CAG05R33 | 221.9265 | 2024-03-04 | NA | 214.0538 | 0 | 214.0538 | 0 | 62.70512 | 0.2929409 | 3000 | 5146.4 | 235.86784 | Titan: Fl
16579 | 17654 | CAL08P10 | 348.6074 | 2024-03-08 | NA | 352.5046 | 0 | 352.5046 | 0 | 102.9603 | 0.292082 | 5000 | 7219 | 344.72992 | Titan: Fl
16580 | 25849 | SSH98P1A | 325.2176 | 2024-03-08 | NA | 326.9944 | 0 | 326.9944 | 0 | 93.28354 | 0.2852756 | 4000 | 5278.9 | 299.37072 | Titan: Fl
16581 | 12752 | BAGZ5RZZ | 178.1856 | 2024-03-04 | Fly.ash | 168.5606 | 72.39057 | 240.9512 | 0.3004367 | 80.78266 | 0.3352657 | 3000 | 3810.8 | 235.86784 | Titan: Fl
16582 | 13429 | CAG05R1A | 231.697 | 2024-03-04 | NA | 224.7217 | 0 | 224.7217 | 0 | 81.28441 | 0.3617115 | 3000 | 3680.5 | 235.86784 | Titan: Fl
16583 | 13126 | CAFB5R30 | 173.9416 | 2024-03-04 | Fly.ash | 164.3036 | 40.45037 | 204.754 | 0.197556 | 76.90947 | 0.375619 | 2500 | 3846.8 | 213.18824 | Titan: Fl
16584 | 19810 | D4053103 | 222.3076 | 2024-03-04 | Fly.ash | 214.9948 | 115.465 | 330.4598 | 0.3494071 | 59.73314 | 0.1807577 | 5500 | 8462.9 | NA | Titan: Fl
16585 | 19807 | D4053103 | 224.3138 | 2024-03-04 | Fly.ash | 217.0846 | 117.0324 | 334.117 | 0.3502737 | 59.29714 | 0.1774742 | 5500 | NA | NA | Titan: Fl
16586 | 26551 | SW525R1A | 243.9041 | 2024-03-04 | Fly.ash | 239.0572 | 58.92256 | 297.9798 | 0.1977401 | 84.99741 | 0.2852455 | 4500 | 5487.2 | NA | Titan: Fl
16587 | 27115 | SW625R1A | 218.4233 | 2024-03-04 | Fly.ash | 211.7003 | 53.0303 | 264.7306 | 0.200318 | 86.75355 | 0.327705 | 4000 | 5411.5 | 276.69112 | Titan: Fl
16588 | 27116 | SW625R1A | 217.6851 | 2024-03-04 | Fly.ash | 211.0092 | 52.54379 | 263.553 | 0.1993671 | 89.43771 | 0.3393539 | 4000 | 5243.4 | 276.69112 | Titan: Fl
16589 | 27118 | SW625R1A | 217.5794 | 2024-03-04 | Fly.ash | 210.8586 | 53.66162 | 264.5202 | 0.202864 | 96.23673 | 0.3638162 | 4000 | 4155.2 | 276.69112 | Titan: Fl
16590 | 13619 | CAG05R33 | 223.6568 | 2024-03-04 | NA | 215.7919 | 0 | 215.7919 | 0 | 61.78733 | 0.2863283 | 3000 | 5402.1 | 235.86784 | Titan: Fl
16591 | 27117 | SW625R1A | 217.3806 | 2024-03-04 | Fly.ash | 210.6481 | 53.0303 | 263.6784 | 0.2011173 | 94.12936 | 0.3569854 | 4000 | 4338.9 | 276.69112 | Titan: Fl
16592 | 13618 | CAG05R33 | 223.6712 | 2024-03-04 | NA | 215.7919 | 0 | 215.7919 | 0 | 60.22309 | 0.2790794 | 3000 | 4990.7 | 235.86784 | Titan: Fl
16593 | 19897 | D4053103 | 221.4055 | 2024-03-04 | Fly.ash | 214.2111 | 115.465 | 329.6761 | 0.3502377 | 80.66155 | 0.2446691 | 5500 | 6471.6 | NA | Titan: Fl
16594 | 19865 | D4053103 | 224.6928 | 2024-03-04 | Fly.ash | 217.4947 | 116.2791 | 333.7738 | 0.3483769 | 67.48497 | 0.2021877 | 5500 | 8526.5 | NA | Titan: Fl
16595 | 19808 | D4053103 | 224.2358 | 2024-03-04 | Fly.ash | 216.9662 | 116.5433 | 333.5095 | 0.3494453 | 59.54556 | 0.1785423 | 5500 | 8823.4 | NA | Titan: Fl
16596 | 19618 | D2091705 | 212.4099 | 2024-03-04 | Fly.ash | 206.382 | 52.3416 | 258.7236 | 0.202307 | 86.21074 | 0.3332156 | 3400 | 6332 | NA | Titan: Fl
16597 | 19854 | D4053103 | 222.9984 | 2024-03-04 | Fly.ash | 215.7785 | 114.9425 | 330.721 | 0.3475513 | 65.40125 | 0.1977536 | 5500 | 8213.1 | NA | Titan: Fl
16598 | 13746 | CAG25R10 | 194.5317 | 2024-03-04 | Fly.ash | 185.3628 | 46.28857 | 231.6514 | 0.19982 | 86.65366 | 0.3740693 | 3000 | 4583.4 | 235.86784 | Titan: Fl
16599 | 19818 | D4053103 | 225.7069 | 2024-03-04 | Fly.ash | 218.652 | 115.7262 | 334.3783 | 0.3460937 | 60.60516 | 0.1812473 | 5500 | 8266.5 | NA | Titan: Fl
16600 | 19822 | D4053103 | 223.863 | 2024-03-04 | Fly.ash | 216.4376 | 117.3362 | 333.7738 | 0.3515439 | 62.19203 | 0.1863299 | 5500 | 5045 | NA | Titan: Fl
16601 | 19849 | D4053103 | 221.3179 | 2024-03-04 | Fly.ash | 213.9498 | 116.2487 | 330.1985 | 0.352057 | 64.96524 | 0.196746 | 5500 | 7918.1 | NA | Titan: Fl
16602 | 21059 | D5136700 | 364.4499 | 2024-03-04 | Fly.ash | 370.6294 | 95.57109 | 466.2005 | 0.205 | 72.94755 | 0.1564725 | 6500 | 8174.2 | NA | Titan: Fl
16603 | 19848 | D4053103 | 221.035 | 2024-03-04 | Fly.ash | 213.6886 | 114.9425 | 328.6311 | 0.3497615 | 64.96524 | 0.1976844 | 5500 | 8090.3 | NA | Titan: Fl
16604 | 12779 | BAGZ8PZY | 219.7046 | 2024-03-08 | Fly.ash | 214.5046 | 89.12155 | 303.6261 | 0.293524 | 116.3554 | 0.3832194 | 3000 | 4131 | 256.27948 | Titan: Fl
16605 | 12778 | BAGZ8PZY | 215.2685 | 2024-03-08 | Fly.ash | 209.8255 | 89.30211 | 299.1276 | 0.2985418 | 113.415 | 0.3791526 | 3000 | 4541.7 | 256.27948 | Titan: Fl
16606 | 19867 | D4053103 | 221.2699 | 2024-03-04 | Fly.ash | 213.9498 | 115.7262 | 329.6761 | 0.3510301 | 67.5813 | 0.204993 | 5500 | 7040.8 | NA | Titan: Fl
16607 | 12693 | BAGZ5RZY | 174.3436 | 2024-03-04 | Fly.ash | 164.3519 | 69.65488 | 234.0067 | 0.2976619 | 83.94372 | 0.3587235 | 3000 | 3520.6 | 235.86784 | Titan: Fl
16608 | 19805 | D4053103 | 221.3897 | 2024-03-04 | Fly.ash | 213.9498 | 115.465 | 329.4148 | 0.3505155 | 57.5531 | 0.1747131 | 5500 | 7654.7 | NA | Titan: Fl
16609 | 12720 | BAGZ5RZY | 174.0377 | 2024-03-04 | Fly.ash | 164.3036 | 69.01585 | 233.3194 | 0.2957998 | 91.17775 | 0.3907851 | 3000 | 3422.3 | 235.86784 | Titan: Fl
16610 | 19815 | D4053103 | 220.8217 | 2024-03-04 | Fly.ash | 213.4274 | 115.7262 | 329.1536 | 0.3515873 | 60.60516 | 0.1841243 | 5500 | 8753.7 | NA | Titan: Fl
16611 | 19817 | D4053103 | 222.2596 | 2024-03-04 | Fly.ash | 214.9948 | 118.861 | 333.8558 | 0.356025 | 60.60516 | 0.181531 | 5500 | 7707.1 | NA | Titan: Fl
16612 | 13744 | CAG25R10 | 194.6453 | 2024-03-04 | Fly.ash | 185.1852 | 46.92761 | 232.1128 | 0.2021759 | 82.89003 | 0.357111 | 3000 | 3648.1 | 235.86784 | Titan: Fl
16613 | 13745 | CAG25R10 | 194.6328 | 2024-03-04 | Fly.ash | 185.1852 | 46.08586 | 231.271 | 0.1992721 | 83.24126 | 0.3599295 | 3000 | 3767.9 | 235.86784 | Titan: Fl
16614 | 19819 | D4053103 | 221.0694 | 2024-03-04 | Fly.ash | 213.6886 | 114.9425 | 328.6311 | 0.3497615 | 61.04117 | 0.1857437 | 5500 | 8105.8 | NA | Titan: Fl
16615 | 19801 | D4053103 | 225.0203 | 2024-03-04 | Fly.ash | 217.4641 | 117.7033 | 335.1675 | 0.3511777 | 45.11998 | 0.1346192 | 5500 | 8936.4 | NA | Titan: Fl
16616 | 24925 | SSD05R30 | 243.508 | 2024-03-04 | NA | 239.4781 | 0 | 239.4781 | 0 | 92.72444 | 0.3871938 | 3500 | 4268.3 | 256.27948 | Titan: Fl
16617 | 24926 | SSD05R30 | 243.6823 | 2024-03-04 | NA | 239.6885 | 0 | 239.6885 | 0 | 93.07567 | 0.3883192 | 3500 | 4640.4 | 256.27948 | Titan: Fl
16618 | 19866 | D4053103 | 220.8001 | 2024-03-04 | Fly.ash | 213.4274 | 115.7262 | 329.1536 | 0.3515873 | 67.5813 | 0.2053184 | 5500 | 8101.4 | NA | Titan: Fl
16619 | 12701 | BAGZ5RZY | 173.5431 | 2024-03-04 | Fly.ash | 163.6823 | 71.85491 | 235.5372 | 0.3050682 | 86.21074 | 0.3660175 | 3000 | 4551.1 | 235.86784 | Titan: Fl
16620 | 12504 | BAFZ5RZY | 166.1629 | 2024-03-04 | Fly.ash | 155.3803 | 64.47124 | 219.8516 | 0.2932489 | 87.09044 | 0.3961329 | 2500 | 3491.7 | 213.18824 | Titan: Fl
16621 | 19812 | D4053103 | 220.7891 | 2024-03-04 | Fly.ash | 213.4274 | 115.9875 | 329.4148 | 0.3521015 | 60.16915 | 0.1826547 | 5500 | 8127.1 | NA | Titan: Fl
16622 | 19827 | D4053103 | 222.4854 | 2024-03-04 | Fly.ash | 215.256 | 116.2487 | 331.5047 | 0.3506698 | 62.34919 | 0.1880794 | 5500 | NA | NA | Titan: Fl
16623 | 19850 | D4053103 | 221.7436 | 2024-03-04 | Fly.ash | 214.4723 | 115.2038 | 329.6761 | 0.3494453 | 64.96524 | 0.1970578 | 5500 | 8602.2 | NA | Titan: Fl
16624 | 12714 | BAGZ5RZY | 174.1091 | 2024-03-04 | Fly.ash | 164.3519 | 70.28619 | 234.638 | 0.2995516 | 88.5097 | 0.377218 | 3000 | 4487.9 | 235.86784 | Titan: Fl
16625 | 19830 | D4053103 | 223.5766 | 2024-03-04 | Fly.ash | 216.1734 | 116.5433 | 332.7167 | 0.350278 | 63.07419 | 0.1895732 | 5500 | 8014.3 | NA | Titan: Fl
16626 | 12723 | BAGZ5RZY | 172.6063 | 2024-03-04 | Fly.ash | 162.9936 | 69.55923 | 232.5528 | 0.2991115 | 93.1076 | 0.4003719 | 3000 | 3551 | 235.86784 | Titan: Fl
16627 | 17023 | CAJB8P32 | 238.6393 | 2024-03-08 | Fly.ash | 233.8895 | 58.68815 | 292.5777 | 0.20059 | 80.66706 | 0.2757116 | 4000 | 5436.3 | 299.37072 | Titan: Fl
16628 | 13148 | CAFB5R30 | 171.5127 | 2024-03-04 | Fly.ash | 161.8015 | 40.45037 | 202.2519 | 0.2 | 80.04153 | 0.3957518 | 2500 | 3156.6 | 213.18824 | Titan: Fl
16629 | 21230 | D6061700 | 367.8893 | 2024-03-04 | Fly.ash | 367.7686 | 91.16735 | 458.9359 | 0.1986494 | 74.57229 | 0.1624895 | 8500 | 9369.2 | NA | Titan: Fl
16630 | 13165 | CAFB5R30 | 173.0461 | 2024-03-04 | Fly.ash | 163.2653 | 41.51206 | 204.7774 | 0.202718 | 81.67148 | 0.3988306 | 2500 | 2365.6 | 213.18824 | Titan: Fl
16631 | 19428 | D1532500 | 232.4598 | 2024-03-04 | NA | 227.272725 | 0 | 227.272725 | 0 | 78.32862 | 0.344645922 | 2500 | 5684.4 | 213.18824 | Titan: Fl
16632 | 21220 | D6061700 | 367.6668 | 2024-03-04 | Fly.ash | 367.5103 | 92.45868 | 459.969 | 0.2010107 | 72.84808 | 0.1583761 | 8500 | 8709.4 | NA | Titan: Fl
16633 | 19864 | D4053103 | 221.5101 | 2024-03-04 | Fly.ash | 214.2111 | 115.465 | 329.6761 | 0.3502377 | 67.14529 | 0.2036705 | 5500 | 7314.2 | NA | Titan: Fl
16634 | 13146 | CAFB5R30 | 172.8089 | 2024-03-04 | Fly.ash | 163.0892 | 41.45623 | 204.5454525 | 0.2026749 | 79.72897 | 0.3897861 | 2500 | 2471.1 | 213.18824 | Titan: Fl
16635 | 19889 | D4053103 | 221.6968 | 2024-03-04 | Fly.ash | 214.4723 | 115.7262 | 330.1985 | 0.3504747 | 73.2494 | 0.2218344 | 5500 | 8257.8 | NA | Titan: Fl
16636 | 19888 | D4053103 | 221.7647 | 2024-03-04 | Fly.ash | 214.4723 | 114.9425 | 329.4148 | 0.3489294 | 72.8134 | 0.2210386 | 5500 | 8136.6 | NA | Titan: Fl
16637 | 13621 | CAG05R33 | 220.908 | 2024-03-04 | NA | 213.1262 | 0 | 213.1262 | 0 | 77.41373 | 0.3632296 | 3000 | 4084.4 | 235.86784 | Titan: Fl
16638 | 13622 | CAG05R33 | 221.3613 | 2024-03-04 | NA | 213.59 | 0 | 213.59 | 0 | 77.41373 | 0.3624408 | 3000 | 3709.9 | 235.86784 | Titan: Fl
16639 | 19881 | D4053103 | 222.175 | 2024-03-04 | Fly.ash | 214.9948 | 114.9425 | 329.9373 | 0.3483769 | 70.63335 | 0.2140811 | 5500 | 7941.1 | NA | Titan: Fl
16640 | 19883 | D4053103 | 221.1925 | 2024-03-04 | Fly.ash | 213.9498 | 114.6813 | 328.6311 | 0.3489666 | 71.94138 | 0.2189122 | 5500 | 8266.9 | NA | Titan: Fl
16641 | 19875 | D4053103 | 223.4952 | 2024-03-04 | Fly.ash | 216.1734 | 117.3362 | 333.5095 | 0.3518225 | 68.8082 | 0.2063156 | 5500 | 7946.1 | NA | Titan: Fl
16642 | 19851 | D4053103 | 221.7197 | 2024-03-04 | Fly.ash | 214.4723 | 115.465 | 329.9373 | 0.3499604 | 64.96524 | 0.1969018 | 5500 | 8154.3 | NA | Titan: Fl
16643 | 19853 | D4053103 | 222.5156 | 2024-03-04 | Fly.ash | 215.256 | 116.5099 | 331.7659 | 0.3511811 | 65.40125 | 0.1971307 | 5500 | 8110.1 | NA | Titan: Fl
16644 | 13172 | CAFB5R30 | 171.5228 | 2024-03-04 | Fly.ash | 161.8457 | 41.32231 | 203.168 | 0.2033898 | 82.37915 | 0.405473 | 2500 | 2269.1 | 213.18824 | Titan: Fl
16645 | 19429 | D1532500 | 230.3524 | 2024-03-04 | NA | 225.164 | 0 | 225.164 | 0 | 83.29558 | 0.3699329 | 2500 | 5590.2 | 213.18824 | Titan: Fl
16646 | 16885 | CAJB5R31 | 236.034 | 2024-03-04 | Fly.ash | 231.1754 | 57.62167 | 288.7971 | 0.1995231 | 83.52863 | 0.2892295 | 4000 | 6041.3 | 276.69112 | Titan: Fl
16647 | 16906 | CAJB5R31 | 234.3025 | 2024-03-04 | Fly.ash | 229.5455 | 59.54545395 | 289.0909062 | 0.2059748 | 94.45249 | 0.3267225 | 4000 | 5447.1 | 276.69112 | Titan: Fl
16648 | 16905 | CAJB5R31 | 234.094 | 2024-03-04 | Fly.ash | 229.3182 | 58.86364 | 288.1818153 | 0.2042587 | 94.45249 | 0.3277531 | 4000 | 5631.4 | 276.69112 | Titan: Fl
16649 | 13097 | CAFB5R30 | 177.2185 | 2024-03-04 | Fly.ash | 167.4528 | 41.38079 | 208.8336 | 0.198152 | 70.13976 | 0.3358643 | 2500 | 3018 | 213.18824 | Titan: Fl
16650 | 13213 | CAFB5R30 | 171.3926 | 2024-03-04 | Fly.ash | 161.8015 | 40.86739 | 202.6689 | 0.2016461 | 87.00167 | 0.4292798 | 2500 | 2934.4 | 213.18824 | Titan: Fl
16651 | 17022 | CAJB8P32 | 238.6444 | 2024-03-08 | Fly.ash | 233.8895 | 59.26352 | 293.153 | 0.202159 | 77.7861 | 0.265343 | 4000 | 5037.7 | 299.37072 | Titan: Fl
16652 | 19886 | D4053103 | 222.8032 | 2024-03-04 | Fly.ash | 215.6319 | 115.8537 | 331.4856 | 0.3494983 | 72.62729 | 0.2190964 | 5500 | 7932.4 | NA | Titan: Fl
16653 | 19870 | D4053103 | 221.0393 | 2024-03-04 | Fly.ash | 213.8695 | 114.8019 | 328.6713 | 0.3492908 | 68.08438 | 0.2071504 | 5500 | 7779.8 | NA | Titan: Fl
16654 | 18972 | CANB5R30 | 283.3141 | 2024-03-04 | Fly.ash | 282.1101 | 69.84987 | 351.96 | 0.1984597 | 96.39785 | 0.2738887 | 6000 | 6528 | NA | Titan: Fl
16655 | 18981 | CANB5R30 | 284.0872 | 2024-03-04 | Fly.ash | 282.9441 | 70.05838 | 353.0025 | 0.1984643 | 98.83389 | 0.2799807 | 6000 | 6206.5 | NA | Titan: Fl
16656 | 18983 | CANB5R30 | 283.1256 | 2024-03-04 | Fly.ash | 281.9016 | 71.51793 | 353.4195 | 0.2023599 | 99.1819 | 0.280635 | 6000 | 6795.9 | NA | Titan: Fl
16657 | 21033 | D5061400 | 293.6763 | 2024-03-04 | Fly.ash | 288.5835 | 81.13108 | 369.7146 | 0.2194425 | 82.92271 | 0.2242884 | 6500 | 9403.5 | NA | Titan: Fl
16658 | 21034 | D5061400 | 293.4742 | 2024-03-04 | Fly.ash | 288.055 | 80.60254 | 368.6575 | 0.218638 | 86.01025 | 0.2333067 | 6500 | 9187.4 | NA | Titan: Fl
16659 | 21030 | D5061400 | 297.0775 | 2024-03-04 | Fly.ash | 291.7112 | 81.28342 | 372.9946 | 0.2179211 | 77.20426 | 0.2069849 | 6500 | 9889.2 | NA | Titan: Fl
16660 | 21031 | D5061400 | 296.7489 | 2024-03-04 | Fly.ash | 291.4438 | 82.35294 | 373.7968 | 0.2203147 | 79.43559 | 0.2125101 | 6500 | 9564.3 | NA | Titan: Fl
16661 | 21032 | D5061400 | 296.8357 | 2024-03-04 | Fly.ash | 291.4438 | 82.08556 | 373.5294 | 0.2197566 | 80.32813 | 0.2150517 | 6500 | 6340.8 | NA | Titan: Fl
16662 | 21019 | D5061400 | 298.4948 | 2024-03-04 | Fly.ash | 293.0481 | 82.35294 | 375.4011 | 0.2193732 | 61.5849 | 0.1640509 | 6500 | 8924.2 | NA | Titan: Fl
16663 | 21020 | D5061400 | 297.7401 | 2024-03-04 | Fly.ash | 292.246 | 81.28342 | 373.5294 | 0.2176092 | 64.2625 | 0.1720413 | 6500 | 9348.6 | NA | Titan: Fl
16664 | 18955 | CANB5R30 | 283.4159 | 2024-03-04 | Fly.ash | 282.1101 | 69.64137 | 351.7515 | 0.1979846 | 92.91778 | 0.2641575 | 6000 | 6702.7 | NA | Titan: Fl
16665 | 18959 | CANB5R30 | 283.006 | 2024-03-04 | Fly.ash | 281.6931 | 70.05838 | 351.7515 | 0.1991701 | 93.9618 | 0.2671255 | 6000 | 6529.3 | NA | Titan: Fl
16666 | 21024 | D5061400 | 288.4409 | 2024-03-04 | Fly.ash | 288.3192 | 81.13108 | 369.4503 | 0.2195994 | 73.21898 | 0.1981836 | 6500 | 10198.5 | NA | Titan: Fl
16667 | 21026 | D5061400 | 293.4504 | 2024-03-04 | Fly.ash | 288.055 | 83.24524 | 371.3002 | 0.2241993 | 74.54222 | 0.20076 | 6500 | 10305.4 | NA | Titan: Fl
16668 | 21027 | D5061400 | 297.5635 | 2024-03-04 | Fly.ash | 292.246 | 82.08556 | 374.3315 | 0.2192857 | 75.41919 | 0.201477 | 6500 | 10647.9 | NA | Titan: Fl
16669 | 21029 | D5061400 | 296.6443 | 2024-03-04 | Fly.ash | 291.4905 | 80.07399 | 371.5645 | 0.215505 | 77.18869 | 0.2077397 | 6500 | 7355.7 | NA | Titan: Fl
16670 | 21023 | D5061400 | 297.6585 | 2024-03-04 | Fly.ash | 292.246 | 82.08556 | 374.3315 | 0.2192857 | 68.27891 | 0.1824022 | 6500 | 8684.1 | NA | Titan: Fl
16671 | 15228 | CAHB5R30 | 202.5538 | 2024-03-04 | Fly.ash | 195.4966 | 50.50505 | 246.0017 | 0.2053037 | 87.80724 | 0.3569376 | 3500 | 3969.3 | 256.27948 | Titan: Fl
16672 | 15212 | CAHB5R30 | 203.9763 | 2024-03-04 | Fly.ash | 196.9697 | 49.03199 | 246.0017 | 0.1993157 | 80.78266 | 0.3283825 | 3500 | 3924.2 | 256.27948 | Titan: Fl
16673 | 21022 | D5061400 | 296.8617 | 2024-03-04 | Fly.ash | 291.4438 | 82.62032 | 374.0642 | 0.2208721 | 68.27891 | 0.1825326 | 6500 | 8243 | NA | Titan: Fl
16674 | 21025 | D5061400 | 296.8847454 | 2024-03-04 | Fly.ash | 291.4438 | 82.35294 | 373.7968 | 0.2203147 | 74.52665 | 0.1993775 | 6500 | 8926.9 | NA | Titan: Fl
16675 | 21028 | D5061400 | 293.6522 | 2024-03-04 | Fly.ash | 288.3192 | 80.07399 | 368.3932 | 0.2173601 | 77.18869 | 0.209528 | 6500 | 8489 | NA | Titan: Fl
16676 | 16797 | CAJB5R30 | 217.6248 | 2024-03-04 | Fly.ash | 211.4899 | 52.60943 | 264.0993 | 0.1992032 | 88.5097 | 0.3351379 | 4000 | 4379.5 | 276.69112 | Titan: Fl
16677 | 16799 | CAJB5R30 | 217.2811 | 2024-03-04 | Fly.ash | 211.069 | 53.0303 | 264.0993 | 0.2007968 | 88.86093 | 0.3364678 | 4000 | 4510.7 | 276.69112 | Titan: Fl
16678 | 16800 | CAJB5R30 | 217.6953 | 2024-03-04 | Fly.ash | 211.5028 | 53.33952 | 264.8423 | 0.2014011 | 89.02579 | 0.3361464 | 4000 | 4436.3 | 276.69112 | Titan: Fl
16679 | 13204 | CAFB5R30 | 172.7346 | 2024-03-04 | Fly.ash | 163.0892 | 41.45623 | 204.5454525 | 0.2026749 | 85.34864 | 0.41726 | 2500 | 3008.3 | 213.18824 | Titan: Fl
16680 | 14791 | CAGB5R30 | 191.6439 | 2024-03-04 | Fly.ash | 183.6057 | 45.19918 | 228.8049 | 0.1975446 | 91.20903 | 0.3986323 | 3000 | 3464.8 | 235.86784 | Titan: Fl
16681 | 13211 | CAFB5R30 | 175.8893 | 2024-03-04 | Fly.ash | 166.3887 | 40.86739 | 207.256 | 0.1971831 | 86.30565 | 0.4164204 | 2500 | NA | 213.18824 | Titan: Fl
16682 | 17018 | CAJB8P30 | 274.3271 | 2024-03-08 | Fly.ash | 273.8751 | 67.49311 | 341.3682 | 0.1977135 | 103.8361 | 0.3041761 | 4000 | 6531.6 | 299.37072 | Titan: Fl
16683 | 13151 | CAFB5R30 | 175.4082 | 2024-03-04 | Fly.ash | 165.7484 | 43.84757 | 209.596 | 0.2092004 | 80.0802 | 0.3820694 | 2500 | 3526.7 | 213.18824 | Titan: Fl
16684 | 12507 | BAFZ5RZY | 165.6145 | 2024-03-04 | Fly.ash | 155.0926 | 64.39394 | 219.4865 | 0.2933845 | 88.15847 | 0.4016578 | 2500 | 3488.6 | 213.18824 | Titan: Fl
16685 | 17706 | CAL25R10 | 252.0984 | 2024-03-04 | Fly.ash | 247.4747 | 62.71044 | 310.1852 | 0.202171 | 88.5097 | 0.2853447 | 5000 | 6976.4 | 319.78236 | Titan: Fl
16686 | 17707 | CAL25R10 | 252.7737 | 2024-03-04 | Fly.ash | 248.1447 | 62.38404 | 310.5288 | 0.2008962 | 88.63872 | 0.2854445 | 5000 | 6732.2 | 319.78236 | Titan: Fl
16687 | 17708 | CAL25R10 | 249.961 | 2024-03-04 | Fly.ash | 245.4128 | 61.9266 | 307.3394 | 0.2014925 | 92.56977 | 0.3011972 | 5000 | 6326.2 | 319.78236 | Titan: Fl
16688 | 13142 | CAFB5R30 | 185.5219 | 2024-03-04 | Fly.ash | 176.6055 | 43.78649 | 220.392 | 0.1986755 | 79.69353 | 0.361599 | 2500 | 3315 | 213.18824 | Titan: Fl
16689 | 12704 | BAGZ5RZY | 208.7461 | 2024-03-04 | Fly.ash | 200.968 | 22.3064 | 223.2744 | 0.09990575 | 86.40232 | 0.3869782 | 3000 | 2962.4 | 235.86784 | Titan: Fl
16690 | 12699 | BAGZ5RZY | 207.5391 | 2024-03-04 | Fly.ash | 199.7498 | 22.10175 | 221.8515 | 0.09962406 | 85.95765 | 0.3874557 | 3000 | 3513.9 | 235.86784 | Titan: Fl
16691 | 14784 | CAGB5R30 | 204.4789 | 2024-03-04 | Fly.ash | 197.2477 | 48.99917 | 246.2469 | 0.1989839 | 88.7417 | 0.360377 | 3000 | 3859.8 | 235.86784 | Titan: Fl
16692 | 27193 | SW6B5R31 | 215.3779 | 2024-03-04 | Fly.ash | 208.7156 | 52.9608 | 261.6764 | 0.2023904 | 87.00167 | 0.3324781 | 4000 | 5322.2 | 276.69112 | Titan: Fl
16693 | 27194 | SW6B5R31 | 214.5583 | 2024-03-04 | Fly.ash | 207.8816 | 53.16931 | 261.0509 | 0.2036741 | 90.82974 | 0.3479388 | 4000 | 6195.9 | 276.69112 | Titan: Fl
16694 | 12719 | BAGZ5RZY | 209.084 | 2024-03-04 | Fly.ash | 201.3889 | 22.7272725 | 224.1162 | 0.1014085 | 89.56338 | 0.3996293 | 3000 | 3764.7 | 235.86784 | Titan: Fl
16695 | 12717 | BAGZ5RZY | 209.7069 | 2024-03-04 | Fly.ash | 202.0202 | 22.7272725 | 224.7475 | 0.1011236 | 89.21215 | 0.396944 | 3000 | 3538 | 235.86784 | Titan: Fl
16696 | 13200 | CAFB5R30 | 186.9458 | 2024-03-04 | Fly.ash | 177.8199 | 45.87542 | 223.6953 | 0.20508 | 84.29495 | 0.3768294 | 2500 | 3020.5 | 213.18824 | Titan: Fl
16697 | 13216 | CAFB5R30 | 185.2699 | 2024-03-04 | Fly.ash | 176.1885 | 43.78649 | 219.975 | 0.1990521 | 87.69768 | 0.3986712 | 2500 | 3126.3 | 213.18824 | Titan: Fl
16698 | 24606 | JAG28C10 | 257.8802 | 2024-03-08 | Fly.ash | 256.9444 | 64.39394 | 321.3384 | 0.2003929 | 96.58796 | 0.3005802 | 3000 | 4535.9 | 256.27948 | Titan: Fl
16699 | 24607 | JAG28C10 | 258.0783 | 2024-03-08 | Fly.ash | 257.1549 | 64.39394 | 321.5488 | 0.2002618 | 98.34411 | 0.305845 | 3000 | 5135.3 | 256.27948 | Titan: Fl
16700 | 13128 | CAFB5R30 | 187.1592 | 2024-03-04 | Fly.ash | 178.0303 | 44.40236 | 222.4327 | 0.1996216 | 76.91914 | 0.3458087 | 2500 | 3142 | 213.18824 | Titan: Fl
16701 | 13190 | CAFB5R30 | 185.2607 | 2024-03-04 | Fly.ash | 176.1885 | 44.62052 | 220.809 | 0.2020774 | 83.5216 | 0.3782527 | 2500 | 3015.2 | 213.18824 | Titan: Fl
16702 | 14924 | CAGB8P30 | 239.1497 | 2024-03-08 | Fly.ash | 235.6061 | 57.57576 | 293.1818 | 0.1963824 | 89.77412 | 0.3062063 | 3000 | 4314.2 | 256.27948 | Titan: Fl
16703 | 14712 | CAGB5R30 | 201.8676 | 2024-03-04 | Fly.ash | 194.3286 | 50.25021 | 244.5788 | 0.2054561 | 80.38954 | 0.3286856 | 3000 | 3961.4 | 235.86784 | Titan: Fl
16704 | 14704 | CAGB5R30 | 201.6681 | 2024-03-04 | Fly.ash | 194.1201 | 49.41618 | 243.5363 | 0.202911 | 80.04153 | 0.3286637 | 3000 | 4206.5 | 235.86784 | Titan: Fl
16705 | 27190 | SW6B5R31 | 214.7136 | 2024-03-04 | Fly.ash | 207.8816 | 53.16931 | 261.0509 | 0.2036741 | 84.91363 | 0.3252762 | 4000 | 5045.7 | 276.69112 | Titan: Fl
16706 | 27192 | SW6B5R31 | 214.4504 | 2024-03-04 | Fly.ash | 207.6731 | 53.37781 | 261.0509 | 0.2044728 | 85.95765 | 0.3292755 | 4000 | 3129.5 | 276.69112 | Titan: Fl
16707 | 27189 | SW6B5R31 | 216.4276 | 2024-03-04 | Fly.ash | 209.596 | 53.45118 | 263.0471 | 0.2032 | 81.13389 | 0.3084386 | 4000 | 4531.1 | 276.69112 | Titan: Fl
16708 | 17061 | CAJB9530 | 220.3792 | 2024-03-04 | Fly.ash | 213.9283 | 55.25438 | 269.1826 | 0.2052672 | 82.82559 | 0.3076929 | 4000 | 4405.7 | 276.69112 | Titan: Fl
16709 | 13143 | CAFB5R30 | 193.0124 | 2024-03-04 | Fly.ash | 184.5288 | 44.82902 | 229.3578 | 0.1954545 | 79.69353 | 0.3474638 | 2500 | 3567.2 | 213.18824 | Titan: Fl
16710 | 27196 | SW6B5R31 | 213.7619 | 2024-03-04 | Fly.ash | 207.0475 | 51.70976 | 258.7573 | 0.1998388 | 91.87376 | 0.3550577 | 4000 | 5344.7 | 276.69112 | Titan: Fl
16711 | 27197 | SW6B5R31 | 215.9253 | 2024-03-04 | Fly.ash | 209.1751 | 52.18855 | 261.3636 | 0.1996779 | 92.72444 | 0.3547718 | 4000 | 5255.8 | 276.69112 | Titan: Fl
16712 | 27195 | SW6B5R31 | 213.7993 | 2024-03-04 | Fly.ash | 207.0475 | 51.50125 | 258.5488 | 0.1991935 | 91.52575 | 0.353998 | 4000 | 4981.5 | 276.69112 | Titan: Fl
16713 | 12715 | BAGZ5RZY | 115.7586 | 2024-03-04 | Fly.ash | 101.0331 | 123.9669 | 225 | 0.5509642 | 88.62464 | 0.3938873 | 3000 | 3115.9 | 235.86784 | Titan: Fl
16714 | 12721 | BAGZ5RZY | 209.2428 | 2024-03-04 | Fly.ash | 200.968 | 21.46465 | 222.4327 | 0.09649953 | 91.31953 | 0.4105491 | 3000 | 3040.7 | 235.86784 | Titan: Fl
16715 | 12438 | BAFZ5RZY | 200.6262 | 2024-03-04 | Fly.ash | 191.5888 | 21.24044 | 212.8292 | 0.0998004 | 73.73838 | 0.3464674 | 2500 | 2946.3 | 213.18824 | Titan: Fl
16716 | 27191 | SW6B5R31 | 214.5812 | 2024-03-04 | Fly.ash | 207.7594 | 52.80073 | 260.5601 | 0.2026432 | 85.82758 | 0.3293964 | 4000 | 4956.9 | 276.69112 | Titan: Fl
16717 | 12467 | BAFZ5RZY | 198.7433 | 2024-03-04 | Fly.ash | 189.8148 | 21.25421 | 211.069 | 0.1006979 | 78.67529 | 0.3727467 | 2500 | 2953.1 | 213.18824 | Titan: Fl
16718 | 16529 | CAJB5R10 | 213.9949 | 2024-03-04 | Fly.ash | 206.422 | 53.79483 | 260.2168 | 0.2067308 | 84.56562 | 0.3249813 | 4000 | 4588.4 | 276.69112 | Titan: Fl
16719 | 16532 | CAJB5R10 | 214.5509 | 2024-03-04 | Fly.ash | 207.0475 | 54.42035 | 261.4679 | 0.208134 | 84.91363 | 0.3247574 | 4000 | 4739.5 | 276.69112 | Titan: Fl
16720 | 12510 | BAFZ5RZY | 198.2564 | 2024-03-04 | Fly.ash | 189.3939 | 20.41246 | 209.8064 | 0.09729188 | 89.21215 | 0.4252118 | 2500 | 2737.1 | 213.18824 | Titan: Fl
16721 | 21893 | DD054606 | 225.1452 | 2024-03-04 | Fly.ash | 220.8161 | 116.7355 | 337.5516 | 0.3458301 | 93.96971 | 0.2783862 | 4000 | 7041 | 276.69112 | Titan: Fl
16722 | 12722 | BAGZ5RZY | 228.5563 | 2024-03-04 | NA | 222.0118 | 0 | 222.0118 | 0 | 91.67076 | 0.4129094 | 3000 | 3351.5 | 235.86784 | Titan: Fl
16723 | 21894 | DD054606 | 222.4735 | 2024-03-04 | Fly.ash | 217.9752 | 117.2521 | 335.2273 | 0.3497689 | 94.40076 | 0.2816023 | 4000 | 5886.3 | 276.69112 | Titan: Fl
16724 | 13120 | CAFB5R30 | 187.2144 | 2024-03-04 | Fly.ash | 178.0303 | 44.19192 | 222.2222 | 0.1988636 | 76.21668 | 0.3429751 | 2500 | 3985.7 | 213.18824 | Titan: Fl
16725 | 13118 | CAFB5R30 | 186.85 | 2024-03-04 | Fly.ash | 177.6094 | 44.61279 | 222.2222 | 0.2007576 | 75.86545 | 0.3413945 | 2500 | 3868.8 | 213.18824 | Titan: Fl
16726 | 12220 | BAFB5R10 | 174.9697 | 2024-03-04 | Fly.ash | 164.9291 | 41.0759 | 206.005 | 0.1993927 | 80.38954 | 0.390231 | 2500 | 4165.7 | 213.18824 | Titan: Fl
16727 | 16103 | CAJ25R30 | 230.4008 | 2024-03-04 | Fly.ash | 224.0867 | 53.73832 | 277.825 | 0.1934251 | 80.82861 | 0.2909336 | 4000 | 6218.1 | 276.69112 | Titan: Fl
16728 | 16102 | CAJ25R30 | 230.5659 | 2024-03-04 | Fly.ash | 224.2991 | 53.95072 | 278.2498 | 0.1938931 | 80.11959 | 0.2879413 | 4000 | 7956.1 | 276.69112 | Titan: Fl
16729 | 13163 | CAFB5R30 | 186.6813 | 2024-03-04 | Fly.ash | 177.6094 | 44.40236 | 222.0118 | 0.2 | 81.48512 | 0.3670306 | 2500 | 3672.2 | 213.18824 | Titan: Fl
16730 | 13167 | CAFB5R30 | 187.0862 | 2024-03-04 | Fly.ash | 178.0303 | 47.55892 | 225.5892 | 0.2108209 | 81.83635 | 0.3627671 | 2500 | 3760 | 213.18824 | Titan: Fl
16731 | 14781 | CAGB5R30 | 203.7671 | 2024-03-04 | Fly.ash | 196.3384 | 48.19024 | 244.5286 | 0.197074 | 87.45601 | 0.3576514 | 3000 | 3850.8 | 235.86784 | Titan: Fl
16732 | 14790 | CAGB5R30 | 203.6803 | 2024-03-04 | Fly.ash | 196.4137 | 47.74812 | 244.1618 | 0.1955594 | 90.48173 | 0.370581 | 3000 | 3898.8 | 235.86784 | Titan: Fl
16733 | 13136 | CAFB5R30 | 193.7992 | 2024-03-04 | Fly.ash | 185.1852 | 44.61279 | 229.798 | 0.1941392 | 78.32406 | 0.3408388 | 2500 | 3496.9 | 213.18824 | Titan: Fl
16734 | 12475 | BAFZ5RZY | 198.9269 | 2024-03-04 | Fly.ash | 189.9351 | 21.33581 | 211.2709 | 0.1009879 | 80.51028 | 0.3810761 | 2500 | 2721.9 | 213.18824 | Titan: Fl
16735 | 12432 | BAFZ5RZY | 202.8857 | 2024-03-04 | Fly.ash | 193.825 | 23.58491 | 217.4099 | 0.1084813 | 71.57118 | 0.3291992 | 2500 | 2753.8 | 213.18824 | Titan: Fl
16736 | 19548 | D1555700 | 180.1541 | 2024-03-04 | Fly.ash | 171.1503 | 40.3525 | 211.5028 | 0.1907895 | 70.83356 | 0.3349061 | 2500 | 7370.7 | 213.18824 | Titan: Fl
16737 | 19542 | D1555700 | 182.4466 | 2024-03-04 | Fly.ash | 173.3833 | 41.23711 | 214.6204 | 0.1921397 | 64.13368 | 0.2988238 | 2500 | 5495.1 | 213.18824 | Titan: Fl
16738 | 13130 | CAFB5R30 | 187.8317 | 2024-03-04 | Fly.ash | 178.6616 | 44.19192 | 222.8535 | 0.1983003 | 77.6216 | 0.3483077 | 2500 | 3854.5 | 213.18824 | Titan: Fl
16739 | 14345 | CAGB5R10 | 191.9807 | 2024-03-04 | Fly.ash | 183.6547 | 45.68411 | 229.3388 | 0.1991992 | 80.46336 | 0.3508492 | 3000 | 4643.4 | 235.86784 | Titan: Fl
16740 | 14349 | CAGB5R10 | 193.5238 | 2024-03-04 | Fly.ash | 185.1852 | 47.76936 | 232.9545 | 0.2050587 | 80.78266 | 0.3467743 | 3000 | 5122 | 235.86784 | Titan: Fl
16741 | 19545 | D1555700 | 180.6568 | 2024-03-04 | Fly.ash | 171.6141 | 41.28015 | 212.8942 | 0.1938998 | 66.57581 | 0.3127177 | 2500 | 5959 | 213.18824 | Titan: Fl
16742 | 19522 | D1555600 | 183.9591 | 2024-03-04 | Fly.ash | 175.5566 | 41.97588 | 217.5325 | 0.1929638 | 75.09132 | 0.3451959 | 2500 | 5883.7 | 213.18824 | Titan: Fl
16743 | 13201 | CAFB5R30 | 185.0734 | 2024-03-04 | Fly.ash | 175.98 | 45.24604 | 221.226 | 0.204524 | 84.56562 | 0.3822589 | 2500 | 3580 | 213.18824 | Titan: Fl
16744 | 14347 | CAGB5R10 | 193.942 | 2024-03-04 | Fly.ash | 185.5288 | 47.54174 | 233.0705 | 0.2039801 | 80.51028 | 0.3454332 | 3000 | 4899.5 | 235.86784 | Titan: Fl
16745 | 19537 | D1555700 | 181.8462 | 2024-03-04 | Fly.ash | 172.6848 | 40.99405 | 213.6788 | 0.1918489 | 58.49439 | 0.2737491 | 2500 | 5729.8 | 213.18824 | Titan: Fl
16746 | 13034 | CAFB5R10 | 183.4245 | 2024-03-04 | Fly.ash | 174.032 | 43.98148 | 218.0135 | 0.2017375 | 76.91914 | 0.3528183 | 2500 | 4398.5 | 213.18824 | Titan: Fl
16747 | 18768 | CAN95R30 | 342.9594 | 2024-03-04 | NA | 347.4327 | 0 | 347.4327 | 0 | 99.04656 | 0.2850813 | 6000 | 7054.5 | NA | Titan: Fl
16748 | 13174 | CAFB5R30 | 186.0462 | 2024-03-04 | Fly.ash | 177.0225 | 44.2035 | 221.226 | 0.1998115 | 82.47758 | 0.3728204 | 2500 | 2971.7 | 213.18824 | Titan: Fl
16749 | 13207 | CAFB5R30 | 186.9819 | 2024-03-04 | Fly.ash | 178.0651 | 43.995 | 222.06 | 0.1981221 | 85.95765 | 0.3870919 | 2500 | 2304 | 213.18824 | Titan: Fl
16750 | 18767 | CAN95R30 | 343.1742 | 2024-03-04 | NA | 347.6431 | 0 | 347.6431 | 0 | 95.8855 | 0.2758159 | 6000 | 7641 | NA | Titan: Fl
16751 | 18766 | CAN95R30 | 342.5741 | 2024-03-04 | NA | 347.0118 | 0 | 347.0118 | 0 | 95.53428 | 0.2753056 | 6000 | 8105 | NA | Titan: Fl
16752 | 13206 | CAFB5R30 | 186.9686 | 2024-03-04 | Fly.ash | 178.0651 | 43.78649 | 221.8515 | 0.1973684 | 85.95765 | 0.3874557 | 2500 | 5594.4 | 213.18824 | Titan: Fl
16753 | 14250 | CAGB5R10 | 193.6127 | 2024-03-04 | Fly.ash | 185.1852 | 47.13805 | 232.3232 | 0.2028986 | 76.56791 | 0.3295749 | 3000 | 3989.4 | 235.86784 | Titan: Fl
16754 | 14287 | CAGB5R10 | 193.2045 | 2024-03-04 | Fly.ash | 184.9458 | 47.33111 | 232.2769 | 0.2037702 | 77.95349 | 0.3356059 | 3000 | 3572.9 | 235.86784 | Titan: Fl
16755 | 13002 | CAFB5R10 | 184.1125 | 2024-03-04 | Fly.ash | 174.6633 | 46.08586 | 220.7492 | 0.2087703 | 70.24579 | 0.3182154 | 2500 | 4296.6 | 213.18824 | Titan: Fl
16756 | 13000 | CAFB5R10 | 183.9382 | 2024-03-04 | Fly.ash | 174.397 | 44.06308 | 218.4601 | 0.2016985 | 69.67236 | 0.3189248 | 2500 | 4335.2 | 213.18824 | Titan: Fl
16757 | 13072 | CAFB5R10 | 181.9028 | 2024-03-04 | Fly.ash | 172.6439 | 43.78649 | 216.4304 | 0.2023121 | 85.60964 | 0.3955528 | 2500 | 3107.3 | 213.18824 | Titan: Fl
16758 | 13071 | CAFB5R10 | 181.8953 | 2024-03-04 | Fly.ash | 172.6439 | 44.82902 | 217.4729 | 0.2061361 | 85.26163 | 0.3920564 | 2500 | 3171.7 | 213.18824 | Titan: Fl
16759 | 13081 | CAFB5R10 | 178.725 | 2024-03-04 | Fly.ash | 169.5332 | 43.81654 | 213.3497 | 0.2053743 | 93.294 | 0.4372821 | 2500 | 2809.1 | 213.18824 | Titan: Fl
16760 | 13064 | CAFB5R10 | 182.0256 | 2024-03-04 | Fly.ash | 172.6439 | 43.16097 | 215.8048 | 0.2 | 81.78157 | 0.3789608 | 2500 | 3584.2 | 213.18824 | Titan: Fl
16761 | 13219 | CAFB5R30 | 185.4003 | 2024-03-04 | Fly.ash | 176.397 | 43.78649 | 220.1835 | 0.1988636 | 88.7417 | 0.4030352 | 2500 | 2957.6 | 213.18824 | Titan: Fl
16762 | 13218 | CAFB5R30 | 185.187 | 2024-03-04 | Fly.ash | 176.1885 | 43.78649 | 219.975 | 0.1990521 | 88.39369 | 0.4018352 | 2500 | 2287.8 | 213.18824 | Titan: Fl
16763 | 19533 | D1555600 | 181.9869 | 2024-03-04 | Fly.ash | 173.5537 | 41.09275 | 214.6465 | 0.1914439 | 81.22968 | 0.3784347 | 2500 | 3667.7 | 213.18824 | Titan: Fl
16764 | 16970 | CAJB8P10 | 250.4823 | 2024-03-08 | Fly.ash | 247.7064 | 59.21601 | 306.9224 | 0.1929348 | 100.2259 | 0.3265513 | 4000 | 4167.3 | 299.37072 | Titan: Fl
16765 | 19088 | CANB8P10 | 309.1381 | 2024-03-08 | Fly.ash | 310.702 | 78.82624 | 389.5282 | 0.2023634 | 99.87351 | 0.2563961 | 6000 | 6292.3 | NA | Titan: Fl
16766 | 13044 | CAFB5R10 | 182.1759 | 2024-03-04 | Fly.ash | 172.8524 | 43.57798 | 216.4304 | 0.2013487 | 78.99751 | 0.365002 | 2500 | 3768.8 | 213.18824 | Titan: Fl
16767 | 13033 | CAFB5R10 | 181.6222 | 2024-03-04 | Fly.ash | 172.2269 | 45.24604 | 217.4729 | 0.2080537 | 76.90947 | 0.3536509 | 2500 | 3711.2 | 213.18824 | Titan: Fl
16768 | 15227 | CAHB5R30 | 200.7598 | 2024-03-04 | Fly.ash | 193.7031 | 48.58215 | 242.2852 | 0.2005164 | 87.00167 | 0.3590878 | 3500 | 4174.4 | 256.27948 | Titan: Fl
16769 | 13063 | CAFB5R10 | 181.8185 | 2024-03-04 | Fly.ash | 172.4354 | 43.16097 | 215.5963 | 0.2001934 | 81.43356 | 0.3777131 | 2500 | 3326.6 | 213.18824 | Titan: Fl
16770 | 12218 | BAFB5R10 | 175.1789 | 2024-03-04 | Fly.ash | 165.0597 | 42.47016 | 207.5298 | 0.204646 | 77.39809 | 0.3729492 | 2500 | 3786 | 213.18824 | Titan: Fl
16771 | 12832 | CAF05R10 | 183.8387 | 2024-03-04 | NA | 174.5204 | 0 | 174.5204 | 0 | 77.25748 | 0.4426844 | 2500 | 3290.8 | 213.18824 | Titan: Fl
16772 | 24623 | JAGB8P10 | 261.8462 | 2024-03-08 | Fly.ash | 261.4679 | 57.75646 | 319.2244 | 0.1809275 | 108.5781 | 0.3401309 | 3000 | 5928.5 | 256.27948 | Titan: Fl
16773 | 15201 | CAHB5R30 | 208.9418 | 2024-03-04 | Fly.ash | 201.8349 | 50.25021 | 252.0851 | 0.1993383 | 78.64951 | 0.3119959 | 3500 | 4280.5 | 256.27948 | Titan: Fl
16774 | 15211 | CAHB5R30 | 208.9735 | 2024-03-04 | Fly.ash | 201.8349 | 50.0417 | 251.8766 | 0.1986755 | 80.38954 | 0.3191625 | 3500 | 4237 | 256.27948 | Titan: Fl
16775 | 18868 | CANB5R12 | 272.7009 | 2024-03-04 | Fly.ash | 268.904 | 69.24384 | 338.1478 | 0.2047739 | 70.19327 | 0.2075816 | 6000 | 8476.9 | NA | Titan: Fl
16776 | 12473 | BAFZ5RZY | 182.9097 | 2024-03-04 | Fly.ash | 172.9147 | 46.86036 | 219.7751 | 0.2132196 | 79.77604 | 0.3629895 | 2500 | 3566.7 | 213.18824 | Titan: Fl
16777 | 18461 | CAN05R12 | 316.9464 | 2024-03-04 | NA | 316.5138 | 0 | 316.5138 | 0 | 87.00167 | 0.2748748 | 6000 | 8745.3 | NA | Titan: Fl
16778 | 18463 | CAN05R12 | 316.9069 | 2024-03-04 | NA | 316.5138 | 0 | 316.5138 | 0 | 88.39369 | 0.2792728 | 6000 | 9279.3 | NA | Titan: Fl
16779 | 18462 | CAN05R12 | 316.8411 | 2024-03-04 | NA | 316.5138 | 0 | 316.5138 | 0 | 88.39369 | 0.2792728 | 6000 | 8797.5 | NA | Titan: Fl
16780 | 18464 | CAN05R12 | 317.0567 | 2024-03-04 | NA | 316.7223 | 0 | 316.7223 | 0 | 88.39369 | 0.279089 | 6000 | 9057 | NA | Titan: Fl
16781 | 15419 | CAJ05R10 | 252.3854 | 2024-03-04 | NA | 247.7064 | 0 | 247.7064 | 0 | 89.43771 | 0.3610634 | 4000 | 5516 | 276.69112 | Titan: Fl
16782 | 15418 | CAJ05R10 | 252.2005 | 2024-03-04 | NA | 247.4979 | 0 | 247.4979 | 0 | 89.43771 | 0.3613675 | 4000 | 5819 | 276.69112 | Titan: Fl
16783 | 20075 | D4107900 | 259.2427 | 2024-03-04 | Fly.ash | 257.3462 | 64.27915 | 321.6253 | 0.1998572 | 93.87392 | 0.2918735 | 5500 | 7291.5 | NA | Titan: Fl
16784 | 19554 | D1559300 | 182.0945 | 2024-03-04 | Fly.ash | 173.6864 | 41.0759 | 214.7623 | 0.1912621 | 83.17359 | 0.3872821 | 2500 | 5126.4 | 213.18824 | Titan: Fl
16785 | 20296 | D4146200 | 260.3513 | 2024-03-04 | Fly.ash | 257.732 | 67.24461 | 324.9766 | 0.2069214 | 69.60851 | 0.2141955 | 5500 | 7820.5 | NA | Titan: Fl
16786 | 24600 | JAG08C10 | 298.5797 | 2024-03-08 | NA | 300.8172 | 0 | 300.8172 | 0 | 110.3885 | 0.3669621 | 3000 | 5170.7 | 256.27948 | Titan: Fl
16787 | 12881 | CAF05R10 | 192.4682 | 2024-03-04 | NA | 183.6547 | 0 | 183.6547 | 0 | 85.44443 | 0.4652449 | 2500 | 3073.3 | 213.18824 | Titan: Fl
16788 | 12880 | CAF05R10 | 192.1079 | 2024-03-04 | NA | 183.1956 | 0 | 183.1956 | 0 | 85.44443 | 0.4664109 | 2500 | 2934 | 213.18824 | Titan: Fl
16789 | 14436 | CAGB5R10 | 192.534 | 2024-03-04 | Fly.ash | 183.4862 | 45.87156 | 229.3578 | 0.2 | 86.65366 | 0.37781 | 3000 | 4058.1 | 235.86784 | Titan: Fl
16790 | 14437 | CAGB5R10 | 192.7293 | 2024-03-04 | Fly.ash | 183.6947 | 46.08007 | 229.7748 | 0.2005445 | 86.65366 | 0.3771243 | 3000 | 5013.8 | 235.86784 | Titan: Fl
16791 | 12887 | CAF05R10 | 192.3358 | 2024-03-04 | NA | 183.4862 | 0 | 183.4862 | 0 | 87.00167 | 0.4741591 | 2500 | 3425.3 | 213.18824 | Titan: Fl
16792 | 12883 | CAF05R10 | 192.2863 | 2024-03-04 | NA | 183.4862 | 0 | 183.4862 | 0 | 86.30565 | 0.4703658 | 2500 | 3506.4 | 213.18824 | Titan: Fl
16793 | 12460 | BAFZ5RZY | 162.3913 | 2024-03-04 | Fly.ash | 151.0943 | 66.70875 | 217.803 | 0.3062802 | 77.27037 | 0.3547718 | 2500 | 3481.5 | 213.18824 | Titan: Fl
16794 | 13379 | CAG05R10 | 222.0725 | 2024-03-04 | NA | 215.3878 | 0 | 215.3878 | 0 | 88.7417 | 0.4120089 | 3000 | 4353.2 | 235.86784 | Titan: Fl
16795 | 12877 | CAF05R10 | 194.2846 | 2024-03-04 | NA | 185.5713 | 0 | 185.5713 | 0 | 84.91363 | 0.4575795 | 2500 | 3227.4 | 213.18824 | Titan: Fl
16796 | 12890 | CAF05R10 | 194.6257 | 2024-03-04 | NA | 185.9883 | 0 | 185.9883 | 0 | 88.7417 | 0.4771359 | 2500 | 3467.7 | 213.18824 | Titan: Fl
16797 | 21897 | DD054606 | 216.9785 | 2024-03-04 | Fly.ash | 212.5 | 115.3409 | 327.8409 | 0.3518198 | 102.4184 | 0.3124026 | 4000 | NA | 276.69112 | Titan: Fl
16798 | 12707 | BAGZ5RZY | 179.0164 | 2024-03-04 | Fly.ash | 168.9815 | 71.75926 | 240.7407 | 0.2980769 | 86.75355 | 0.3603609 | 3000 | 3960.2 | 235.86784 | Titan: Fl
16799 | 12708 | BAGZ5RZY | 180.8185 | 2024-03-04 | Fly.ash | 170.8754 | 71.33838 | 242.2138 | 0.2945265 | 86.75355 | 0.3581693 | 3000 | 3813.8 | 235.86784 | Titan: Fl
16800 | 24838 | SSC05R11 | 221.8779 | 2024-03-04 | NA | 215.3878 | 0 | 215.3878 | 0 | 91.87376 | 0.4265504 | 3000 | 2622.1 | 235.86784 | Titan: Fl
16801 | 24834 | SSC05R11 | 233.754 | 2024-03-04 | NA | 227.8555 | 0 | 227.8555 | 0 | 82.67389 | 0.3628348 | 3000 | 4640.2 | 235.86784 | Titan: Fl
16802 | 12818 | BAJZ5RZY | 205.322 | 2024-03-04 | Fly.ash | 197.5881 | 85.34323 | 282.9314 | 0.3016393 | 82.05855 | 0.2900299 | 4000 | 5184.1 | 276.69112 | Titan: Fl
16803 | 12897 | CAF05R10 | 194.7702 | 2024-03-04 | NA | 185.7798 | 0 | 185.7798 | 0 | 90.13373 | 0.4851643 | 2500 | 3384.2 | 213.18824 | Titan: Fl
16804 | 12898 | CAF05R10 | 197.9009 | 2024-03-04 | NA | 189.1159 | 0 | 189.1159 | 0 | 90.13373 | 0.4766057 | 2500 | 3716.3 | 213.18824 | Titan: Fl
16805 | 26855 | SW5B8P10 | 259.5703 | 2024-03-08 | Fly.ash | 257.0892 | 64.01168 | 321.1009 | 0.1993506 | 107.5341 | 0.3348918 | 4500 | 6347.9 | NA | Titan: Fl
16806 | 22952 | E2G05R32 | 316.7569 | 2024-03-04 | NA | 316.3453 | 0 | 316.3453 | 0 | 85.06127 | 0.2688874 | 6000 | 6879.2 | NA | Titan: Fl
16807 | 22953 | E2G05R32 | 316.5172 | 2024-03-04 | NA | 316.1157 | 0 | 316.1157 | 0 | 85.44443 | 0.2702948 | 6000 | 7210.5 | NA | Titan: Fl
16808 | 13360 | CAG05R10 | 223.9446 | 2024-03-04 | NA | 217.1717 | 0 | 217.1717 | 0 | 86.05109 | 0.3962353 | 3000 | 3764.3 | 235.86784 | Titan: Fl
16809 | 13362 | CAG05R10 | 224.5041 | 2024-03-04 | NA | 217.803 | 0 | 217.803 | 0 | 86.05109 | 0.3950868 | 3000 | 4047 | 235.86784 | Titan: Fl
16810 | 13361 | CAG05R10 | 224.3289 | 2024-03-04 | NA | 217.5926 | 0 | 217.5926 | 0 | 86.05109 | 0.3954689 | 3000 | 3928.7 | 235.86784 | Titan: Fl
16811 | 26334 | SW495R3Q | 330.9227 | 2024-03-04 | NA | 333.0721 | 0 | 333.0721 | 0 | 86.32965 | 0.2591921 | 6000 | 8597.9 | NA | Titan: Fl
16812 | 12855 | CAF05R10 | 196.3816 | 2024-03-04 | NA | 187.2896 | 0 | 187.2896 | 0 | 82.89003 | 0.4425769 | 2500 | 3953.4 | 213.18824 | Titan: Fl
16813 | 17315 | CAK08R13 | 302.9404 | 2024-03-08 | NA | 301.7161 | 0 | 301.7161 | 0 | 88.63872 | 0.2937818 | 4500 | 6376 | NA | Titan: Fl
16814 | 17318 | CAK08R13 | 299.7086 | 2024-03-08 | NA | 298.4389 | 0 | 298.4389 | 0 | 93.1076 | 0.3119821 | 4500 | 6050.3 | NA | Titan: Fl
16815 | 26335 | SW495R3Q | 326.4095 | 2024-03-04 | NA | 328.3699 | 0 | 328.3699 | 0 | 90.25373 | 0.2748538 | 6000 | 8546.6 | NA | Titan: Fl
16816 | 17306 | CAK08R13 | 302.8069 | 2024-03-08 | NA | 301.4842 | 0 | 301.4842 | 0 | 80.89735 | 0.2683303 | 4500 | 6699.8 | NA | Titan: Fl
16817 | 17291 | CAK08R13 | 303.144 | 2024-03-08 | NA | 301.7161 | 0 | 301.7161 | 0 | 73.93011 | 0.245032 | 4500 | 8392.1 | NA | Titan: Fl
16818 | 19560 | D1559400 | 181.2564 | 2024-03-04 | Fly.ash | 172.0779 | 41.28015 | 213.3581 | 0.1934783 | 60.38271 | 0.2830111 | 2500 | 5925.4 | 213.18824 | Titan: Fl
16819 | 19553 | D1559300 | 181.8232 | 2024-03-04 | Fly.ash | 173.3241 | 41.55188 | 214.876 | 0.1933761 | 78.16441 | 0.3637651 | 2500 | 5507.6 | 213.18824 | Titan: Fl
16820 | 19565 | D1559400 | 180.3873 | 2024-03-04 | Fly.ash | 171.2963 | 40.82492 | 212.1212 | 0.1924603 | 66.03104 | 0.3112892 | 2500 | 6519.4 | 213.18824 | Titan: Fl
16821 | 17298 | CAK08R13 | 305.0916 | 2024-03-08 | NA | 303.7383 | 0 | 303.7383 | 0 | 77.63801 | 0.2556082 | 4500 | 7521.3 | NA | Titan: Fl
16822 | 17283 | CAK08R13 | 302.6064 | 2024-03-08 | NA | 301.1364 | 0 | 301.1364 | 0 | 69.1921 | 0.22977 | 4500 | 7698.7 | NA | Titan: Fl
16823 | 12703 | BAGZ5RZY | 178.6331 | 2024-03-04 | Fly.ash | 168.5606 | 74.49495 | 243.0556 | 0.3064935 | 86.40232 | 0.3554838 | 3000 | 3860.7 | 235.86784 | Titan: Fl
16824 | 13934 | CAG95R30 | 231.6137 | 2024-03-04 | NA | 224.9536 | 0 | 224.9536 | 0 | 87.47751 | 0.3888691 | 3000 | 3347 | 235.86784 | Titan: Fl
16825 | 13387 | CAG05R10 | 222.4852 | 2024-03-04 | NA | 215.5963 | 0 | 215.5963 | 0 | 90.48173 | 0.4196812 | 3000 | 3739.7 | 235.86784 | Titan: Fl
16826 | 12869 | CAF05R10 | 196.2102 | 2024-03-04 | NA | 187.0791 | 0 | 187.0791 | 0 | 83.94372 | 0.448707 | 2500 | 3427.4 | 213.18824 | Titan: Fl
16827 | 12870 | CAF05R10 | 196.4609 | 2024-03-04 | NA | 187.2896 | 0 | 187.2896 | 0 | 84.29495 | 0.4500782 | 2500 | 3356.8 | 213.18824 | Titan: Fl
16828 | 12871 | CAF05R10 | 196.4439 | 2024-03-04 | NA | 187.2896 | 0 | 187.2896 | 0 | 84.29495 | 0.4500782 | 2500 | 3454.1 | 213.18824 | Titan: Fl
16829 | 13382 | CAG05R10 | 223.4656 | 2024-03-04 | NA | 216.0239 | 0 | 216.0239 | 0 | 89.27601 | 0.4132692 | 3000 | 3446 | 235.86784 | Titan: Fl
16830 | 13942 | CAG95R31 | 226.4594 | 2024-03-04 | NA | 219.4138 | 0 | 219.4138 | 0 | 77.63801 | 0.3538429 | 3000 | 4981.9 | 235.86784 | Titan: Fl
16831 | 13943 | CAG95R31 | 222.2886 | 2024-03-04 | NA | 215.3352 | 0 | 215.3352 | 0 | 90.04233 | 0.4181497 | 3000 | 3437.7 | 235.86784 | Titan: Fl
16832 | 13326 | CAG05R10 | 225.5223 | 2024-03-04 | NA | 217.9963 | 0 | 217.9963 | 0 | 81.28441 | 0.3728706 | 3000 | 4185.5 | 235.86784 | Titan: Fl
16833 | 13005 | CAFB5R10 | 183.4699 | 2024-03-04 | Fly.ash | 174.2424 | 43.77104 | 218.0135 | 0.2007722 | 71.29948 | 0.3270416 | 2500 | 4721.6 | 213.18824 | Titan: Fl
16834 | 13019 | CAFB5R10 | 183.3172 | 2024-03-04 | Fly.ash | 174.032 | 43.56061 | 217.5926 | 0.2001934 | 75.163 | 0.3454299 | 2500 | 4270.2 | 213.18824 | Titan: Fl
16835 | 13021 | CAFB5R10 | 183.6527 | 2024-03-04 | Fly.ash | 174.397 | 44.29499 | 218.692 | 0.2025451 | 75.47839 | 0.3451355 | 2500 | 4141.1 | 213.18824 | Titan: Fl
16836 | 14265 | CAGB5R10 | 192.4226 | 2024-03-04 | Fly.ash | 183.6547 | 46.37282 | 230.0275 | 0.2015968 | 77.01493 | 0.3348074 | 3000 | 4648.9 | 235.86784 | Titan: Fl
16837 | 25327 | SSE95R11 | 262.1742 | 2024-03-04 | NA | 258.5488 | 0 | 258.5488 | 0 | 81.43356 | 0.314964 | 4000 | 6883.8 | 276.69112 | Titan: Fl
16838 | 19564 | D1559400 | 180.9751 | 2024-03-04 | Fly.ash | 171.846 | 40.58442 | 212.4304 | 0.191048 | 65.80167 | 0.3097563 | 2500 | 4921.4 | 213.18824 | Titan: Fl
16839 | 19562 | D1559400 | 180.7489 | 2024-03-04 | Fly.ash | 171.6141 | 40.58442 | 212.1985 | 0.1912568 | 65.4146 | 0.3082708 | 2500 | 5001.5 | 213.18824 | Titan: Fl
16840 | 19567 | D1559400 | 180.4596 | 2024-03-04 | Fly.ash | 171.3822 | 41.04824 | 212.4304 | 0.1932314 | 69.28529 | 0.3261552 | 2500 | 5083.3 | 213.18824 | Titan: Fl
16841 | 19563 | D1559400 | 182.9728 | 2024-03-04 | Fly.ash | 173.8519 | 41.23711 | 215.089 | 0.1917211 | 65.69792 | 0.3054452 | 2500 | 5631.3 | 213.18824 | Titan: Fl
16842 | 19568 | D1559400 | 180.1759 | 2024-03-04 | Fly.ash | 171.1503 | 40.3525 | 211.5028 | 0.1907895 | 72.7689 | 0.3440565 | 2500 | 5032.8 | 213.18824 | Titan: Fl
16843 | 19569 | D1559400 | 180.8642 | 2024-03-04 | Fly.ash | 171.846 | 40.3525 | 212.1985 | 0.1901639 | 73.15597 | 0.3447525 | 2500 | 4753.7 | 213.18824 | Titan: Fl
16844 | 25322 | SSE95R11 | 265.7543 | 2024-03-04 | NA | 262.1384 | 0 | 262.1384 | 0 | 77.15861 | 0.294343 | 4000 | 7729 | 276.69112 | Titan: Fl
16845 | 14360 | CAGB5R10 | 193.7516 | 2024-03-04 | Fly.ash | 184.9747 | 47.34848 | 232.3232 | 0.2038043 | 81.48512 | 0.3507403 | 3000 | 4863.6 | 235.86784 | Titan: Fl
16846 | 14422 | CAGB5R10 | 192.0002 | 2024-03-04 | Fly.ash | 183.2777 | 45.87156 | 229.1493 | 0.200182 | 84.56562 | 0.3690416 | 3000 | 4532.3 | 235.86784 | Titan: Fl
16847 | 19566 | D1559400 | 180.9059 | 2024-03-04 | Fly.ash | 171.846 | 41.04824 | 212.8942 | 0.1928105 | 67.73701 | 0.3181721 | 2500 | 5385.9 | 213.18824 | Titan: Fl
16848 | 13353 | CAG05R10 | 237.7357 | 2024-03-04 | NA | 231.679 | 0 | 231.679 | 0 | 85.54217 | 0.3692271 | 3000 | 5339.8 | 235.86784 | Titan: Fl
16849 | 13338 | CAG05R10 | 237.8054 | 2024-03-04 | NA | 231.6919 | 0 | 231.6919 | 0 | 83.24126 | 0.3592756 | 3000 | 5189 | 235.86784 | Titan: Fl
16850 | 13365 | CAG05R10 | 235.2898 | 2024-03-04 | NA | 229.1493 | 0 | 229.1493 | 0 | 86.30565 | 0.3766351 | 3000 | 4688.3 | 235.86784 | Titan: Fl
16851 | 13373 | CAG05R10 | 235.4346 | 2024-03-04 | NA | 229.3388 | 0 | 229.3388 | 0 | 86.97706 | 0.3792513 | 3000 | 4956.1 | 235.86784 | Titan: Fl
16852 | 19425 | D1532500 | 236.7488 | 2024-03-04 | NA | 231.405 | 0 | 231.405 | 0 | 55.74961 | 0.240918 | 2500 | 6433.4 | 213.18824 | Titan: Fl
16853 | 22016 | DP083104 | 195.7534 | 2024-03-04 | Fly.ash | 187.8479 | 47.54174 | 235.3896 | 0.2019704 | 68.12408 | 0.2894099 | 3000 | 5746.5 | 235.86784 | Titan: Fl
16854 | 22005 | DP083104 | 196.2782 | 2024-03-04 | Fly.ash | 188.3117 | 47.07792 | 235.3896 | 0.2 | 59.60857 | 0.2532337 | 3000 | 6272.2 | 235.86784 | Titan: Fl
16855 | 27353 | VA0B8A12 | 317.2074 | 2024-03-08 | Fly.ash | 315.8574 | 79.02892 | 394.8864 | 0.2001308 | 86.21074 | 0.2183179 | 8000 | 7666.4 | NA | Titan: Fl
16856 | 27355 | VA0B8A12 | 318.7145 | 2024-03-08 | Fly.ash | 315.3409 | 79.28719 | 394.6281 | 0.2009162 | 90.09023 | 0.2282915 | 8000 | 7846.5 | NA | Titan: Fl
16857 | 22008 | DP083104 | 195.1311 | 2024-03-04 | Fly.ash | 187.3278 | 46.37282 | 233.7006 | 0.1984283 | 63.22121 | 0.2705222 | 3000 | 5577.1 | 235.86784 | Titan: Fl
16858 | 22004 | DP083104 | 196.7035 | 2024-03-04 | Fly.ash | 188.7755 | 47.07792 | 235.8534 | 0.1996067 | 58.83443 | 0.2494534 | 3000 | 5553.7 | 235.86784 | Titan: Fl
16859 | 22019 | DP083104 | 194.0414 | 2024-03-04 | Fly.ash | 186.18 | 47.29109 | 233.4711 | 0.2025565 | 68.58544 | 0.2937642 | 3000 | 5433.4 | 235.86784 | Titan: Fl
16860 | 22007 | DP083104 | 196.281 | 2024-03-04 | Fly.ash | 188.3117 | 47.54174 | 235.8534 | 0.2015733 | 61.93098 | 0.2625825 | 3000 | 5348.7 | 235.86784 | Titan: Fl
16861 | 22006 | DP083104 | 196.2268 | 2024-03-04 | Fly.ash | 188.3117 | 47.30983 | 235.6215 | 0.2007874 | 61.93098 | 0.2628409 | 3000 | 6067.2 | 235.86784 | Titan: Fl
16862 | 22009 | DP083104 | 196.1935 | 2024-03-04 | Fly.ash | 188.3117 | 47.30983 | 235.6215 | 0.2007874 | 64.64046 | 0.2743402 | 3000 | 5668.4 | 235.86784 | Titan: Fl
16863 | 22013 | DP083104 | 197.2518 | 2024-03-04 | Fly.ash | 189.4712 | 46.84601 | 236.3173 | 0.1982336 | 65.4146 | 0.2768084 | 3000 | 5663.6 | 235.86784 | Titan: Fl
16864 | 15380 | CAJ05R10 | 245.6936 | 2024-03-04 | NA | 240.3199 | 0 | 240.3199 | 0 | 82.18757 | 0.3419924 | 4000 | 5708.2 | 276.69112 | Titan: Fl
16865 | 12758 | BAGZ5RZZ | 177.6225 | 2024-03-04 | Fly.ash | 167.5084 | 72.39057 | 239.899 | 0.3017544 | 84.99741 | 0.354305 | 3000 | 4037 | 235.86784 | Titan: Fl
16866 | 12691 | BAGZ5RZY | 229.0221 | 2024-03-04 | NA | 222.6431 | 0 | 222.6431 | 0 | 83.59249 | 0.3754551 | 3000 | 4031.8 | 235.86784 | Titan: Fl
16867 | 27616 | XAN98E3A | 329.8774 | 2024-03-08 | NA | 329.3939 | 0 | 329.3939 | 0 | 39.45004 | 0.1197655 | 6000 | 2945.2 | NA | Titan: Fl
16868 | 16190 | CAJ28P3A | 278.5209 | 2024-03-08 | Fly.ash | 275.5682 | 69.47314 | 345.0413 | 0.2013473 | 106.0392 | 0.3073232 | 4000 | 5067.3 | 299.37072 | Titan: Fl
16869 | 17311 | CAK08R13 | 301.3838 | 2024-03-08 | NA | 300.0928 | 0 | 300.0928 | 0 | 86.70338 | 0.2889219 | 4500 | 7159.3 | NA | Titan: Fl
16870 | 20992 | D4189402 | 255.9577 | 2024-03-04 | Fly.ash | 253.008 | 63.8369 | 316.8449 | 0.2014768 | 68.05577 | 0.2147921 | 5500 | NA | NA | Titan: Fl
16871 | 17310 | CAK08R13 | 301.6155 | 2024-03-08 | NA | 300.3247 | 0 | 300.3247 | 0 | 86.31631 | 0.28741 | 4500 | 7006.3 | NA | Titan: Fl
16872 | 27620 | XAN98E3A | 325.9277 | 2024-03-08 | NA | 325.3588 | 0 | 325.3588 | 0 | 41.42653 | 0.1273257 | 6000 | 5022.1 | NA | Titan: Fl
16873 | 17312 | CAK08R13 | 301.8337 | 2024-03-08 | NA | 300.5566 | 0 | 300.5566 | 0 | 86.70338 | 0.288476 | 4500 | 7016.5 | NA | Titan: Fl
16874 | 20259 | D4140500 | 261.47 | 2024-03-04 | Fly.ash | 259.4697 | 65.02525 | 324.4949 | 0.2003891 | 91.31953 | 0.2814205 | 5500 | 8817.2 | NA | Titan: Fl
16875 | 17313 | CAK08R13 | 302.89 | 2024-03-08 | NA | 301.7161 | 0 | 301.7161 | 0 | 86.70338 | 0.2873674 | 4500 | 7197.8 | NA | Titan: Fl
16876 | 21505 | DB108403 | 230.4425 | 2024-03-04 | Fly.ash | 225.6493 | 56.12245 | 281.7718 | 0.199177 | 75.09132 | 0.2664969 | 4500 | 5973.6 | NA | Titan: Fl
16877 | 20253 | D4140500 | 259.8191 | 2024-03-04 | Fly.ash | 257.7862 | 64.81481 | 322.601 | 0.2009132 | 90.26584 | 0.2798064 | 5500 | 8030.2 | NA | Titan: Fl
16878 | 20074 | D4107900 | 259.1552 | 2024-03-04 | Fly.ash | 257.1549 | 65.02525 | 322.1801 | 0.2018289 | 90.9683 | 0.2823523 | 5500 | 7747.5 | NA | Titan: Fl
16879 | 27623 | XAN98E3A | 321.6956 | 2024-03-08 | NA | 321.1334 | 0 | 321.1334 | 0 | 53.20434 | 0.1656768 | 6000 | 4795.7 | NA | Titan: Fl
16880 | 21506 | DB108403 | 230.3739 | 2024-03-04 | Fly.ash | 225.6493 | 56.35436 | 282.0037 | 0.1998355 | 75.09132 | 0.2662778 | 4500 | 5113.5 | NA | Titan: Fl
16881 | 26678 | SW5A5R1H | 243.5343 | 2024-03-04 | Fly.ash | 236.4061 | 42.05607 | 278.4622 | 0.1510297 | 76.21997 | 0.2737175 | 4500 | 8898.4 | NA | Titan: Fl
16882 | 25236 | SSE09511 | 263.2396 | 2024-03-04 | NA | 259.4697 | 0 | 259.4697 | 0 | 85.34864 | 0.3289349 | 4000 | 4939.2 | 276.69112 | Titan: Fl
16883 | 20065 | D4107900 | 259.7834 | 2024-03-04 | Fly.ash | 257.6531 | 65.16698 | 322.82 | 0.2018678 | 85.92924 | 0.2661831 | 5500 | 7672.6 | NA | Titan: Fl
16884 | 12849 | CAF05R10 | 195.3714 | 2024-03-04 | NA | 186.2374 | 0 | 186.2374 | 0 | 82.18757 | 0.4413055 | 2500 | 3596.1 | 213.18824 | Titan: Fl
16885 | 16206 | CAJ95R10 | 253.4035 | 2024-03-04 | NA | 248.3008 | 0 | 248.3008 | 0 | 79.76508 | 0.3212438 | 4000 | 6160.5 | 276.69112 | Titan: Fl
16886 | 27625 | XAN98E3A | 321.3734 | 2024-03-08 | NA | 320.8382 | 0 | 320.8382 | 0 | 55.17488 | 0.171971 | 6000 | 8257.8 | NA | Titan: Fl
16887 | 15410 | CAJ05R10 | 250.5711 | 2024-03-04 | NA | 245.5808 | 0 | 245.5808 | 0 | 86.75355 | 0.3532587 | 4000 | 5171.3 | 276.69112 | Titan: Fl
16888 | 20062 | D4107900 | 260.1865 | 2024-03-04 | Fly.ash | 258.1169 | 64.93506 | 323.0519 | 0.201005 | 84.76803 | 0.2623975 | 5500 | 6464.6 | NA | Titan: Fl
16889 | 26338 | SW496R3G | 318.8357 | 2024-03-04 | NA | 318.181815 | 0 | 318.181815 | 0 | 69.05702 | 0.217036337 | 5000 | 8605.1 | 319.78236 | Titan: Fl
16890 | 21500 | DB108403 | 230.2451 | 2024-03-04 | Fly.ash | 225.4174 | 56.35436 | 281.7718 | 0.2 | 73.15597 | 0.2596284 | 4500 | NA | NA | Titan: Fl
16891 | 27622 | XAN98E3A | 321.9886 | 2024-03-08 | NA | 321.4286 | 0 | 321.4286 | 0 | 47.78538 | 0.1486656 | 6000 | 9268.8 | NA | Titan: Fl
16892 | 26337 | SW496R3G | 317.2404 | 2024-03-04 | NA | 316.5584 | 0 | 316.5584 | 0 | 68.12408 | 0.2152022 | 5000 | 9110 | 319.78236 | Titan: Fl
16893 | 15088 | CAH05R10 | 233.2273 | 2024-03-04 | NA | 227.272725 | 0 | 227.272725 | 0 | 86.40232 | 0.3801702222 | 3500 | 4696.5 | 256.27948 | Titan: Fl
16894 | 20234 | D4140500 | 259.3341 | 2024-03-04 | Fly.ash | 257.1549 | 65.44613 | 322.601 | 0.2028702 | 86.75355 | 0.268919 | 5500 | 7854.3 | NA | Titan: Fl
16895 | 12896 | CAF05R10 | 193.4343 | 2024-03-04 | NA | 184.3203 | 0 | 184.3203 | 0 | 90.13373 | 0.4890061 | 2500 | 3236.7 | 213.18824 | Titan: Fl
16896 | 20243 | D4140500 | 259.6479 | 2024-03-04 | Fly.ash | 257.5758 | 64.81481 | 322.3906 | 0.2010444 | 88.86093 | 0.2756313 | 5500 | 8064.4 | NA | Titan: Fl
16897 | 12838 | CAF05R10 | 195.6616 | 2024-03-04 | NA | 186.4478 | 0 | 186.4478 | 0 | 79.02651 | 0.4238533 | 2500 | 2646.7 | 213.18824 | Titan: Fl
16898 | 24619 | JAGB8C10 | 257.4201 | 2024-03-08 | Fly.ash | 256.1983 | 65.08264 | 321.281 | 0.2025723 | 108.6255 | 0.3381014 | 3000 | 6072.8 | 256.27948 | Titan: Fl
16899 | 27624 | XAN98E3A | 326.0304 | 2024-03-08 | NA | 325.6579 | 0 | 325.6579 | 0 | 54.40352 | 0.1670573 | 6000 | 5808.8 | NA | Titan: Fl
16900 | 26437 | SW4B8P10 | 283.3586 | 2024-03-08 | Fly.ash | 284.4037 | 71.72644 | 356.1301 | 0.2014052 | 100.5739 | 0.2824078 | 5000 | 6798.9 | 344.72992 | Titan: Fl
16901 | 26339 | SW496R3G | 317.1965 | 2024-03-04 | NA | 316.5584 | 0 | 316.5584 | 0 | 71.99477 | 0.2274296 | 5000 | 8836.7 | 319.78236 | Titan: Fl
16902 | 12920 | CAF25R10 | 184.6258 | 2024-03-04 | Fly.ash | 175.0842 | 44.61279 | 219.697 | 0.2030651 | 80.0802 | 0.364503 | 2500 | 4664 | 213.18824 | Titan: Fl
16903 | 12917 | CAF25R10 | 184.6641 | 2024-03-04 | Fly.ash | 175.0842 | 44.19192 | 219.2761 | 0.2015355 | 78.67529 | 0.3587955 | 2500 | 4483 | 213.18824 | Titan: Fl
16904 | 12916 | CAF25R10 | 181.8156 | 2024-03-04 | Fly.ash | 172.1763 | 48.20937 | 220.3857 | 0.21875 | 77.78125 | 0.3529324 | 2500 | 3554.3 | 213.18824 | Titan: Fl
16905 | 19660 | D2110904 | 213.9373 | 2024-03-04 | Fly.ash | 207.6446 | 53.46074 | 261.1054 | 0.2047478 | 69.8307 | 0.2674426 | 3400 | NA | NA | Titan: Fl
16906 | 27626 | XAN98E3A | 321.3199 | 2024-03-08 | NA | 320.8382 | 0 | 320.8382 | 0 | 56.65277 | 0.1765774 | 6000 | 632.6 | NA | Titan: Fl
16907 | 12918 | CAF25R10 | 186.1996 | 2024-03-04 | Fly.ash | 176.7677 | 43.77104 | 220.5387 | 0.1984733 | 78.67529 | 0.3567414 | 2500 | 3289.7 | 213.18824 | Titan: Fl
16908 | 12927 | CAF25R10 | 181.7247 | 2024-03-04 | Fly.ash | 172.1763 | 45.454545 | 217.6309 | 0.2088608 | 83.91179 | 0.3855694 | 2500 | 3982.5 | 213.18824 | Titan: Fl
16909 | 12926 | CAF25R10 | 183.3484 | 2024-03-04 | Fly.ash | 173.8949 | 42.95246 | 216.8474 | 0.1980769 | 83.86961 | 0.3867679 | 2500 | 4114.2 | 213.18824 | Titan: Fl
16910 | 18704 | CAN25P30 | 310.2804 | 2024-03-04 | Fly.ash | 312.2727 | 72.27272655 | 384.5454507 | 0.1879433 | 140.3511 | 0.3649792 | 6000 | 8770.2 | NA | Titan: Fl
16911 | 15091 | CAH05R10 | 233.4805 | 2024-03-04 | NA | 227.4832 | 0 | 227.4832 | 0 | 88.5097 | 0.3890824 | 3500 | 4826.4 | 256.27948 | Titan: Fl
16912 | 13396 | CAG05R10 | 223.7671 | 2024-03-04 | NA | 216.3729 | 0 | 216.3729 | 0 | 94.05768 | 0.4347017 | 3000 | 4018.3 | 235.86784 | Titan: Fl
16913 | 20987 | D4189402 | 256.1768 | 2024-03-04 | Fly.ash | 253.2802 | 63.73008 | 317.0103 | 0.2010347 | 63.35156 | 0.1998407 | 5500 | 8524.3 | NA | Titan: Fl
16914 | 25234 | SSE09511 | 265.8329 | 2024-03-04 | NA | 261.4698 | 0 | 261.4698 | 0 | 82.60117 | 0.3159109 | 4000 | 6806 | 276.69112 | Titan: Fl
16915 | 15257 | CAHB951A | 226.4307 | 2024-03-04 | Fly.ash | 220.2634 | 58.62362 | 278.887 | 0.2102056 | 84.37373 | 0.3025373 | 3500 | 5221.2 | 256.27948 | Titan: Fl
16916 | 25247 | SSE09511 | 264.2371 | 2024-03-04 | NA | 259.9722 | 0 | 259.9722 | 0 | 90.57406 | 0.3483991 | 4000 | 6872.1 | 276.69112 | Titan: Fl
16917 | 25250 | SSE09511 | 262.7108 | 2024-03-04 | NA | 258.494 | 0 | 258.494 | 0 | 96.55603 | 0.3735329 | 4000 | 6924.8 | 276.69112 | Titan: Fl
16918 | 20211 | D4140500 | 262.1972 | 2024-03-04 | Fly.ash | 259.983 | 65.42056 | 325.4036 | 0.2010444 | 75.15643 | 0.2309638 | 5500 | 8976.7 | NA | Titan: Fl
16919 | 20214 | D4140500 | 259.4626 | 2024-03-04 | Fly.ash | 257.1549 | 64.1835 | 321.3384 | 0.199738 | 82.18757 | 0.2557664 | 5500 | 8991.1 | NA | Titan: Fl
16920 | 15093 | CAH05R10 | 235.4088 | 2024-03-04 | NA | 229.5684 | 0 | 229.5684 | 0 | 88.89285 | 0.3872173 | 3500 | 4952.9 | 256.27948 | Titan: Fl
16921 | 15089 | CAH05R10 | 235.4289 | 2024-03-04 | NA | 229.5684 | 0 | 229.5684 | 0 | 86.97706 | 0.3788721 | 3500 | 4740.2 | 256.27948 | Titan: Fl
16922 | 24613 | JAG28C10 | 254.8082 | 2024-03-08 | Fly.ash | 253.6731 | 64.50872 | 318.181815 | 0.2027417 | 113.7982 | 0.3576514 | 3000 | 5924.3 | 256.27948 | Titan: Fl
16923 | 12935 | CAF25R10 | 182.5735 | 2024-03-04 | Fly.ash | 173.0056 | 44.5269 | 217.5325 | 0.2046908 | 91.3482 | 0.419929 | 2500 | 3643.5 | 213.18824 | Titan: Fl
16924 | 12682 | BAGZ5RZY | 171.7916 | 2024-03-04 | Fly.ash | 162.01 | 68.80734 | 230.8173 | 0.298103 | 82.82559 | 0.3588361 | 3000 | 3634.1 | 235.86784 | Titan: Fl
16925 | 25246 | SSE09511 | 263.389 | 2024-03-04 | NA | 259.0488 | 0 | 259.0488 | 0 | 89.56338 | 0.3457394 | 4000 | 6796.1 | 276.69112 | Titan: Fl
16926 | 25249 | SSE09511 | 261.1856 | 2024-03-04 | NA | 256.887 | 0 | 256.887 | 0 | 92.34128 | 0.3594626 | 4000 | 6010.6 | 276.69112 | Titan: Fl
16927 | 13075 | CAFB5R10 | 182.1067 | 2024-03-04 | Fly.ash | 172.9798 | 44.19192 | 217.1717 | 0.2034884 | 88.15847 | 0.405939 | 2500 | 3116.3 | 213.18824 | Titan: Fl
16928 | 12936 | CAF25R10 | 182.9992 | 2024-03-04 | Fly.ash | 174.0129 | 44.07713 | 218.09 | 0.2021053 | 94.25708 | 0.4321935 | 2500 | 4493.5 | 213.18824 | Titan: Fl
16929 | 27613 | XAN98E3A | 327.6277 | 2024-03-08 | NA | 327.0053 | 0 | 327.0053 | 0 | 37.93273 | 0.1160003 | 6000 | 7792.6 | NA | Titan: Fl
16930 | 26620 | SW5A5R1H | 243.6512 | 2024-03-04 | Fly.ash | 236.4061 | 41.63127 | 278.0374 | 0.1497326 | 63.45755 | 0.2282339 | 4500 | 8576.1 | NA | Titan: Fl
16931 | 15090 | CAH05R10 | 236.0288 | 2024-03-04 | NA | 230.0557 | 0 | 230.0557 | 0 | 88.25165 | 0.38361 | 3500 | 3553.3 | 256.27948 | Titan: Fl
16932 | 12931 | CAF25R10 | 182.4368 | 2024-03-04 | Fly.ash | 173.1902 | 44.61279 | 217.803 | 0.2048309 | 88.86093 | 0.4079876 | 2500 | 3776 | 213.18824 | Titan: Fl
16933 | 21764 | DC143100 | 379.0824 | 2024-03-04 | Fly.ash | 384.7167 | 92.88537 | 477.6021 | 0.1944828 | 74.76595 | 0.1565444 | 6500 | 4880.5 | NA | Titan: Fl
16934 | 21809 | DC143400 | 421.8095 | 2024-03-04 | Fly.ash | 425.6198 | 96.81228 | 522.4321 | 0.1853107 | 68.47596 | 0.1310715 | 8500 | 10665.4 | NA | Titan: Fl
16935 | 27615 | XAN98E3A | 327.5955 | 2024-03-08 | NA | 327.0053 | 0 | 327.0053 | 0 | 39.27153 | 0.1200945 | 6000 | 7635.5 | NA | Titan: Fl
16936 | 21771 | DC143100 | 375.8425 | 2024-03-04 | Fly.ash | 381.1189 | 92.65734 | 473.7762 | 0.195572 | 77.3244 | 0.1632087 | 6500 | 10113.5 | NA | Titan: Fl
16937 | 15258 | CAHB951A | 224.6295 | 2024-03-04 | Fly.ash | 218.4601 | 58.44156 | 276.9017 | 0.2110553 | 86.70338 | 0.3131197 | 3500 | 4723.9 | 256.27948 | Titan: Fl
16938 | 27605 | XAN98E3A | 327.6348 | 2024-03-08 | NA | 327.0053 | 0 | 327.0053 | 0 | 30.79245 | 0.09416497 | 6000 | 8995.8 | NA | Titan: Fl
16939 | 24611 | JAG28C10 | 256.4343 | 2024-03-08 | Fly.ash | 255.2609 | 65.65656 | 320.9175 | 0.2045902 | 111.3396 | 0.3469414 | 3000 | 5957.9 | 256.27948 | Titan: Fl
16940 | 20213 | D4140500 | 261.928 | 2024-03-04 | Fly.ash | 259.7706 | 65.84537 | 325.616 | 0.2022179 | 80.11959 | 0.2460555 | 5500 | 8741.2 | NA | Titan: Fl
16941 | 13868 | CAG28P10 | 233.187 | 2024-03-08 | Fly.ash | 228.5238 | 62.13511 | 290.6589 | 0.2137733 | 103.358 | 0.3555989 | 3000 | 4761.9 | 256.27948 | Titan: Fl
16942 | 20219 | D4140500 | 259.3081 | 2024-03-04 | Fly.ash | 257.1549 | 64.1835 | 321.3384 | 0.199738 | 83.59249 | 0.2601385 | 5500 | 8504 | NA | Titan: Fl
16943 | 13864 | CAG28P10 | 238.3491 | 2024-03-08 | Fly.ash | 232.9545 | 66.28788 | 299.2424 | 0.221519 | 82.18757 | 0.2746522 | 3000 | 4969.9 | 256.27948 | Titan: Fl
16944 | 25110 | SSD95R1B | 242.6074 | 2024-03-04 | NA | 237.5842 | 0 | 237.5842 | 0 | 86.75355 | 0.3651487 | 4000 | 5469.8 | 276.69112 | Titan: Fl
16945 | 26336 | SW496R3G | 320.5837 | 2024-03-04 | NA | 319.8219 | 0 | 319.8219 | 0 | 56.70356 | 0.1772973 | 5000 | 8037.3 | 319.78236 | Titan: Fl
16946 | 21546 | DB140400 | 232.1141 | 2024-03-04 | Fly.ash | 227.0603 | 56.71198 | 283.7723 | 0.1998503 | 64.8756 | 0.2286185 | 4500 | 7281.3 | NA | Titan: Fl
16947 | 13748 | CAG25R10 | 193.3694 | 2024-03-04 | Fly.ash | 184.3434 | 46.50673 | 230.8502 | 0.2014585 | 89.56338 | 0.3879719 | 3000 | 3790.1 | 235.86784 | Titan: Fl
16948 | 13747 | CAG25R10 | 191.7334 | 2024-03-04 | Fly.ash | 182.6522 | 46.08007 | 228.7323 | 0.2014585 | 88.7417 | 0.3879719 | 3000 | 3760.9 | 235.86784 | Titan: Fl
16949 | 27309 | SW7B5R10 | 196.1052 | 2024-03-04 | Fly.ash | 188.6364 | 47.72727225 | 236.363634 | 0.2019231 | 128.9713 | 0.5456477 | 3500 | 5212.2 | 256.27948 | Titan: Fl
16950 | 12928 | CAF25R10 | 181.0906 | 2024-03-04 | Fly.ash | 171.6013 | 43.78649 | 215.3878 | 0.2032914 | 86.65366 | 0.4023146 | 2500 | 3573.4 | 213.18824 | Titan: Fl
16951 | 21548 | DB140400 | 230.2759 | 2024-03-04 | Fly.ash | 225.3788 | 56.18687 | 281.5657 | 0.1995516 | 68.48965 | 0.2432457 | 4500 | 7247.1 | NA | Titan: Fl
16952 | 15087 | CAH05R10 | 236.104 | 2024-03-04 | NA | 230.0557 | 0 | 230.0557 | 0 | 86.31631 | 0.3751975 | 3500 | 4552 | 256.27948 | Titan: Fl
16953 | 12924 | CAF25R10 | 182.2734 | 2024-03-04 | Fly.ash | 172.7694 | 43.98148 | 216.7508 | 0.2029126 | 82.89003 | 0.3824208 | 2500 | 3489.9 | 213.18824 | Titan: Fl
16954 | 21510 | DB108403 | 230.0934 | 2024-03-04 | Fly.ash | 225.4174 | 56.12245 | 281.5399 | 0.199341 | 80.51028 | 0.285964 | 4500 | 6029.4 | NA | Titan: Fl
16955 | 27598 | XAN98E3A | 327.7765 | 2024-03-08 | NA | 327.0053 | 0 | 327.0053 | 0 | 24.09844 | 0.07369433 | 6000 | 8673.5 | NA | Titan: Fl
16956 | 12929 | CAF25R10 | 180.8297 | 2024-03-04 | Fly.ash | 171.3928 | 43.78649 | 215.1793 | 0.2034884 | 87.00167 | 0.4043217 | 2500 | 3079.8 | 213.18824 | Titan: Fl
16957 | 15094 | CAH05R10 | 235.7637 | 2024-03-04 | NA | 229.798 | 0 | 229.798 | 0 | 90.9683 | 0.3958621 | 3500 | 4525.8 | 256.27948 | Titan: Fl
16958 | 13869 | CAG28P10 | 230.945 | 2024-03-08 | Fly.ash | 226.2302 | 62.13511 | 288.3653 | 0.2154736 | 112.7542 | 0.3910115 | 3000 | 4262.8 | 256.27948 | Titan: Fl
16959 | 27603 | XAN98E3A | 330.0684 | 2024-03-08 | NA | 329.3939 | 0 | 329.3939 | 0 | 29.84041 | 0.09059187 | 6000 | 6977.4 | NA | Titan: Fl
16960 | 20076 | D4107900 | 257.6056 | 2024-03-04 | Fly.ash | 255.618 | 64.8621 | 320.4801 | 0.2023904 | 94.1925 | 0.2939106 | 5500 | 6153 | NA | Titan: Fl
16961 | 13974 | CAGA5R10 | 207.7626 | 2024-03-04 | Fly.ash | 200.1263 | 35.77441 | 235.9007 | 0.1516503 | 87.80724 | 0.3722212 | 3000 | 4936.6 | 235.86784 | Titan: Fl
16962 | 27600 | XAN98E3A | 330.0261 | 2024-03-08 | NA | 329.3939 | 0 | 329.3939 | 0 | 24.78271 | 0.07523731 | 6000 | 6410 | NA | Titan: Fl
16963 | 12641 | BAGZ5RZY | 173.3354 | 2024-03-04 | Fly.ash | 163.2653 | 69.80519 | 233.0705 | 0.2995025 | 75.47839 | 0.3238436 | 3000 | 4442.6 | 235.86784 | Titan: Fl
16964 | 13996 | CAGA8P10 | 230.6638 | 2024-03-08 | Fly.ash | 225.8953 | 64.27915 | 290.1745 | 0.221519 | 113.415 | 0.3908511 | 3000 | 4992 | 256.27948 | Titan: Fl
16965 | 12470 | BAFZ5RZY | 165.1233 | 2024-03-04 | Fly.ash | 154.2508 | 64.81481 | 219.0657 | 0.2958694 | 79.02651 | 0.3607435 | 2500 | 3417.6 | 213.18824 | Titan: Fl
16966 | 27599 | XAN98E3A | 330.3421 | 2024-03-08 | NA | 329.697 | 0 | 329.697 | 0 | 24.27695 | 0.07363412 | 6000 | 6426.7 | NA | Titan: Fl
16967 | 20212 | D4140500 | 261.7418 | 2024-03-04 | Fly.ash | 259.6801 | 65.02525 | 324.7054 | 0.2002592 | 79.72897 | 0.2455425 | 5500 | 8044.5 | NA | Titan: Fl
16968 | 15092 | CAH05R10 | 235.541 | 2024-03-04 | NA | 229.5875 | 0 | 229.5875 | 0 | 88.5097 | 0.3855161 | 3500 | 4567.6 | 256.27948 | Titan: Fl
16969 | 20221 | D4140500 | 257.2567 | 2024-03-04 | Fly.ash | 255.0042 | 64.42869 | 319.4329 | 0.2016971 | 84.56562 | 0.2647368 | 5500 | 8041.3 | NA | Titan: Fl
16970 | 25125 | SSDB5R10 | 199.1954 | 2024-03-04 | Fly.ash | 190.6566 | 47.34848 | 238.005 | 0.198939 | 70.24579 | 0.2951441 | 3000 | 4429.4 | 235.86784 | Titan: Fl
16971 | 14284 | CAGB5R10 | 193.2456 | 2024-03-04 | Fly.ash | 184.3692 | 46.84601 | 231.2152 | 0.2026078 | 77.8008 | 0.3364865 | 3000 | 4847.8 | 235.86784 | Titan: Fl
16972 | 27607 | XAN98E3A | 330.2643 | 2024-03-08 | NA | 329.697 | 0 | 329.697 | 0 | 31.35772 | 0.09511074 | 6000 | 6254.8 | NA | Titan: Fl
16973 | 27544 | XAGB9E10 | 196.4314 | 2024-03-04 | Fly.ash | 189.0997 | 48.76434 | 237.8641 | 0.2050093 | 98.33047 | 0.4133893 | 3000 | 4701.7 | 235.86784 | Titan: Fl
16974 | 17260 | CAK08P13 | 327.1068 | 2024-03-08 | NA | 327.7376 | 0 | 327.7376 | 0 | 90.52128 | 0.2762005 | 4500 | 6701.7 | NA | Titan: Fl
16975 | 12512 | BAFZ5RZY | 165.3785 | 2024-03-04 | Fly.ash | 154.6717 | 64.81481 | 219.4865 | 0.295302 | 90.26584 | 0.4112591 | 2500 | 3167.2 | 213.18824 | Titan: Fl
16976 | 19878 | D4053103 | 219.7036 | 2024-03-04 | Fly.ash | 212.2934 | 113.8946 | 326.188 | 0.3491686 | 69.8307 | 0.2140811 | 5500 | 8220 | NA | Titan: Fl
16977 | 19503 | D1550400 | 211.5475 | 2024-03-04 | NA | 204.5454525 | 0 | 204.5454525 | 0 | 71.5638 | 0.3498675 | 2500 | 5154.5 | 213.18824 | Titan: Fl
16978 | 19877 | D4053103 | 218.8951 | 2024-03-04 | Fly.ash | 211.5186 | 113.8946 | 325.4132 | 0.35 | 69.8307 | 0.2145909 | 5500 | 7860 | NA | Titan: Fl
16979 | 19876 | D4053103 | 222.887 | 2024-03-04 | Fly.ash | 215.5172 | 115.2038 | 330.721 | 0.3483412 | 68.88932 | 0.2083004 | 5500 | 7620 | NA | Titan: Fl
16980 | 12925 | CAF25R10 | 182.9791 | 2024-03-04 | Fly.ash | 173.4007 | 44.19192 | 217.5926 | 0.2030948 | 82.89003 | 0.3809414 | 2500 | 4054.8 | 213.18824 | Titan: Fl
16981 | 19880 | D4053103 | 221.1615 | 2024-03-04 | Fly.ash | 213.6886 | 115.2038 | 328.8924 | 0.350278 | 70.63335 | 0.2147613 | 5500 | 8380 | NA | Titan: Fl
16982 | 20106 | D4108103 | 248.3062 | 2024-03-04 | Fly.ash | 245.338 | 62.93706 | 308.2751 | 0.2041588 | 77.3244 | 0.2508293 | 5500 | 7317.7 | NA | Titan: Fl
16983 | 27596 | XAN98E3A | 332.0595 | 2024-03-08 | NA | 329.9999967 | 0 | 329.9999967 | 0 | 23.26541 | 0.07050123 | 6000 | 6856.8 | NA | Titan: Fl
16984 | 17294 | CAK08R13 | 303.9693 | 2024-03-08 | NA | 302.4836 | 0 | 302.4836 | 0 | 75.08334 | 0.2482228 | 4500 | 7682.6 | NA | Titan: Fl
16985 | 21903 | DD055803 | 213.6774 | 2024-03-04 | Fly.ash | 208.5731 | 121.6916 | 330.2647 | 0.3684669 | 84.98851 | 0.2573346 | 4000 | 6308.9 | 276.69112 | Titan: Fl
16986 | 21904 | DD055803 | 216.5608 | 2024-03-04 | Fly.ash | 211.5186 | 113.8946 | 325.4132 | 0.35 | 86.6418 | 0.2662516 | 4000 | 5510 | 276.69112 | Titan: Fl
16987 | 19828 | D4053103 | 219.2913 | 2024-03-04 | Fly.ash | 211.7769 | 113.8946 | 325.6715 | 0.3497224 | 62.50279 | 0.1919197 | 5500 | 7837.4 | NA | Titan: Fl
16988 | 19761 | D4051704 | 251.6262 | 2024-03-04 | Fly.ash | 246.3427 | 62.17346 | 308.5162 | 0.2015241 | 71.06936 | 0.2303586 | 5500 | 7563.4 | NA | Titan: Fl
16989 | 14198 | CAGB5R10 | 192.6417 | 2024-03-04 | Fly.ash | 183.7121 | 46.92761 | 230.6397 | 0.2034672 | 74.10931 | 0.3213207 | 3000 | 4420 | 235.86784 | Titan: Fl
16990 | 19763 | D4051704 | 249.104 | 2024-03-04 | Fly.ash | 243.8017 | 61.72521 | 305.5269 | 0.2020287 | 72.41702 | 0.2370234 | 5500 | 7314.9 | NA | Titan: Fl
16991 | 21508 | DB108403 | 228.1811 | 2024-03-04 | Fly.ash | 223.3701 | 55.78512 | 279.1552 | 0.1998355 | 79.31388 | 0.2841211 | 4500 | 6764.6 | NA | Titan: Fl
16992 | 19823 | D4053103 | 221.2419 | 2024-03-04 | Fly.ash | 213.6886 | 115.2038 | 328.8924 | 0.350278 | 62.34919 | 0.1895732 | 5500 | 9466.7 | NA | Titan: Fl
16993 | 21509 | DB108403 | 230.2184 | 2024-03-04 | Fly.ash | 225.4174 | 56.12245 | 281.5399 | 0.199341 | 79.73614 | 0.2832144 | 4500 | 6638.2 | NA | Titan: Fl
16994 | 13739 | CAG25R10 | 193.2444 | 2024-03-04 | Fly.ash | 183.7121 | 46.2963 | 230.0084 | 0.2012809 | 79.02651 | 0.343581 | 3000 | 4229.7 | 235.86784 | Titan: Fl
16995 | 19858 | D4053103 | 222.4758 | 2024-03-04 | Fly.ash | 214.9948 | 116.2487 | 331.2435 | 0.3509464 | 65.83726 | 0.1987579 | 5500 | 8478.3 | NA | Titan: Fl
16996 | 21751 | DC143100 | 386.0582 | 2024-03-04 | Fly.ash | 391.8495 | 94.04389 | 485.8934 | 0.1935484 | 66.70928 | 0.137292 | 6500 | 9899 | NA | Titan: Fl
16997 | 20988 | D4189402 | 253.8032 | 2024-03-04 | Fly.ash | 250.9276 | 63.07978 | 314.0074 | 0.2008863 | 63.47926 | 0.2021585 | 5500 | 7386.8 | NA | Titan: Fl
16998 | 18423 | CAN05P10 | 359.9164 | 2024-03-04 | NA | 363.63636 | 0 | 363.63636 | 0 | 93.28354 | 0.2565297 | 6000 | 7968.8 | NA | Titan: Fl
16999 | 18424 | CAN05P10 | 359.668 | 2024-03-04 | NA | 363.4044 | 0 | 363.4044 | 0 | 102.5732 | 0.2822563 | 6000 | 7549.5 | NA | Titan: Fl
17000 | 19841 | D4053103 | 221.0164 | 2024-03-04 | Fly.ash | 213.4274 | 115.465 | 328.8924 | 0.3510723 | 63.65722 | 0.1935503 | 5500 | 8363.3 | NA | Titan: Fl
17001 | 19845 | D4053103 | 221.1894 | 2024-03-04 | Fly.ash | 213.6886 | 115.465 | 329.1536 | 0.3507937 | 64.52924 | 0.196046 | 5500 | 8120 | NA | Titan: Fl
17002 | 19842 | D4053103 | 221.4478 | 2024-03-04 | Fly.ash | 213.9498 | 115.2038 | 329.1536 | 0.35 | 64.09323 | 0.1947213 | 5500 | 7063.3 | NA | Titan: Fl
17003 | 21387 | DB083301 | 232.5193 | 2024-03-04 | Fly.ash | 227.9347 | 56.4872 | 284.4219 | 0.1986036 | 75.86545 | 0.2667356 | 4500 | 5850 | NA | Titan: Fl
17004 | 27606 | XAN98E3A | 328.2918 | 2024-03-08 | NA | 326.256 | 0 | 326.256 | 0 | 30.94512 | 0.0948492 | 6000 | 6963.4 | NA | Titan: Fl
17005 | 16191 | CAJ28R30 | 239.6286 | 2024-03-08 | Fly.ash | 234.4276 | 60.60606 | 295.0337 | 0.2054208 | 79.37774 | 0.2690464 | 4000 | 6176.4 | 299.37072 | Titan: Fl
17006 | 19767 | D4051704 | 248.8243 | 2024-03-04 | Fly.ash | 243.5434 | 61.46694 | 305.0103 | 0.2015241 | 75.00335 | 0.2459043 | 5500 | 7790.6 | NA | Titan: Fl
17007 | 21770 | DC143100 | 378.8416 | 2024-03-04 | Fly.ash | 384.5083 | 93.2282 | 477.7365 | 0.1951456 | 76.63959 | 0.1604223 | 6500 | 10425 | NA | Titan: Fl
17008 | 27614 | XAN98E3A | 327.4096 | 2024-03-08 | NA | 325.3588 | 0 | 325.3588 | 0 | 38.93096 | 0.1196554 | 6000 | 6237.7 | NA | Titan: Fl
17009 | 19769 | D4051704 | 248.8232 | 2024-03-04 | Fly.ash | 243.5434 | 61.46694 | 305.0103 | 0.2015241 | 78.45178 | 0.2572102 | 5500 | 7411.7 | NA | Titan: Fl
17010 | 20989 | D4189402 | 254.0865 | 2024-03-04 | Fly.ash | 251.2913 | 63.27479 | 314.5661 | 0.2011494 | 65.95122 | 0.2096577 | 5500 | 7768.8 | NA | Titan: Fl
17011 | 19770 | D4051704 | 249.0611 | 2024-03-04 | Fly.ash | 243.8017 | 61.46694 | 305.2686 | 0.2013536 | 81.46915 | 0.266877 | 5500 | 7297.4 | NA | Titan: Fl
17012 | 20217 | D4140500 | 260.7359 | 2024-03-04 | Fly.ash | 258.6279 | 65.23569 | 323.8636 | 0.2014295 | 83.24126 | 0.2570257 | 5500 | 8112.1 | NA | Titan: Fl
17013 | 20257 | D4140500 | 256.9725 | 2024-03-04 | Fly.ash | 254.7957 | 63.59466 | 318.3903 | 0.199738 | 91.17775 | 0.286371 | 5500 | 7765.6 | NA | Titan: Fl
17014 | 21237 | D6061700 | 370.6551 | 2024-03-04 | Fly.ash | 371.9958 | 92.73772 | 464.7335 | 0.1995503 | 77.60949 | 0.1669978 | 8500 | 9941.4 | NA | Titan: Fl
17015 | 19768 | D4051704 | 247.5971 | 2024-03-04 | Fly.ash | 242.2958 | 61.24807 | 303.5439 | 0.2017766 | 76.50838 | 0.2520505 | 5500 | 7736.6 | NA | Titan: Fl
17016 | 13992 | CAGA8P10 | 234.6795 | 2024-03-08 | Fly.ash | 229.6037 | 64.10256 | 293.7063 | 0.218254 | 81.70126 | 0.2781733 | 3000 | 6135.5 | 256.27948 | Titan: Fl
17017 | 19846 | D4053103 | 221.4604 | 2024-03-04 | Fly.ash | 213.9498 | 115.2038 | 329.1536 | 0.35 | 64.52924 | 0.196046 | 5500 | 7533.6 | NA | Titan: Fl
17018 | 19762 | D4051704 | 246.487 | 2024-03-04 | Fly.ash | 241.0623 | 61.03166 | 302.094 | 0.2020287 | 71.17714 | 0.2356126 | 5500 | 7637.1 | NA | Titan: Fl
17019 | 21208 | D6061700 | 366.4742 | 2024-03-04 | Fly.ash | 366.219 | 91.68388 | 457.9029 | 0.2002256 | 71.98597 | 0.1572079 | 8500 | 10657 | NA | Titan: Fl
17020 | 13743 | CAG25R10 | 193.6619 | 2024-03-04 | Fly.ash | 184.133 | 46.2963 | 230.4293 | 0.2009132 | 81.83635 | 0.3551473 | 3000 | 4595.9 | 235.86784 | Titan: Fl
17021 | 19765 | D4051704 | 248.8046 | 2024-03-04 | Fly.ash | 243.5434 | 61.46694 | 305.0103 | 0.2015241 | 73.71019 | 0.2416646 | 5500 | 7016.6 | NA | Titan: Fl
17022 | 12508 | BAFZ5RZY | 167.1577 | 2024-03-04 | Fly.ash | 156.5657 | 65.02525 | 221.5909 | 0.2934473 | 88.5097 | 0.399428376 | 2500 | 3612.6 | 213.18824 | Titan: Fl
17023 | 21891 | DD054606 | 218.1682 | 2024-03-04 | Fly.ash | 213.4831 | 115.9346 | 329.4178 | 0.351938 | 93.34008 | 0.2833487 | 4000 | 6786.8 | 276.69112 | Titan: Fl
17024 | 19766 | D4051704 | 248.8688 | 2024-03-04 | Fly.ash | 243.5434 | 61.46694 | 305.0103 | 0.2015241 | 73.71019 | 0.2416646 | 5500 | 7816.9 | NA | Titan: Fl
17025 | 21768 | DC143100 | 381.4965 | 2024-03-04 | Fly.ash | 387.2913 | 95.08349 | 482.3748 | 0.1971154 | 75.47839 | 0.1564725 | 6500 | 10974.1 | NA | Titan: Fl
17026 | 21507 | DB108403 | 231.0278 | 2024-03-04 | Fly.ash | 226.3451 | 56.58627 | 282.9314 | 0.2 | 76.63959 | 0.270877 | 4500 | 6426 | NA | Titan: Fl
17027 | 21947 | DD083506 | 241.9898 | 2024-03-04 | Fly.ash | 239.6433 | 117.664 | 357.3072 | 0.3293076 | 103.7148 | 0.2902678 | 4000 | 9219.8 | 276.69112 | Titan: Fl
17028 | 21895 | DD054606 | 218.411 | 2024-03-04 | Fly.ash | 213.7514 | 116.2255 | 329.977 | 0.3522232 | 94.59174 | 0.2866616 | 4000 | 7239.3 | 276.69112 | Titan: Fl
17029 | 19499 | D1550300 | 213.9138 | 2024-03-04 | NA | 207.6446 | 0 | 207.6446 | 0 | 84.91758 | 0.4089563 | 2500 | 4309.2 | 213.18824 | Titan: Fl
17030 | 21948 | DD083506 | 242.0561 | 2024-03-04 | Fly.ash | 239.6433 | 118.527 | 358.1703 | 0.3309237 | 104.6751 | 0.2922496 | 4000 | 8712.5 | 276.69112 | Titan: Fl
17031 | 15226 | CAHB5R30 | 202.5732 | 2024-03-04 | Fly.ash | 196.7593 | 50.08417 | 246.8434 | 0.2028986 | 86.75355 | 0.3514517 | 3500 | 4926.1 | 256.27948 | Titan: Fl
17032 | 15223 | CAHB5R30 | 201.7749 | 2024-03-04 | Fly.ash | 195.9175 | 50.29461 | 246.2121 | 0.2042735 | 85.34864 | 0.3466468 | 3500 | 5030.4 | 256.27948 | Titan: Fl
17033 | 18865 | CANB5R10 | 274.3725 | 2024-03-04 | Fly.ash | 271.6847 | 68.80734 | 340.4921 | 0.2020821 | 87.34967 | 0.2565395 | 6000 | 6961.2 | NA | Titan: Fl
17034 | 18866 | CANB5R10 | 273.3482 | 2024-03-04 | Fly.ash | 270.6422 | 68.80734 | 339.4495 | 0.2027027 | 90.82974 | 0.2675795 | 6000 | 6996.7 | NA | Titan: Fl
17035 | 21780 | DC143100 | 376.6643 | 2024-03-04 | Fly.ash | 382.2778 | 92.69663 | 474.9745 | 0.1951613 | 80.55377 | 0.169596 | 6500 | 11086.7 | NA | Titan: Fl
17036 | 14674 | CAGB5R30 | 182.1752 | 2024-03-04 | Fly.ash | 174.4529 | 43.98148 | 218.4343 | 0.2013487 | 78.67529 | 0.3601782 | 3000 | 3522 | 235.86784 | Titan: Fl
17037 | 27604 | XAN98E3A | 330.8482 | 2024-03-08 | NA | 328.8567 | 0 | 328.8567 | 0 | 30.46113 | 0.09262735 | 6000 | 6202.3 | NA | Titan: Fl
17038 | 14743 | CAGB5R30 | 182.5874 | 2024-03-04 | Fly.ash | 174.8737 | 44.61279 | 219.4865 | 0.2032598 | 82.18757 | 0.3744538 | 3000 | 3601.9 | 235.86784 | Titan: Fl
17039 | 20237 | D4140500 | 259.9354 | 2024-03-04 | Fly.ash | 257.7862 | 65.23569 | 323.0219 | 0.2019544 | 87.10478 | 0.269656 | 5500 | 7936.3 | NA | Titan: Fl
17040 | 21896 | DD054606 | 218.1201 | 2024-03-04 | Fly.ash | 213.4831 | 115.9346 | 329.4178 | 0.351938 | 95.04492 | 0.288524 | 4000 | 6064.8 | 276.69112 | Titan: Fl
17041 | 26794 | SW5B5R12 | 226.3941 | 2024-03-04 | Fly.ash | 219.3878 | 55.65863 | 275.0464 | 0.2023609 | 77.41373 | 0.281457 | 4500 | 6014.1 | NA | Titan: Fl
17042 | 26790 | SW5B5R12 | 227.4248 | 2024-03-04 | Fly.ash | 220.2634 | 56.49957 | 276.763 | 0.2041443 | 67.00267 | 0.2420941 | 4500 | 6409.6 | NA | Titan: Fl
17043 | 20256 | D4140500 | 259.9101 | 2024-03-04 | Fly.ash | 257.7862 | 65.02525 | 322.8114 | 0.2014342 | 90.9683 | 0.2818001 | 5500 | 7361.7 | NA | Titan: Fl
17044 | 20027 | D4105300 | 250.283 | 2024-03-04 | Fly.ash | 245.5483 | 63.73008 | 309.2783 | 0.2060606 | 68.82639 | 0.2225387 | 5500 | 6884.3 | NA | Titan: Fl
17045 | 21886 | DD054606 | 221.1774 | 2024-03-04 | Fly.ash | 216.4918 | 118.2984 | 334.7902 | 0.3533507 | 83.64653 | 0.2498476 | 4000 | 6660.7 | 276.69112 | Titan: Fl
17046 | 21767 | DC143100 | 380.8618 | 2024-03-04 | Fly.ash | 386.5955 | 92.76438 | 479.3599 | 0.1935172 | 75.47839 | 0.1574566 | 6500 | 10821.7 | NA | Titan: Fl
17047 | 27609 | XAN98E3A | 331.4111 | 2024-03-08 | NA | 329.3939 | 0 | 329.3939 | 0 | 34.39234 | 0.104411 | 6000 | 6520.6 | NA | Titan: Fl
17048 | 17267 | CAK08R13 | 306.7628 | 2024-03-08 | NA | 305.161 | 0 | 305.161 | 0 | 56.50396 | 0.1851611 | 4500 | 8941.5 | NA | Titan: Fl
17049 | 26795 | SW5B5R12 | 225.8225 | 2024-03-04 | Fly.ash | 218.692 | 55.89054 | 274.5826 | 0.2035473 | 78.57493 | 0.2861614 | 4500 | 6861.7 | NA | Titan: Fl
17050 | 26793 | SW5B5R12 | 225.5384 | 2024-03-04 | Fly.ash | 218.4343 | 55.76599 | 274.2003 | 0.2033768 | 74.46054 | 0.2715552 | 4500 | 6685.4 | NA | Titan: Fl
17051 | 13273 | CAG05R10 | 225.5798 | 2024-03-04 | NA | 218.4601 | 0 | 218.4601 | 0 | 70.05942 | 0.3206966 | 3000 | 4817 | 235.86784 | Titan: Fl
17052 | 19758 | D4051704 | 249.1267 | 2024-03-04 | Fly.ash | 243.8017 | 61.46694 | 305.2686 | 0.2013536 | 70.26176 | 0.2301637 | 5500 | 8860.7 | NA | Titan: Fl
17053 | 21504 | DB108403 | 230.2666 | 2024-03-04 | Fly.ash | 225.4174 | 56.12245 | 281.5399 | 0.199341 | 74.70425 | 0.2653416 | 4500 | 6477.9 | NA | Titan: Fl
17054 | 17268 | CAK08R13 | 303.6436 | 2024-03-08 | NA | 302.015 | 0 | 302.015 | 0 | 62.96051 | 0.2084681 | 4500 | 8952.7 | NA | Titan: Fl
17055 | 17278 | CAK08R13 | 303.8241 | 2024-03-08 | NA | 302.2493 | 0 | 302.2493 | 0 | 66.48004 | 0.219951 | 4500 | 8851.4 | NA | Titan: Fl
17056 | 27610 | XAN98E3A | 327.1563 | 2024-03-08 | NA | 325.0598 | 0 | 325.0598 | 0 | 36.43538 | 0.1120882 | 6000 | NA | NA | Titan: Fl
17057 | 13100 | CAFB5R30 | 171.8038 | 2024-03-04 | Fly.ash | 163.0892 | 41.24579 | 204.335 | 0.2018538 | 70.59702 | 0.3454964 | 2500 | 1802.2 | 213.18824 | Titan: Fl
17058 | 17261 | CAK08P13 | 326.7574 | 2024-03-08 | NA | 327.4793 | 0 | 327.4793 | 0 | 91.81444 | 0.2803671 | 4500 | 7884.9 | NA | Titan: Fl
17059 | 13101 | CAFB5R30 | 172.2563 | 2024-03-04 | Fly.ash | 163.4972 | 41.28015 | 204.7774 | 0.2015855 | 72.38184 | 0.353466 | 2500 | 3504 | 213.18824 | Titan: Fl
17060 | 27611 | XAN98E3A | 331.3186 | 2024-03-08 | NA | 329.3939 | 0 | 329.3939 | 0 | 36.92119 | 0.1120882 | 6000 | NA | NA | Titan: Fl
17061 | 17264 | CAK08P13 | 323.2855 | 2024-03-08 | NA | 323.7998 | 0 | 323.7998 | 0 | 95.04492 | 0.2935299 | 4500 | 6440.2 | NA | Titan: Fl
17062 | 17263 | CAK08P13 | 326.7787 | 2024-03-08 | NA | 327.4793 | 0 | 327.4793 | 0 | 94.40076 | 0.2882648 | 4500 | 7264.9 | NA | Titan: Fl
17063 | 22022 | DP083104 | 194.7606 | 2024-03-04 | Fly.ash | 186.9202 | 47.30983 | 234.2301 | 0.2019802 | 72.7689 | 0.3106728 | 3000 | 5335.1 | 235.86784 | Titan: Fl
17064 | 20247 | D4140500 | 259.7351 | 2024-03-04 | Fly.ash | 257.5758 | 65.867 | 323.4428 | 0.2036435 | 89.21215 | 0.2758205 | 5500 | NA | NA | Titan: Fl
17065 | 20255 | D4140500 | 259.525 | 2024-03-04 | Fly.ash | 257.3653 | 65.23569 | 322.601 | 0.2022179 | 90.61707 | 0.2808952 | 5500 | NA | NA | Titan: Fl
17066 | 17273 | CAK08R13 | 308.0495 | 2024-03-08 | NA | 306.5814 | 0 | 306.5814 | 0 | 64.80174 | 0.2113688 | 4500 | 7781.1 | NA | Titan: Fl
17067 | 15220 | CAHB5R30 | 201.0681 | 2024-03-04 | Fly.ash | 195.0758 | 50.08417 | 245.1599 | 0.2042918 | 83.24126 | 0.3395386 | 3500 | 5002.3 | 256.27948 | Titan: Fl
17068 | 13158 | CAFB5R30 | 172.1179 | 2024-03-04 | Fly.ash | 163.6781 | 42.11843 | 205.7965 | 0.2046606 | 80.73755 | 0.3923174 | 2500 | 3156.9 | 213.18824 | Titan: Fl
17069 | 12310 | BAFD5R10 | 152.5018 | 2024-03-04 | Fly.ash | 142.4103 | 64.22018 | 206.6305 | 0.3107972 | 73.42941 | 0.3553657 | 2500 | 4301.6 | 213.18824 | Titan: Fl
17070 | 17270 | CAK08R13 | 306.6758 | 2024-03-08 | NA | 305.2952 | 0 | 305.2952 | 0 | 63.35156 | 0.2075092 | 4500 | 7711.7 | NA | Titan: Fl
17071 | 24844 | SSC05R30 | 225.7056 | 2024-03-04 | NA | 221.1809 | 0 | 221.1809 | 0 | 75.86545 | 0.3430019 | 3000 | 4682.8 | 235.86784 | Titan: Fl
17072 | 22012 | DP083104 | 197.0512 | 2024-03-04 | Fly.ash | 189.2393 | 46.84601 | 236.0853 | 0.1984283 | 65.4146 | 0.2770803 | 3000 | 6068.8 | 235.86784 | Titan: Fl
17073 | 22020 | DP083104 | 197.4179 | 2024-03-04 | Fly.ash | 189.7032 | 46.84601 | 236.5492 | 0.1980392 | 70.44649 | 0.2978091 | 3000 | 5996.8 | 235.86784 | Titan: Fl
17074 | 22021 | DP083104 | 196.8776 | 2024-03-04 | Fly.ash | 189.2393 | 47.77365 | 237.013 | 0.2015656 | 71.99477 | 0.3037587 | 3000 | 5857 | 235.86784 | Titan: Fl
17075 | 14369 | CAGB5R10 | 176.892 | 2024-03-04 | Fly.ash | 167.8482 | 47.95663 | 215.8048 | 0.2222222 | 81.78157 | 0.3789608 | 3000 | 4398.5 | 235.86784 | Titan: Fl
17076 | 27612 | XAN98E3A | 332.2226 | 2024-03-08 | NA | 330.303 | 0 | 330.303 | 0 | 36.92119 | 0.1117797 | 6000 | 5903.5 | NA | Titan: Fl
17077 | 16084 | CAJ25R10 | 213.0901 | 2024-03-04 | Fly.ash | 205.588 | 52.75229 | 258.3403 | 0.2041969 | 80.73755 | 0.312524 | 4000 | 5527.4 | 276.69112 | Titan: Fl
17078 | 19654 | D2110904 | 215.4407 | 2024-03-04 | Fly.ash | 209.2315 | 53.65511 | 262.8866 | 0.2040998 | 66.48004 | 0.2528848 | 3400 | 7002.9 | NA | Titan: Fl
17079 | 20218 | D4140500 | 262.6392 | 2024-03-04 | Fly.ash | 260.5436 | 65.8388 | 326.3824 | 0.2017229 | 83.29558 | 0.2552086 | 5500 | 7225.6 | NA | Titan: Fl
17080 | 21011 | D4189702 | 259.8074 | 2024-03-08 | Fly.ash | 256.392 | 65.34091 | 321.733 | 0.2030905 | 84.75594 | 0.2634357 | 5500 | 7781.9 | NA | Titan: Fl
17081 | 21786 | DC143100 | 379.893 | 2024-03-04 | Fly.ash | 385.5888 | 94.78306 | 480.3719 | 0.1973118 | 81.90021 | 0.1704933 | 6500 | 10385.3 | NA | Titan: Fl
17082 | 19816 | D4053103 | 221.4467 | 2024-03-04 | Fly.ash | 213.9498 | 115.2038 | 329.1536 | 0.35 | 60.60516 | 0.1841243 | 5500 | 8343.3 | NA | Titan: Fl
17083 | 12690 | BAGZ5RZY | 177.4063 | 2024-03-04 | Fly.ash | 167.7189 | 69.44444 | 237.1633 | 0.2928128 | 83.59249 | 0.3524681 | 3000 | 4595.9 | 235.86784 | Titan: Fl
17084 | 20029 | D4105300 | 250.2864 | 2024-03-04 | Fly.ash | 245.5483 | 63.73008 | 309.2783 | 0.2060606 | 69.60851 | 0.2250675 | 5500 | 7079.8 | NA | Titan: Fl
17085 | 22026 | DP083104 | 195.6063 | 2024-03-04 | Fly.ash | 187.8479 | 47.30983 | 235.1577 | 0.2011834 | 77.02666 | 0.3275532 | 3000 | 5447.7 | 235.86784 | Titan: Fl
17086 | 22025 | DP083104 | 194.5595 | 2024-03-04 | Fly.ash | 186.8687 | 46.83196 | 233.7006 | 0.2003929 | 76.24861 | 0.3262662 | 3000 | 6346 | 235.86784 | Titan: Fl
17087 | 21789 | DC143100 | 378.2931 | 2024-03-04 | Fly.ash | 384.0654 | 92.95199 | 477.0174 | 0.1948608 | 82.68482 | 0.1733371 | 6500 | 10476 | NA | Titan: Fl
17088 | 27618 | XAN98E3A | 327.1507 | 2024-03-08 | NA | 325.0598 | 0 | 325.0598 | 0 | 40.4283 | 0.1243719 | 6000 | 5412.1 | NA | Titan: Fl
17089 | 19857 | D4053103 | 222.397 | 2024-03-04 | Fly.ash | 214.9948 | 115.2038 | 330.1985 | 0.3488924 | 65.83726 | 0.1993869 | 5500 | 8221.9 | NA | Titan: Fl
17090 | 26502 | SW505R10 | 305.6207 | 2024-03-04 | NA | 305.3451 | 0 | 305.3451 | 0 | 96.58796 | 0.3163239 | 5500 | 5553.8 | NA | Titan: Fl
17091 | 19859 | D4053103 | 222.5945 | 2024-03-04 | Fly.ash | 215.256 | 115.2038 | 330.4598 | 0.3486166 | 65.83726 | 0.1992293 | 5500 | 7911 | NA | Titan: Fl
17092 | 22024 | DP083104 | 196.3717 | 2024-03-04 | Fly.ash | 188.7755 | 47.77365 | 236.5492 | 0.2019608 | 75.86545 | 0.3207175 | 3000 | 5902 | 235.86784 | Titan: Fl
17093 | 19862 | D4053103 | 221.3667 | 2024-03-04 | Fly.ash | 213.9498 | 115.2038 | 329.1536 | 0.35 | 66.27327 | 0.2013445 | 5500 | 7875.6 | NA | Titan: Fl
17094 | 22023 | DP083104 | 195.3106 | 2024-03-04 | Fly.ash | 187.616 | 47.77365 | 235.3896 | 0.2029557 | 75.86545 | 0.3222974 | 3000 | 5054.6 | 235.86784 | Titan: Fl
17095 | 12459 | BAFZ5RZY | 161.7171 | 2024-03-04 | Fly.ash | 150.5102 | 67.718 | 218.2282 | 0.3103082 | 77.02666 | 0.3529638 | 2500 | NA | 213.18824 | Titan: Fl
17096 | 27617 | XAN98E3A | 327.0407 | 2024-03-08 | NA | 325.0598 | 0 | 325.0598 | 0 | 40.4283 | 0.1243719 | 6000 | 5319 | NA | Titan: Fl
17097 | 20250 | D4140500 | 259.3259 | 2024-03-04 | Fly.ash | 257.1549 | 65.23569 | 322.3906 | 0.2023499 | 89.91461 | 0.2788996 | 5500 | NA | NA | Titan: Fl
17098 | 17288 | CAK08R13 | 211.7636 | 2024-03-08 | NA | 202.5692 | 0 | 202.5692 | 0 | 72.15464 | 0.3561976 | 4500 | 8710.7 | NA | Titan: Fl
17099 | 17255 | CAK08P13 | 328.5316 | 2024-03-08 | NA | 329.2872 | 0 | 329.2872 | 0 | 87.5039 | 0.2657373 | 4500 | 8628.4 | NA | Titan: Fl
17100 | 19974 | D4083401 | 262.6762 | 2024-03-04 | Fly.ash | 260.8471 | 65.08264 | 325.9297 | 0.199683 | 82.33126 | 0.2526043 | 5500 | 6448.8 | NA | Titan: Fl
17101 | 19756 | D4051702 | 248.0997 | 2024-03-04 | Fly.ash | 242.681 | 62.78891 | 305.47 | 0.2055485 | 69.43618 | 0.2273094 | 5500 | 6009.1 | NA | Titan: Fl
17102 | 19840 | D4053103 | 220.7113 | 2024-03-04 | Fly.ash | 213.1661 | 115.2038 | 328.3699 | 0.3508353 | 63.65722 | 0.1938583 | 5500 | 6163.2 | NA | Titan: Fl
17103 | 19893 | D4053103 | 220.7851 | 2024-03-04 | Fly.ash | 213.4274 | 115.2038 | 328.6311 | 0.3505564 | 74.55743 | 0.2268727 | 5500 | 7383.6 | NA | Titan: Fl
17104 | 19895 | D4053103 | 222.5029 | 2024-03-04 | Fly.ash | 215.256 | 115.465 | 330.721 | 0.3491311 | 76.30146 | 0.2307125 | 5500 | 8173.6 | NA | Titan: Fl
17105 | 21785 | DC143100 | 381.7202 | 2024-03-04 | Fly.ash | 387.5291 | 93.82284 | 481.352 | 0.1949153 | 81.70126 | 0.1697329 | 6500 | 10471.2 | NA | Titan: Fl
17106 | 17269 | CAK08R13 | 303.842 | 2024-03-08 | NA | 302.2493 | 0 | 302.2493 | 0 | 62.96051 | 0.2083065 | 4500 | 9063.9 | NA | Titan: Fl
17107 | 12334 | BAFD5R10 | 153.7295 | 2024-03-04 | Fly.ash | 142.562 | 65.19743 | 207.7594 | 0.3138122 | 77.78125 | 0.3743813 | 2500 | 3061.1 | 213.18824 | Titan: Fl
17108 | 17293 | CAK08R13 | 306.5862 | 2024-03-08 | NA | 305.161 | 0 | 305.161 | 0 | 74.68006 | 0.2447235 | 4500 | 8494.1 | NA | Titan: Fl
17109 | 13175 | CAFB5R30 | 173.3782 | 2024-03-04 | Fly.ash | 163.7205 | 43.13973 | 206.8603 | 0.2085453 | 82.5388 | 0.3990075 | 2500 | 2708 | 213.18824 | Titan: Fl
17110 | 19899 | D4053103 | 213.7061 | 2024-03-04 | Fly.ash | 206.8182 | 111.3636 | 318.181815 | 0.35 | 121.3847 | 0.3814949 | 5500 | 7090 | NA | Titan: Fl
17111 | 20994 | D4189402 | 253.5231 | 2024-03-04 | Fly.ash | 250.6957 | 63.31169 | 314.0074 | 0.2016248 | 70.83356 | 0.2255793 | 5500 | NA | NA | Titan: Fl
17112 | 13049 | CAFB5R10 | 182.0471 | 2024-03-04 | Fly.ash | 172.7694 | 44.61279 | 217.3822 | 0.2052275 | 79.72897 | 0.3667687 | 2500 | 4440.8 | 213.18824 | Titan: Fl
17113 | 21773 | DC143100 | 376.444 | 2024-03-04 | Fly.ash | 382.0817 | 92.55599 | 474.6377 | 0.1950035 | 78.6142 | 0.1656299 | 6500 | NA | NA | Titan: Fl
17114 | 19892 | D4053103 | 221.755 | 2024-03-04 | Fly.ash | 214.4723 | 115.2038 | 329.6761 | 0.3494453 | 74.12142 | 0.2248311 | 5500 | 7993.3 | NA | Titan: Fl
17115 | 21792 | DC143100 | 379.2901 | 2024-03-04 | Fly.ash | 384.9722 | 93.69202 | 478.6642 | 0.1957364 | 83.60683 | 0.174667 | 6500 | 10789.9 | NA | Titan: Fl
17116 | 19882 | D4053103 | 224.5459 | 2024-03-04 | Fly.ash | 217.2304 | 116.5433 | 333.7738 | 0.3491686 | 71.01359 | 0.2127597 | 5500 | 7740 | NA | Titan: Fl
17117 | 20225 | D4140500 | 259.3869 | 2024-03-04 | Fly.ash | 257.1549 | 64.81481 | 321.9697 | 0.2013072 | 85.69986 | 0.2661737 | 5500 | 7997.1 | NA | Titan: Fl
17118 | 15517 | CAJ05R1Z | 277.1222 | 2024-03-04 | NA | 276.2059 | 0 | 276.2059 | 0 | 85.1551 | 0.3083029 | 4000 | 7641.4 | 276.69112 | Titan: Fl
17119 | 20990 | D4189402 | 254.8726 | 2024-03-04 | Fly.ash | 252.0396 | 63.81119 | 315.8508 | 0.2020295 | 66.13911 | 0.2093999 | 5500 | 7967.3 | NA | Titan: Fl
17120 | 13929 | CAG95R30 | 229.6484 | 2024-03-04 | NA | 222.6431 | 0 | 222.6431 | 0 | 69.1921 | 0.3107759 | 3000 | 3722.2 | 235.86784 | Titan: Fl
17121 | 17299 | CAK08R13 | 300.6719 | 2024-03-08 | NA | 299.1651 | 0 | 299.1651 | 0 | 78.18787 | 0.2613536 | 4500 | 8000.5 | NA | Titan: Fl
17122 | 19856 | D4053103 | 221.2176 | 2024-03-04 | Fly.ash | 213.6886 | 116.2487 | 329.9373 | 0.3523357 | 65.83726 | 0.1995448 | 5500 | 9190 | NA | Titan: Fl
17123 | 19855 | D4053103 | 223.4179 | 2024-03-04 | Fly.ash | 216.0397 | 115.465 | 331.5047 | 0.3483058 | 65.40125 | 0.1972861 | 5500 | 8316.7 | NA | Titan: Fl
17124 | 21766 | DC143100 | 383.4407 | 2024-03-04 | Fly.ash | 389.2774 | 93.53147 | 482.8089 | 0.1937236 | 75.37914 | 0.1561263 | 6500 | 10465.6 | NA | Titan: Fl
17125 | 13178 | CAFB5R30 | 174.4969 | 2024-03-04 | Fly.ash | 165.0597 | 41.09275 | 206.1524 | 0.1993318 | 82.76231 | 0.4014617 | 2500 | 2641.9 | 213.18824 | Titan: Fl
17126 | 24847 | SSC05R30 | 226.9446 | 2024-03-04 | NA | 221.7069 | 0 | 221.7069 | 0 | 85.92924 | 0.3875804 | 3000 | 3230.2 | 235.86784 | Titan: Fl
17127 | 17289 | CAK08R13 | 303.7158 | 2024-03-08 | NA | 302.2493 | 0 | 302.2493 | 0 | 73.12804 | 0.2419461 | 4500 | 8725 | NA | Titan: Fl
17128 | 21783 | DC143100 | 380.9217 | 2024-03-04 | Fly.ash | 386.939 | 92.05984 | 478.9988 | 0.1921922 | 81.62739 | 0.1704125 | 6500 | 10232.5 | NA | Titan: Fl
17129 | 16801 | CAJB5R30 | 211.4573 | 2024-03-04 | Fly.ash | 205.1768 | 50.92593 | 256.1027 | 0.1988496 | 89.21215 | 0.3483452 | 4000 | 4590.1 | 276.69112 | Titan: Fl
17130 | 27631 | XAN98E3A | 332.4074 | 2024-03-08 | NA | 329.697 | 0 | 329.697 | 0 | 160.2885 | 0.4861693 | 6000 | NA | NA | Titan: Fl
17131 | 12982 | CAF95R10 | 196.2708 | 2024-03-04 | NA | 187.0791 | 0 | 187.0791 | 0 | 80.78266 | 0.4318101 | 2500 | 3349.4 | 213.18824 | Titan: Fl
17132 | 13741 | CAG25R10 | 193.7443 | 2024-03-04 | Fly.ash | 184.5539 | 46.08586 | 230.6397 | 0.1998175 | 79.72897 | 0.3456862 | 3000 | 4053.7 | 235.86784 | Titan: Fl
17133 | 20244 | D4140500 | 260.7732 | 2024-03-04 | Fly.ash | 258.5807 | 65.6308 | 324.2115 | 0.202432 | 89.02579 | 0.2745917 | 5500 | 8052.8 | NA | Titan: Fl
17134 | 14536 | CAGB5R30 | 185.3278 | 2024-03-04 | Fly.ash | 176.7677 | 44.61279 | 221.3805 | 0.2015209 | 68.84087 | 0.3109618 | 3000 | 4378.3 | 235.86784 | Titan: Fl
17135 | 13144 | CAFB5R30 | 171.3518 | 2024-03-04 | Fly.ash | 161.6162 | 42.01102 | 203.6272 | 0.2063134 | 79.69704 | 0.3913871 | 2500 | 2764.9 | 213.18824 | Titan: Fl
17136 | 21135 | D6061700 | 370.3299 | 2024-03-04 | Fly.ash | 370.3512 | 92.20041 | 462.5516 | 0.19933 | 67.24438 | 0.145377 | 8500 | 10386.7 | NA | Titan: Fl
17137 | 27595 | XAN98E3A | 332.2577 | 2024-03-08 | NA | 329.697 | 0 | 329.697 | 0 | 23.26541 | 0.07056603 | 6000 | 5414.5 | NA | Titan: Fl
17138 | 27630 | XAN98E3A | 332.8972 | 2024-03-08 | NA | 330.303 | 0 | 330.303 | 0 | 118.1073 | 0.3575727 | 6000 | 5292.3 | NA | Titan: Fl
17139 | 14558 | CAGB5R30 | 184.696 | 2024-03-04 | Fly.ash | 175.9907 | 44.28904 | 220.2797 | 0.2010582 | 71.00228 | 0.3223278 | 3000 | 5698.5 | 235.86784 | Titan: Fl
17140 | 27629 | XAN98E3A | 332.0921 | 2024-03-08 | NA | 329.3939 | 0 | 329.3939 | 0 | 118.1073 | 0.3585595 | 6000 | NA | NA | Titan: Fl
17141 | 21009 | D4189702 | 261.0169 | 2024-03-08 | Fly.ash | 257.7042 | 64.71495 | 322.4191 | 0.2007168 | 73.93667 | 0.2293185 | 5500 | NA | NA | Titan: Fl
17142 | 27601 | XAN98E3A | 331.8176 | 2024-03-08 | NA | 329.3939 | 0 | 329.3939 | 0 | 26.30002 | 0.07984368 | 6000 | 4995.5 | NA | Titan: Fl
17143 | 12289 | BAFD5R10 | 156.1499 | 2024-03-04 | Fly.ash | 144.6474 | 65.42056 | 210.068 | 0.3114257 | 58.8489 | 0.2801422 | 2500 | 3842.9 | 213.18824 | Titan: Fl
17144 | 21779 | DC143100 | 380.8428 | 2024-03-04 | Fly.ash | 386.5955 | 92.76438 | 479.3599 | 0.1935172 | 80.51028 | 0.1679537 | 6500 | NA | NA | Titan: Fl
17145 | 19802 | D4053103 | 221.0441 | 2024-03-04 | Fly.ash | 213.4274 | 115.2038 | 328.6311 | 0.3505564 | 52.321 | 0.1592089 | 5500 | 8279.2 | NA | Titan: Fl
17146 | 13355 | CAG05R10 | 229.3719 | 2024-03-04 | NA | 222.8535 | 0 | 222.8535 | 0 | 85.69986 | 0.3845569 | 3000 | 4983.1 | 235.86784 | Titan: Fl
17147 | 17172 | CAJC5R10 | 202.0258 | 2024-03-04 | Fly.ash | 194.234 | 64.81481 | 259.0488 | 0.2502031 | 68.48965 | 0.264389 | 4000 | 5623.8 | 276.69112 | Titan: Fl
17148 | 21124 | D6061700 | 366.2941 | 2024-03-04 | Fly.ash | 365.9607 | 91.68388 | 457.6446 | 0.2003386 | 65.95122 | 0.1441101 | 8500 | 10095.6 | NA | Titan: Fl
17149 | 13170 | CAFB5R30 | 172.6266 | 2024-03-04 | Fly.ash | 162.8788 | 40.82492 | 203.7037 | 0.2004132 | 82.18757 | 0.4034663 | 2500 | 2375.6 | 213.18824 | Titan: Fl
17150 | 18265 | CALD5D10 | 258.7486 | 2024-03-04 | Fly.ash | 257.4897 | 113.3781 | 370.8678 | 0.3057103 | 106.9013 | 0.2882465 | 5000 | 8108.9 | 319.78236 | Titan: Fl
17151 | 15712 | CAJ05R30 | 237.8291 | 2024-03-04 | NA | 233.7662 | 0 | 233.7662 | 0 | 86.31631 | 0.369242 | 4000 | 4940.6 | 276.69112 | Titan: Fl
17152 | 13907 | CAG95R1A | 233.978 | 2024-03-04 | NA | 227.0623 | 0 | 227.0623 | 0 | 77.97283 | 0.3433984 | 3000 | 3515.5 | 235.86784 | Titan: Fl
17153 | 27136 | SW6A5R30 | 229.5607 | 2024-03-04 | Fly.ash | 224.537 | 40.40404 | 264.9411 | 0.152502 | 77.6216 | 0.2929768 | 4500 | 5765.2 | NA | Titan: Fl
17154 | 27141 | SW6A5R30 | 228.9756 | 2024-03-04 | Fly.ash | 223.9057 | 40.40404 | 264.3098 | 0.1528662 | 80.0802 | 0.3029786 | 4500 | 5348.7 | NA | Titan: Fl
17155 | 13912 | CAG95R1A | 229.6976 | 2024-03-04 | NA | 222.6431 | 0 | 222.6431 | 0 | 81.83635 | 0.3675674 | 3000 | 3837 | 235.86784 | Titan: Fl
17156 | 21499 | DB108403 | 230.317 | 2024-03-04 | Fly.ash | 225.4174 | 56.58627 | 282.0037 | 0.2006579 | 70.44649 | 0.249807 | 4500 | 7592.2 | NA | Titan: Fl
17157 | 19759 | D4051704 | 251.6456 | 2024-03-04 | Fly.ash | 246.3427 | 62.43469 | 308.7774 | 0.2021997 | 70.63335 | 0.2287517 | 5500 | 7979.6 | NA | Titan: Fl
17158 | 26497 | SW505R10 | 306.231 | 2024-03-04 | NA | 305.8905 | 0 | 305.8905 | 0 | 90.57406 | 0.2960996 | 5500 | 6634.1 | NA | Titan: Fl
17159 | 18263 | CALD5D10 | 257.9214 | 2024-03-04 | Fly.ash | 256.5485 | 112.4807 | 369.0293 | 0.3048017 | 99.65377 | 0.270043 | 5000 | 7279.7 | 319.78236 | Titan: Fl
17160 | 21558 | DB140400 | 230.3234 | 2024-03-04 | Fly.ash | 225.4174 | 56.35436 | 281.7718 | 0.2 | 75.86545 | 0.2692443 | 4500 | 6923.2 | NA | Titan: Fl
17161 | 21563 | DB140400 | 230.5319 | 2024-03-04 | Fly.ash | 225.6493 | 56.58627 | 282.2356 | 0.200493 | 77.8008 | 0.275659 | 4500 | 8048.5 | NA | Titan: Fl
17162 | 26504 | SW505R10 | 306.5301 | 2024-03-04 | NA | 306.3544 | 0 | 306.3544 | 0 | 98.7025 | 0.3221841 | 5500 | 6799.1 | NA | Titan: Fl
17163 | 12697 | BAGZ5RZY | 174.2217 | 2024-03-04 | Fly.ash | 164.3519 | 69.44444 | 233.7963 | 0.2970297 | 85.69986 | 0.3665578 | 3000 | 3568.9 | 235.86784 | Titan: Fl
17164 | 20034 | D4105300 | 248.8972 | 2024-03-04 | Fly.ash | 244.1725 | 63.81119 | 307.9837 | 0.2071902 | 73.43387 | 0.2384343 | 5500 | 7623.1 | NA | Titan: Fl
17165 | 26501 | SW505R10 | 306.2847 | 2024-03-04 | NA | 306.1224 | 0 | 306.1224 | 0 | 95.99302 | 0.3135772 | 5500 | 6668.9 | NA | Titan: Fl
17166 | 26503 | SW505R10 | 306.0965 | 2024-03-04 | NA | 305.8905 | 0 | 305.8905 | 0 | 98.7025 | 0.3226726 | 5500 | 6449.3 | NA | Titan: Fl
17167 | 21564 | DB140400 | 230.6845 | 2024-03-04 | Fly.ash | 225.8813 | 56.58627 | 282.4675 | 0.2003284 | 77.8008 | 0.2754327 | 4500 | 7945.8 | NA | Titan: Fl
17168 | 19760 | D4051704 | 249.2645 | 2024-03-04 | Fly.ash | 244.0599 | 61.72521 | 305.7851 | 0.2018581 | 70.69281 | 0.2311846 | 5500 | 8197.2 | NA | Titan: Fl
17169 | 21379 | DB083301 | 231.0417 | 2024-03-04 | Fly.ash | 226.3451 | 56.58627 | 282.9314 | 0.2 | 73.54304 | 0.2599325 | 4500 | 6254.5 | NA | Titan: Fl
17170 | 18264 | CALD5D10 | 261.2964 | 2024-03-04 | Fly.ash | 260.2108 | 113.9657 | 374.1765 | 0.3045775 | 103.9027 | 0.2776836 | 5000 | 8457.5 | 319.78236 | Titan: Fl
17171 | 21913 | DD083501 | 242.0747 | 2024-03-04 | Fly.ash | 239.9846 | 119.0293 | 359.0139 | 0.3315451 | 102.8684 | 0.2865305 | 4000 | 6628.4 | 276.69112 | Titan: Fl
17172 | 27621 | XAN98E3A | 327.4261 | 2024-03-08 | NA | 325.1082 | 0 | 325.1082 | 0 | 41.54537 | 0.1277893 | 6000 | 5301.1 | NA | Titan: Fl
17173 | 21192 | D6061700 | 365.9905 | 2024-03-04 | Fly.ash | 365.7025 | 91.68388 | 457.3864 | 0.2004517 | 70.69281 | 0.1545582 | 8500 | 10225 | NA | Titan: Fl
17174 | 15362 | CAJ05R10 | 250.5271 | 2024-03-04 | NA | 246.2121 | 0 | 246.2121 | 0 | 79.75599 | 0.323932 | 4000 | 5257.4 | 276.69112 | Titan: Fl
17175 | 19502 | D1550400 | 209.4758 | 2024-03-04 | NA | 202.4583 | 0 | 202.4583 | 0 | 66.96288 | 0.330749 | 2500 | 6027.8 | 213.18824 | Titan: Fl
17176 | 21178 | D6061700 | 365.9714 | 2024-03-04 | Fly.ash | 365.7025 | 91.68388 | 457.3864 | 0.2004517 | 69.8307 | 0.1526733 | 8500 | 10385.8 | NA | Titan: Fl
17177 | 18262 | CALD5D10 | 258.9698 | 2024-03-04 | Fly.ash | 257.7042 | 112.8659 | 370.5701 | 0.3045738 | 99.01085 | 0.2671852 | 5000 | 7604.4 | 319.78236 | Titan: Fl
17178 | 12331 | BAFD5R10 | 156.1706 | 2024-03-04 | Fly.ash | 144.8598 | 65.84537 | 210.7052 | 0.3125 | 77.63801 | 0.3684675 | 2500 | 3759 | 213.18824 | Titan: Fl
17179 | 13188 | CAFB5R30 | 173.7323 | 2024-03-04 | Fly.ash | 163.9762 | 41.20646 | 205.1827 | 0.2008282 | 83.31019 | 0.4060294 | 2500 | 2054.5 | 213.18824 | Titan: Fl
17180 | 13145 | CAFB5R30 | 172.2618 | 2024-03-04 | Fly.ash | 162.4579 | 40.82492 | 203.2828 | 0.2008282 | 79.72897 | 0.3922071 | 2500 | 3374.7 | 213.18824 | Titan: Fl
17181 | 26711 | SW5A8P1H | 252.6163 | 2024-03-08 | Fly.ash | 248.3766 | 44.06308 | 292.4397 | 0.1506741 | 81.67148 | 0.2792763 | 4000 | 7292.7 | 299.37072 | Titan: Fl
17182 | 20216 | D4140500 | 261.1675 | 2024-03-04 | Fly.ash | 259.0488 | 64.81481 | 323.8636 | 0.20013 | 82.5388 | 0.2548567 | 5500 | 7279 | NA | Titan: Fl
17183 | 19501 | D1550400 | 212.2141 | 2024-03-04 | NA | 205.2484 | 0 | 205.2484 | 0 | 66.08898 | 0.3219952 | 2500 | 6173.7 | 213.18824 | Titan: Fl
17184 | 19861 | D4053103 | 220.6392 | 2024-03-04 | Fly.ash | 213.1661 | 115.9875 | 329.1536 | 0.352381 | 66.27327 | 0.2013445 | 5500 | 9406.7 | NA | Titan: Fl
17185 | 19869 | D4053103 | 220.6526 | 2024-03-04 | Fly.ash | 213.1661 | 115.465 | 328.6311 | 0.3513514 | 68.0173 | 0.2069716 | 5500 | 9025.1 | NA | Titan: Fl
17186 | 19609 | D2085600 | 216.4143 | 2024-03-04 | Fly.ash | 210.1687 | 53.65511 | 263.8238 | 0.2033748 | 65.30686 | 0.2475397 | 3400 | 8779.2 | NA | Titan: Fl
17187 | 20103 | D4108103 | 253.4952 | 2024-03-04 | Fly.ash | 248.6938 | 63.74086 | 312.4347 | 0.2040134 | 66.27327 | 0.2121188 | 5500 | 7193.3 | NA | Titan: Fl
17188 | 12342 | BAFD5R10 | 154.3669 | 2024-03-04 | Fly.ash | 143.0976 | 66.28788 | 209.3855 | 0.3165829 | 79.37774 | 0.3790985 | 2500 | 3479.2 | 213.18824 | Titan: Fl
17189 | 15510 | CAJ05R1Z | 280.643 | 2024-03-04 | NA | 279.7366 | 0 | 279.7366 | 0 | 76.92899 | 0.2750051 | 4000 | 7878.9 | 276.69112 | Titan: Fl
17190 | 19764 | D4051704 | 249.4208 | 2024-03-04 | Fly.ash | 244.0599 | 61.46694 | 305.5269 | 0.2011834 | 73.27913 | 0.2398451 | 5500 | 7958.1 | NA | Titan: Fl
17191 | 26495 | SW505R10 | 304.6419 | 2024-03-04 | NA | 304.3478 | 0 | 304.3478 | 0 | 88.5097 | 0.2908176 | 5500 | 7530.1 | NA | Titan: Fl
17192 | 13313 | CAG05R10 | 228.1143 | 2024-03-04 | NA | 221.519 | 0 | 221.519 | 0 | 79.70674 | 0.359819 | 3000 | 4206.1 | 235.86784 | Titan: Fl
17193 | 26494 | SW505R10 | 306.1505 | 2024-03-04 | NA | 305.8905 | 0 | 305.8905 | 0 | 88.25165 | 0.2885073 | 5500 | 6936.3 | NA | Titan: Fl
17194 | 26492 | SW505R10 | 310.6314 | 2024-03-04 | NA | 310.4499 | 0 | 310.4499 | 0 | 84.46875 | 0.272085 | 5500 | 6157.9 | NA | Titan: Fl
17195 | 20242 | D4140500 | 259.3238 | 2024-03-04 | Fly.ash | 257.1549 | 64.81481 | 321.9697 | 0.2013072 | 88.86093 | 0.2759916 | 5500 | 7556.6 | NA | Titan: Fl
17196 | 17684 | CAL08R32 | 313.7221 | 2024-03-08 | NA | 312.799 | 0 | 312.799 | 0 | 57.89732 | 0.1850943 | 5000 | 3996.1 | 344.72992 | Titan: Fl
17197 | 13901 | CAG95R1A | 235.6286 | 2024-03-04 | NA | 228.5592 | 0 | 228.5592 | 0 | 68.35048 | 0.2990494 | 3000 | 5059.7 | 235.86784 | Titan: Fl
17198 | 19500 | D1550400 | 211.1432 | 2024-03-04 | NA | 204.1206 | 0 | 204.1206 | 0 | 65.23011 | 0.3195665 | 2500 | 4239 | 213.18824 | Titan: Fl
17199 | 21772 | DC143100 | 379.0271 | 2024-03-04 | Fly.ash | 384.7167 | 92.22661 | 476.9433 | 0.1933702 | 77.5147 | 0.1625239 | 6500 | 11313.1 | NA | Titan: Fl
17200 | 17285 | CAK08R13 | 307.4797 | 2024-03-08 | NA | 305.161 | 0 | 305.161 | 0 | 69.54333 | 0.2278906 | 4500 | 8814 | NA | Titan: Fl
17201 | 17682 | CAL08R32 | 316.6744 | 2024-03-08 | NA | 315.7895 | 0 | 315.7895 | 0 | 50.90971 | 0.1612141 | 5000 | 2269.2 | 344.72992 | Titan: Fl
17202 | 16789 | CAJB5R30 | 212.8143 | 2024-03-04 | Fly.ash | 206.6498 | 51.97811 | 258.6279 | 0.2009764 | 87.10478 | 0.3367957 | 4000 | 4583.3 | 276.69112 | Titan: Fl
17203 | 17276 | CAK08R13 | 307.6708 | 2024-03-08 | NA | 305.3977 | 0 | 305.3977 | 0 | 65.98714 | 0.2160695 | 4500 | 6855.4 | NA | Titan: Fl
17204 | 17275 | CAK08R13 | 307.5059 | 2024-03-08 | NA | 305.161 | 0 | 305.161 | 0 | 65.98714 | 0.2162371 | 4500 | 6581.5 | NA | Titan: Fl
17205 | 21010 | D4189702 | 260.2741 | 2024-03-08 | Fly.ash | 256.9337 | 65.10015 | 322.0339 | 0.2021531 | 76.50838 | 0.2375787 | 5500 | 6566.9 | NA | Titan: Fl
17206 | 20222 | D4140500 | 262.0009 | 2024-03-04 | Fly.ash | 259.9068 | 65.55944 | 325.4662 | 0.2014324 | 84.61916 | 0.2599937 | 5500 | 5689.4 | NA | Titan: Fl
17207 | 19809 | D4053103 | 217.5428 | 2024-03-04 | Fly.ash | 210.1113 | 132.1892 | 342.3006 | 0.3861789 | 59.60857 | 0.174141 | 5500 | 7249.6 | NA | Titan: Fl
17208 | 21137 | D6061700 | 368.2958 | 2024-03-04 | Fly.ash | 368.007 | 92.07459 | 460.0816 | 0.2001267 | 67.59806 | 0.1469263 | 8500 | 10988 | NA | Titan: Fl
17209 | 21210 | D6061700 | 365.8911 | 2024-03-04 | Fly.ash | 365.5914 | 92.13099 | 457.7224 | 0.2012814 | 72.19454 | 0.1577256 | 8500 | NA | NA | Titan: Fl
17210 | 17302 | CAK08R13 | 304.6451 | 2024-03-08 | NA | 302.4836 | 0 | 302.4836 | 0 | 79.38499 | 0.2624439 | 4500 | 7598.2 | NA | Titan: Fl
17211 | 21778 | DC143100 | 376.719 | 2024-03-04 | Fly.ash | 382.336 | 92.05984 | 474.3959 | 0.194057 | 80.1869 | 0.1690295 | 6500 | 10906.1 | NA | Titan: Fl
17212 | 27143 | SW6A5R30 | 228.7918 | 2024-03-04 | Fly.ash | 223.6953 | 40.82492 | 264.5202 | 0.1543357 | 82.18757 | 0.3107043 | 4500 | 4781.3 | NA | Titan: Fl
17213 | 27144 | SW6A5R30 | 228.97 | 2024-03-04 | Fly.ash | 223.9057 | 40.40404 | 264.3098 | 0.1528662 | 82.18757 | 0.3109517 | 4500 | 4726.2 | NA | Titan: Fl
17214 | 27126 | SW6A5R10 | 235.4609 | 2024-03-04 | Fly.ash | 229.6092 | 42.05607 | 271.6652 | 0.1548084 | 83.31019 | 0.3066649 | 4000 | 6766.2 | 276.69112 | Titan: Fl
17215 | 27127 | SW6A5R10 | 235.4768 | 2024-03-04 | Fly.ash | 229.6092 | 42.26848 | 271.8777 | 0.1554688 | 83.66471 | 0.3077292 | 4000 | 6625.3 | 276.69112 | Titan: Fl
17216 | 27148 | SW6A5R30 | 229.5154 | 2024-03-04 | Fly.ash | 224.4898 | 40.3525 | 264.8423 | 0.1523643 | 84.38096 | 0.3186083 | 4500 | 5380.6 | NA | Titan: Fl
17217 | 27608 | XAN98E3A | 331.8628 | 2024-03-08 | NA | 329.3939 | 0 | 329.3939 | 0 | 31.86349 | 0.09673369 | 6000 | NA | NA | Titan: Fl
17218 | 21117 | D6061700 | 365.7151 | 2024-03-04 | Fly.ash | 365.347 | 91.64223 | 456.9892 | 0.2005348 | 65.26061 | 0.1428056 | 8500 | 10039 | NA | Titan: Fl
17219 | 21118 | D6061700 | 365.7133 | 2024-03-04 | Fly.ash | 365.347 | 91.88661 | 457.2336 | 0.2009621 | 65.26061 | 0.1427292 | 8500 | 11247.3 | NA | Titan: Fl
17220 | 23194 | EAJ05R13 | 278.0273 | 2024-03-04 | NA | 277.3655 | 0 | 277.3655 | 0 | 75.09132 | 0.2707306 | 4000 | 7832.9 | 276.69112 | Titan: Fl
17221 | 21231 | D6061700 | 259.6216 | 2024-03-04 | Fly.ash | 250.5165 | 96.84917 | 347.3657 | 0.2788104 | 75.00335 | 0.2159204 | 8500 | 11348.6 | NA | Titan: Fl
17222 | 20246 | D4140500 | 259.5112 | 2024-03-04 | Fly.ash | 257.3653 | 65.02525 | 322.3906 | 0.2016971 | 89.21215 | 0.2767207 | 5500 | 8644.1 | NA | Titan: Fl
17223 | 21193 | D6061700 | 366.4914 | 2024-03-04 | Fly.ash | 366.219 | 91.94215 | 458.1612 | 0.2006764 | 70.69281 | 0.1542968 | 8500 | 11387.8 | NA | Titan: Fl
17224 | 20245 | D4140500 | 259.2851 | 2024-03-04 | Fly.ash | 257.1549 | 65.02525 | 322.1801 | 0.2018289 | 89.21215 | 0.2769015 | 5500 | 8611.9 | NA | Titan: Fl
17225 | 21183 | D6061700 | 366.0948 | 2024-03-04 | Fly.ash | 365.8358 | 92.13099 | 457.9668 | 0.201174 | 70.15515 | 0.1531883 | 8500 | 10033 | NA | Titan: Fl
17226 | 21157 | D6061700 | 365.6384 | 2024-03-04 | Fly.ash | 365.347 | 92.13099 | 457.478 | 0.2013889 | 68.52364 | 0.1497856 | 8500 | 11658.1 | NA | Titan: Fl
17227 | 17272 | CAK08R13 | 307.7075 | 2024-03-08 | NA | 305.3977 | 0 | 305.3977 | 0 | 64.80174 | 0.212188 | 4500 | 9318.8 | NA | Titan: Fl
17228 | 17271 | CAK08R13 | 307.4783 | 2024-03-08 | NA | 305.161 | 0 | 305.161 | 0 | 64.40661 | 0.2110578 | 4500 | 9445.8 | NA | Titan: Fl
17229 | 17281 | CAK08R13 | 307.5183 | 2024-03-08 | NA | 305.161 | 0 | 305.161 | 0 | 67.9628 | 0.2227113 | 4500 | 4737.1 | NA | Titan: Fl
17230 | 27139 | SW6A5R30 | 228.7905 | 2024-03-04 | Fly.ash | 223.6953 | 40.40404 | 264.0993 | 0.152988 | 79.37774 | 0.3005602 | 4500 | 4668.3 | NA | Titan: Fl
17231 | 15512 | CAJ05R1Z | 280.2186 | 2024-03-04 | NA | 279.3118 | 0 | 279.3118 | 0 | 79.05606 | 0.2830387 | 4000 | 7950.6 | 276.69112 | Titan: Fl
17232 | 27133 | SW6A5R30 | 231.1585 | 2024-03-04 | Fly.ash | 225.9983 | 40.78165 | 266.7799 | 0.1528662 | 72.67485 | 0.272415 | 4500 | 5382.9 | NA | Titan: Fl
17233 | 12944 | CAF25R1A | 183.6232 | 2024-03-04 | Fly.ash | 173.4007 | 44.19192 | 217.5926 | 0.2030948 | 79.72897 | 0.366414 | 2500 | 6051.3 | 213.18824 | Titan: Fl
17234 | 12943 | CAF25R1A | 183.2682 | 2024-03-04 | Fly.ash | 172.9798 | 44.19192 | 217.1717 | 0.2034884 | 79.37774 | 0.3655068 | 2500 | 4011 | 213.18824 | Titan: Fl
17235 | 21790 | DC143100 | 377.7278 | 2024-03-04 | Fly.ash | 383.4868 | 92.9229 | 476.4097 | 0.1950483 | 83.54803 | 0.1753701 | 6500 | 10513 | NA | Titan: Fl
17236 | 17250 | CAK08P13 | 333.6668 | 2024-03-08 | NA | 333.3333 | 0 | 333.3333 | 0 | 80.60704 | 0.2418211 | 4500 | 9665.2 | NA | Titan: Fl
17237 | 17251 | CAK08P13 | 333.9022 | 2024-03-08 | NA | 333.5701 | 0 | 333.5701 | 0 | 80.60704 | 0.2416495 | 4500 | 9475 | NA | Titan: Fl
17238 | 12621 | BAGZ5RZY | 178.3253 | 2024-03-04 | Fly.ash | 168.1397 | 71.9697 | 240.1094 | 0.2997371 | 72.35316 | 0.3013341 | 3000 | 4549.4 | 235.86784 | Titan: Fl
17239 | 17249 | CAK08P13 | 333.7222 | 2024-03-08 | NA | 333.3333 | 0 | 333.3333 | 0 | 79.81678 | 0.2394503 | 4500 | 7762.5 | NA | Titan: Fl
17240 | 17248 | CAK08P13 | 332.7195 | 2024-03-08 | NA | 332.3328 | 0 | 332.3328 | 0 | 79.44401 | 0.2390496 | 4500 | 7304.9 | NA | Titan: Fl
17241 | 17687 | CAL08R32 | 305.8549 | 2024-03-08 | NA | 304.7786 | 0 | 304.7786 | 0 | 76.83809 | 0.2521112 | 5000 | 5453.2 | 344.72992 | Titan: Fl
17242 | 20240 | D4140500 | 259.3383 | 2024-03-04 | Fly.ash | 257.1549 | 65.02525 | 322.1801 | 0.2018289 | 88.15847 | 0.273631 | 5500 | 8302.3 | NA | Titan: Fl
17243 | 13124 | CAFB5R30 | 170.8958 | 2024-03-04 | Fly.ash | 161.157 | 40.63361 | 201.7906 | 0.2013652 | 76.63177 | 0.3797588 | 2500 | 2842.1 | 213.18824 | Titan: Fl
17244 | 26496 | SW505R10 | 307.093 | 2024-03-04 | NA | 306.8182 | 0 | 306.8182 | 0 | 88.63872 | 0.2888966 | 5500 | 6599.8 | NA | Titan: Fl
17245 | 20261 | D4140500 | 259.3004 | 2024-03-04 | Fly.ash | 257.1549 | 64.81481 | 321.9697 | 0.2013072 | 92.02199 | 0.2858095 | 5500 | 8106.3 | NA | Titan: Fl
17246 | 26498 | SW505R10 | 308.6276 | 2024-03-04 | NA | 308.4416 | 0 | 308.4416 | 0 | 90.57406 | 0.2936506 | 5500 | 7451.3 | NA | Titan: Fl
17247 | 27137 | SW6A5R30 | 229.6045 | 2024-03-04 | Fly.ash | 224.537 | 40.40404 | 264.9411 | 0.152502 | 79.02651 | 0.2982796 | 4500 | 6366.2 | NA | Titan: Fl
17248 | 26491 | SW505R10 | 306.8521 | 2024-03-04 | NA | 306.5863 | 0 | 306.5863 | 0 | 83.60683 | 0.2727025 | 5500 | 7021.8 | NA | Titan: Fl
17249 | 19104 | CANB8P30 | 323.4042 | 2024-03-08 | Fly.ash | 326.4463 | 82.18549 | 408.6318 | 0.2011236 | 117.2466 | 0.2869249 | 6000 | 7764.5 | NA | Titan: Fl
17250 | 17681 | CAL08R32 | 313.8434 | 2024-03-08 | NA | 312.799 | 0 | 312.799 | 0 | 48.91325 | 0.1563728 | 5000 | 5403.6 | 344.72992 | Titan: Fl
17251 | 12295 | BAFD5R10 | 156.2832 | 2024-03-04 | Fly.ash | 144.7985 | 65.6045 | 210.403 | 0.311804 | 66.48004 | 0.3159653 | 2500 | 2769.5 | 213.18824 | Titan: Fl
17252 | 15321 | CAJ05R10 | 255.3278 | 2024-03-04 | NA | 250.2124 | 0 | 250.2124 | 0 | 66.64816 | 0.2663663 | 4000 | 5000.9 | 276.69112 | Titan: Fl
17253 | 17683 | CAL08R32 | 313.322 | 2024-03-08 | NA | 312.201 | 0 | 312.201 | 0 | 53.9044 | 0.1726593 | 5000 | 5984.5 | 344.72992 | Titan: Fl
17254 | 21784 | DC143100 | 380.9444 | 2024-03-04 | Fly.ash | 386.7488 | 94.76117 | 481.51 | 0.1968 | 81.6518 | 0.1695745 | 6500 | 10645.1 | NA | Titan: Fl
17255 | 13111 | CAFB5R30 | 172.6603 | 2024-03-04 | Fly.ash | 162.8788 | 41.03535 | 203.9141 | 0.2012384 | 74.46054 | 0.3651563 | 2500 | 3238.3 | 213.18824 | Titan: Fl
17256 | 19655 | D2110904 | 214.6659 | 2024-03-04 | Fly.ash | 208.3333 | 53.90443 | 262.2378 | 0.2055556 | 67.11175 | 0.2559195 | 3400 | 7616.6 | NA | Titan: Fl
17257 | 27147 | SW6A5R30 | 230.8181 | 2024-03-04 | Fly.ash | 225.7859 | 41.20646 | 266.9924 | 0.1543357 | 82.95568 | 0.3107043 | 4500 | 5980.2 | NA | Titan: Fl
17258 | 19656 | D2110904 | 214.579 | 2024-03-04 | Fly.ash | 208.3333 | 53.32168 | 261.655 | 0.2037862 | 67.59806 | 0.2583481 | 3400 | 7488.5 | NA | Titan: Fl
17259 | 19661 | D2110904 | 214.28 | 2024-03-04 | Fly.ash | 208.042 | 53.32168 | 261.3636 | 0.2040134 | 74.89282 | 0.2865464 | 3400 | 7440.2 | NA | Titan: Fl
17260 | 26618 | SW5A5R1H | 243.4943 | 2024-03-04 | Fly.ash | 236.6185 | 42.48088 | 279.0994 | 0.152207 | 63.10304 | 0.2260952 | 4500 | 7050.1 | NA | Titan: Fl
17261 | 26621 | SW5A5R1H | 245.8753 | 2024-03-04 | Fly.ash | 238.6364 | 42.66724 | 281.3036 | 0.1516768 | 63.69835 | 0.2264399 | 4500 | 7208.5 | NA | Titan: Fl
17262 | 26622 | SW5A5R1H | 246.0144 | 2024-03-04 | Fly.ash | 238.8508 | 42.66724 | 281.518 | 0.1515613 | 63.69835 | 0.2262674 | 4500 | 6936.2 | NA | Titan: Fl
17263 | 19653 | D2110904 | 214.5795 | 2024-03-04 | Fly.ash | 208.3333 | 53.61305 | 261.9464 | 0.2046719 | 65.6528 | 0.2506345 | 3400 | 7747.1 | NA | Titan: Fl
17264 | 26624 | SW5A5R1H | 245.9006 | 2024-03-04 | Fly.ash | 238.6364 | 42.45283 | 281.0892 | 0.1510297 | 64.05621 | 0.2278857 | 4500 | 6912 | NA | Titan: Fl
17265 | 26623 | SW5A5R1H | 243.8732 | 2024-03-04 | Fly.ash | 236.6185 | 42.05607 | 278.6746 | 0.1509146 | 63.81206 | 0.2289841 | 4500 | 7964.1 | NA | Titan: Fl
17266 | 21008 | D4189702 | 262.1165 | 2024-03-08 | Fly.ash | 258.8598 | 65.10015 | 323.9599 | 0.2009512 | 73.29374 | 0.2262432 | 5500 | 8457.5 | NA | Titan: Fl
17267 | 12297 | BAFD5R10 | 156.6592 | 2024-03-04 | Fly.ash | 145.2846 | 66.05777 | 211.3424 | 0.3125628 | 68.0662 | 0.322066 | 2500 | 3288.8 | 213.18824 | Titan: Fl
17268 | 12306 | BAFD5R10 | 154.6115 | 2024-03-04 | Fly.ash | 143.3081 | 64.81481 | 208.1229 | 0.3114257 | 71.65071 | 0.3442711 | 2500 | 3311 | 213.18824 | Titan: Fl
17269 | 26652 | SW5A5R1H | 244.234 | 2024-03-04 | Fly.ash | 237.1134 | 42.40862 | 279.522 | 0.1517184 | 70.39063 | 0.251825 | 4500 | 6960.8 | NA | Titan: Fl
17270 | 12305 | BAFD5R10 | 154.6133 | 2024-03-04 | Fly.ash | 143.3081 | 64.81481 | 208.1229 | 0.3114257 | 71.29948 | 0.3425835 | 2500 | NA | 213.18824 | Titan: Fl
17271 | 14922 | CAGB8P30 | 243.273 | 2024-03-08 | Fly.ash | 240.2597 | 60.29685 | 300.5566 | 0.2006173 | 89.02579 | 0.2962031 | 3000 | 4458.7 | 256.27948 | Titan: Fl
17272 | 26639 | SW5A5R1H | 244.1855 | 2024-03-04 | Fly.ash | 237.0433 | 42.05607 | 279.0994 | 0.1506849 | 68.0662 | 0.243878 | 4500 | 6633.8 | NA | Titan: Fl
17273 | 21823 | DC143400 | 417.9953 | 2024-03-04 | Fly.ash | 425.5486 | 96.65622 | 522.2048 | 0.1850925 | 71.94138 | 0.1377647 | 8500 | 11732.9 | NA | Titan: Fl
17274 | 26637 | SW5A5R1H | 243.5456 | 2024-03-04 | Fly.ash | 236.4061 | 42.26848 | 278.6746 | 0.1516768 | 68.0662 | 0.2442498 | 4500 | 6941.7 | NA | Titan: Fl
17275 | 13994 | CAGA8P10 | 220.1467 | 2024-03-08 | Fly.ash | 214.8569 | 60.39562 | 275.2525 | 0.219419 | 93.77813 | 0.3406985 | 3000 | 4839.9 | 256.27948 | Titan: Fl
17276 | 26646 | SW5A5R1H | 246.1545 | 2024-03-04 | Fly.ash | 239.0652 | 42.88165 | 281.9468 | 0.1520913 | 69.06619 | 0.2449618 | 4500 | 6636.6 | NA | Titan: Fl
17277 | 19579 | D2083201 | 217.2567 | 2024-03-04 | Fly.ash | 211.2299 | 53.47594 | 264.7059 | 0.2020202 | 65.82444 | 0.2486701 | 3400 | 4578.6 | NA | Titan: Fl
17278 | 20252 | D4140500 | 259.9755 | 2024-03-04 | Fly.ash | 257.885 | 65.86271 | 323.7477 | 0.2034384 | 90.18699 | 0.2785719 | 5500 | 8080.6 | NA | Titan: Fl
17279 | 17254 | CAK08P13 | 331.0568 | 2024-03-08 | NA | 331.7659 | 0 | 331.7659 | 0 | 87.20167 | 0.2628409 | 4500 | 7797.3 | NA | Titan: Fl
17280 | 20249 | D4140500 | 259.3084 | 2024-03-04 | Fly.ash | 257.1549 | 64.81481 | 321.9697 | 0.2013072 | 89.56338 | 0.2781733 | 5500 | 7610.8 | NA | Titan: Fl
17281 | 17253 | CAK08P13 | 330.5501 | 2024-03-08 | NA | 331.2435 | 0 | 331.2435 | 0 | 87.20167 | 0.2632555 | 4500 | 7165.4 | NA | Titan: Fl
17282 | 13162 | CAFB5R30 | 172.2584 | 2024-03-04 | Fly.ash | 162.4579 | 41.03535 | 203.4933 | 0.2016546 | 81.48512 | 0.4004315 | 2500 | 2942 | 213.18824 | Titan: Fl
17283 | 27140 | SW6A5R30 | 229.754 | 2024-03-04 | Fly.ash | 224.7475 | 40.61448 | 265.362 | 0.1530531 | 79.37774 | 0.2991301 | 4500 | 5514.2 | NA | Titan: Fl
17284 | 14629 | CAGB5R30 | 182.1779 | 2024-03-04 | Fly.ash | 173.5837 | 49.07773 | 222.6614 | 0.2204142 | 75.86545 | 0.3407212 | 3000 | 3671.4 | 235.86784 | Titan: Fl
17285 | 15200 | CAHB5R30 | 202.3141 | 2024-03-04 | Fly.ash | 195.0758 | 49.24242 | 244.3182 | 0.2015504 | 78.32406 | 0.3205822 | 3500 | 4143.6 | 256.27948 | Titan: Fl
17286 | 15213 | CAHB5R30 | 200.0009 | 2024-03-04 | Fly.ash | 192.8691 | 48.79066 | 241.6597 | 0.2018982 | 81.43356 | 0.3369762 | 3500 | 4179.7 | 256.27948 | Titan: Fl
17287 | 13157 | CAFB5R30 | 171.2832 | 2024-03-04 | Fly.ash | 161.6801 | 50.05754 | 211.7376 | 0.236413 | 80.66706 | 0.3809765 | 2500 | 2995.9 | 213.18824 | Titan: Fl
17288 | 13138 | CAFB5R30 | 173.7801 | 2024-03-04 | Fly.ash | 163.9762 | 41.20646 | 205.1827 | 0.2008282 | 78.70155 | 0.3835682 | 2500 | 3268.9 | 213.18824 | Titan: Fl
17289 | 13173 | CAFB5R30 | 172.631 | 2024-03-04 | Fly.ash | 163.0525 | 51.29274 | 214.3453 | 0.2392996 | 82.47758 | 0.3847884 | 2500 | 3380 | 213.18824 | Titan: Fl
17290 | 27146 | SW6A5R30 | 227.2425 | 2024-03-04 | Fly.ash | 222.2222 | 47.75023 | 269.9724 | 0.1768707 | 82.76231 | 0.3065584 | 4500 | 5704.4 | NA | Titan: Fl
17291 | 17259 | CAK08P13 | 329.94 | 2024-03-08 | NA | 330.5998 | 0 | 330.5998 | 0 | 88.37934 | 0.2673303 | 4500 | 7765.2 | NA | Titan: Fl
17292 | 17257 | CAK08P13 | 329.8558 | 2024-03-08 | NA | 330.5998 | 0 | 330.5998 | 0 | 87.98828 | 0.2661474 | 4500 | 7229.6 | NA | Titan: Fl
17293 | 15222 | CAHB5R30 | 201.6038 | 2024-03-04 | Fly.ash | 194.4444 | 48.82155 | 243.266 | 0.200692 | 85.34864 | 0.3508449 | 3500 | 4052.1 | 256.27948 | Titan: Fl
17294 | 15231 | CAHB5R30 | 200.9156 | 2024-03-04 | Fly.ash | 193.9116 | 48.37364 | 242.2852 | 0.1996558 | 88.39369 | 0.3648332 | 3500 | 4066.3 | 256.27948 | Titan: Fl
17295 | 17170 | CAJC5R10 | 199.8986 | 2024-03-04 | Fly.ash | 191.9192 | 66.07744 | 257.9966 | 0.2561175 | 62.86998 | 0.2436853 | 4000 | 6062.9 | 276.69112 | Titan: Fl
17296 | 17013 | CAJB8P30 | 272.8735 | 2024-03-08 | Fly.ash | 272.2165 | 68.1818175 | 340.3984 | 0.2003001 | 100.5857 | 0.295494 | 4000 | 5137.8 | 299.37072 | Titan: Fl
17297 | 17286 | CAK08R13 | 307.3874 | 2024-03-08 | NA | 305.161 | 0 | 305.161 | 0 | 70.72873 | 0.2317751 | 4500 | 7792.2 | NA | Titan: Fl
17298 | 14527 | CAGB5R30 | 186.6986 | 2024-03-04 | Fly.ash | 177.9588 | 44.59691 | 222.5557 | 0.2003854 | 67.99262 | 0.3055083 | 3000 | 4319.3 | 235.86784 | Titan: Fl
17299 | 17292 | CAK08R13 | 307.4743 | 2024-03-08 | NA | 305.3977 | 0 | 305.3977 | 0 | 74.28492 | 0.2432399 | 4500 | 7956.7 | NA | Titan: Fl
17300 | 13110 | CAFB5R30 | 172.3035 | 2024-03-04 | Fly.ash | 162.4579 | 41.03535 | 203.4933 | 0.2016546 | 74.46054 | 0.3659116 | 2500 | 3038.3 | 213.18824 | Titan: Fl
17301 | 17252 | CAK08P13 | 329.2619 | 2024-03-08 | NA | 329.8969 | 0 | 329.8969 | 0 | 85.64193 | 0.2596021 | 4500 | 7926 | NA | Titan: Fl
17302 | 18342 | CAMB5R30 | 262.2323 | 2024-03-04 | Fly.ash | 260.0083 | 65.26272 | 325.2711 | 0.200641 | 82.82559 | 0.2546356 | 5500 | 5845.7 | NA | Titan: Fl
17303 | 21561 | DB140400 | 230.5903 | 2024-03-04 | Fly.ash | 225.6493 | 56.35436 | 282.0037 | 0.1998355 | 77.02666 | 0.2731406 | 4500 | 6612.9 | NA | Titan: Fl
17304 | 19582 | D2083201 | 215.3416 | 2024-03-04 | Fly.ash | 209.4156 | 52.8757 | 262.2913 | 0.2015915 | 67.73701 | 0.2582511 | 3400 | 7037 | NA | Titan: Fl
17305 | 14625 | CAGB5R30 | 184.8976 | 2024-03-04 | Fly.ash | 176.3468 | 44.82323 | 221.17 | 0.2026641 | 75.51422 | 0.3414306 | 3000 | 3132.8 | 235.86784 | Titan: Fl
17306 | 21567 | DB140400 | 229.7974 | 2024-03-04 | Fly.ash | 224.9579 | 56.18687 | 281.1448 | 0.1998503 | 84.64618 | 0.3010768 | 4500 | 6573.6 | NA | Titan: Fl
17307 | 19581 | D2083201 | 214.43 | 2024-03-04 | Fly.ash | 208.4194 | 53.20248 | 261.6219 | 0.2033564 | 67.67543 | 0.2586765 | 3400 | 6486 | NA | Titan: Fl
17308 | 12242 | BAFC5R10 | 150.2998 | 2024-03-04 | Fly.ash | 138.468 | 46.2963 | 184.7643 | 0.2505695 | 67.43596 | 0.3649837 | 2500 | 2367.3 | 213.18824 | Titan: Fl
17309 | 27135 | SW6A5R30 | 230.4219 | 2024-03-04 | Fly.ash | 225.3788 | 40.82492 | 266.2037 | 0.1533597 | 75.86545 | 0.2849902 | 4500 | 4844.9 | NA | Titan: Fl
17310 | 27142 | SW6A5R30 | 229.0127 | 2024-03-04 | Fly.ash | 223.9057 | 40.40404 | 264.3098 | 0.1528662 | 81.48512 | 0.308294 | 4500 | 5146.5 | NA | Titan: Fl
17311 | 23196 | EAJ05R13 | 277.3645 | 2024-03-04 | NA | 276.7199 | 0 | 276.7199 | 0 | 78.94108 | 0.2852743 | 4000 | 6123 | 276.69112 | Titan: Fl
17312 | 23198 | EAJ05R13 | 277.9912 | 2024-03-04 | NA | 277.3655 | 0 | 277.3655 | 0 | 79.34907 | 0.2860813 | 4000 | 6997.2 | 276.69112 | Titan: Fl
17313 | 13169 | CAFB5R30 | 172.4253 | 2024-03-04 | Fly.ash | 162.6683 | 41.03535 | 203.7037 | 0.2014463 | 82.18757 | 0.4034663 | 2500 | 2580.7 | 213.18824 | Titan: Fl
17314 | 14764 | CAGB5R30 | 181.4053 | 2024-03-04 | Fly.ash | 172.8524 | 43.16097 | 216.0133 | 0.1998069 | 84.21761 | 0.3898723 | 3000 | 2720 | 235.86784 | Titan: Fl
17315 | 20241 | D4140500 | 261.3593 | 2024-03-04 | Fly.ash | 259.2593 | 64.81481 | 324.0741 | 0.2 | 88.15847 | 0.2720318 | 5500 | 8624.2 | NA | Titan: Fl
17316 | 20224 | D4140500 | 261.725 | 2024-03-04 | Fly.ash | 259.5582 | 65.42056 | 324.9788 | 0.2013072 | 85.43726 | 0.2629011 | 5500 | 8547.4 | NA | Titan: Fl
17317 | 21021 | D5061400 | 287.8843 | 2024-03-04 | Fly.ash | 282.1317 | 79.9373 | 362.069 | 0.2207792 | 68.0173 | 0.1878573 | 6500 | 8552.1 | NA | Titan: Fl
17318 | 13196 | CAFB5R30 | 172.1531 | 2024-03-04 | Fly.ash | 162.4579 | 40.82492 | 203.2828 | 0.2008282 | 84.29495 | 0.4146683 | 2500 | 3472 | 213.18824 | Titan: Fl
17319 | 14771 | CAGB5R30 | 182.9438 | 2024-03-04 | Fly.ash | 174.4529 | 43.56061 | 218.0135 | 0.1998069 | 85.34864 | 0.3914833 | 3000 | 2736.9 | 235.86784 | Titan: Fl
17320 | 14707 | CAGB5R30 | 185.0647 | 2024-03-04 | Fly.ash | 176.5081 | 44.18012 | 220.6882 | 0.2001925 | 80.11959 | 0.3630443 | 3000 | 3995.6 | 235.86784 | Titan: Fl
17321 | 26671 | SW5A5R1H | 243.909 | 2024-03-04 | Fly.ash | 236.8309 | 42.05607 | 278.887 | 0.1507997 | 73.02936 | 0.26186 | 4500 | 7005.1 | NA | Titan: Fl
17322 | 26682 | SW5A5R1H | 244.1727 | 2024-03-04 | Fly.ash | 237.1134 | 42.64292 | 279.7563 | 0.1524288 | 76.64757 | 0.2739798 | 4500 | 6408.1 | NA | Titan: Fl
17323 | 26526 | SW506R1A | 303.0015 | 2024-03-04 | NA | 301.1895 | 0 | 301.1895 | 0 | 79.05606 | 0.2624795 | 4500 | 5718.8 | NA | Titan: Fl
17324 | 26684 | SW5A5R1H | 237.0489 | 2024-03-04 | Fly.ash | 230.1653 | 41.1157 | 271.281 | 0.1515613 | 90.00402 | 0.3317741 | 4500 | 7137.8 | NA | Titan: Fl
17325 | 26675 | SW5A5R1H | 243.5222 | 2024-03-04 | Fly.ash | 236.4061 | 42.26848 | 278.6746 | 0.1516768 | 74.44741 | 0.2671482 | 4500 | 7289 | NA | Titan: Fl
17326 | 26527 | SW506R1A | 302.3562 | 2024-03-04 | NA | 300.9259 | 0 | 300.9259 | 0 | 89.56338 | 0.297626 | 4500 | 5826.3 | NA | Titan: Fl
17327 | 12308 | BAFD5R10 | 154.4192 | 2024-03-04 | Fly.ash | 143.0976 | 64.81481 | 207.9125 | 0.3117409 | 73.40685 | 0.3530662 | 2500 | 2905.4 | 213.18824 | Titan: Fl
17328 | 13186 | CAFB5R30 | 172.4206 | 2024-03-04 | Fly.ash | 162.6683 | 41.03535 | 203.7037 | 0.2014463 | 83.24126 | 0.4086389 | 2500 | 3067.7 | 213.18824 | Titan: Fl
17329 | 26614 | SW5A5R1H | 243.6731 | 2024-03-04 | Fly.ash | 236.4061 | 42.26848 | 278.6746 | 0.1516768 | 62.03951 | 0.2226235 | 4500 | 7317.1 | NA | Titan: Fl
17330 | 26638 | SW5A5R1H | 243.9155 | 2024-03-04 | Fly.ash | 236.8309 | 42.26848 | 279.0994 | 0.151446 | 68.0662 | 0.243878 | 4500 | 6777.9 | NA | Titan: Fl
17331 | 20215 | D4140500 | 262.3788 | 2024-03-04 | Fly.ash | 260.3093 | 65.6045 | 325.9138 | 0.201294 | 82.51346 | 0.2531757 | 5500 | 7728.6 | NA | Titan: Fl
17332 | 17290 | CAK08R13 | 307.5147 | 2024-03-08 | NA | 305.3977 | 0 | 305.3977 | 0 | 73.88979 | 0.2419461 | 4500 | 7505.2 | NA | Titan: Fl
17333 | 13892 | CAG95R10 | 230.4083 | 2024-03-04 | NA | 223.6953 | 0 | 223.6953 | 0 | 80.78266 | 0.3611281 | 3000 | 4230.9 | 235.86784 | Titan: Fl
17334 | 13893 | CAG95R10 | 231.4291 | 2024-03-04 | NA | 224.7475 | 0 | 224.7475 | 0 | 80.78266 | 0.3594375 | 3000 | 4210.1 | 235.86784 | Titan: Fl
17335 | 17692 | CAL08R32 | 307.2718 | 2024-03-08 | NA | 306.3512 | 0 | 306.3512 | 0 | 80.54209 | 0.2629077 | 5000 | 5712.1 | 344.72992 | Titan: Fl
17336 | 17690 | CAL08R32 | 305.1504 | 2024-03-08 | NA | 304.3612 | 0 | 304.3612 | 0 | 79.96629 | 0.2627349 | 5000 | 5563 | 344.72992 | Titan: Fl
17337 | 14689 | CAGB5R30 | 187.5779 | 2024-03-04 | Fly.ash | 179.4872 | 45.16317 | 224.6503 | 0.2010376 | 79.26967 | 0.352858 | 3000 | 3054.7 | 235.86784 | Titan: Fl
17338 | 13733 | CAG18P1A | 264.8656 | 2024-03-08 | Fly.ash | 261.4858 | 37.87879 | 299.3646 | 0.1265306 | 102.7855 | 0.3433454 | 3000 | 4606.5 | 256.27948 | Titan: Fl
17339 | 12841 | CAF05R10 | 205.8621 | 2024-03-04 | NA | 197.5164 | 0 | 197.5164 | 0 | 79.77604 | 0.4038958 | 2500 | 3074.6 | 213.18824 | Titan: Fl
17340 | 12294 | BAFD5R10 | 155.0673 | 2024-03-04 | Fly.ash | 143.0976 | 65.02525 | 208.1229 | 0.3124368 | 66.38227 | 0.3189571 | 2500 | 1812.2 | 213.18824 | Titan: Fl
17341 | 17266 | CAK08P13 | 323.1878 | 2024-03-08 | NA | 323.7998 | 0 | 323.7998 | 0 | 101.8643 | 0.3145903 | 4500 | 7873.1 | NA | Titan: Fl
17342 | 15142 | CAH95R1A | 243.3569 | 2024-03-04 | NA | 237.2557 | 0 | 237.2557 | 0 | 82.95568 | 0.3496467 | 3500 | 4405.2 | 256.27948 | Titan: Fl
17343 | 15143 | CAH95R1A | 243.5153 | 2024-03-04 | NA | 237.4681 | 0 | 237.4681 | 0 | 82.95568 | 0.349334 | 3500 | 4766.3 | 256.27948 | Titan: Fl
17344 | 23214 | EAJ05R13 | 276.4315 | 2024-03-04 | NA | 275.8089 | 0 | 275.8089 | 0 | 88.08108 | 0.3193554 | 4000 | 6363 | 276.69112 | Titan: Fl
17345 | 14416 | CAGB5R10 | 192.6411 | 2024-03-04 | Fly.ash | 183.9226 | 46.92761 | 230.8502 | 0.2032817 | 84.29495 | 0.36515 | 3000 | 5184.5 | 235.86784 | Titan: Fl
17346 | 13222 | CAFB5R30 | 172.129 | 2024-03-04 | Fly.ash | 162.4579 | 41.03535 | 203.4933 | 0.2016546 | 89.56338 | 0.4401295 | 2500 | 2968.2 | 213.18824 | Titan: Fl
17347 | 12446 | BAFZ5RZY | 203.286 | 2024-03-04 | Fly.ash | 194.9873 | 22.09006 | 217.0773 | 0.1017613 | 74.80192 | 0.3445865 | 2500 | 4434.1 | 213.18824 | Titan: Fl
17348 | 17256 | CAK08P13 | 353.0074 | 2024-03-08 | NA | 355.7033 | 0 | 355.7033 | 0 | 87.6747 | 0.2464827 | 4500 | 8348.1 | NA | Titan: Fl
17349 | 12324 | BAFD5R10 | 154.927 | 2024-03-04 | Fly.ash | 143.0976 | 64.81481 | 207.9125 | 0.3117409 | 76.21668 | 0.3665806 | 2500 | 3263.6 | 213.18824 | Titan: Fl
17350 | 14953 | CAGB8R30 | 200.242 | 2024-03-08 | Fly.ash | 193.4946 | 49.20767 | 242.7022 | 0.2027491 | 96.74585 | 0.3986195 | 3000 | 3521.8 | 256.27948 | Titan: Fl
17351 | 14774 | CAGB5R30 | 185.8127 | 2024-03-04 | Fly.ash | 177.8656 | 44.4664 | 222.332 | 0.2 | 85.76095 | 0.3857337 | 3000 | 2975.6 | 235.86784 | Titan: Fl
17352 | 17691 | CAL08R32 | 306.429 | 2024-03-08 | NA | 305.5897 | 0 | 305.5897 | 0 | 79.96629 | 0.2616786 | 5000 | 5773.4 | 344.72992 | Titan: Fl
17353 | 14703 | CAGB5R30 | 186.0454 | 2024-03-04 | Fly.ash | 178.0303 | 45.24411 | 223.2744 | 0.202639 | 79.72897 | 0.3570896 | 3000 | 3039.1 | 235.86784 | Titan: Fl
17354 | 26539 | SW506R1G | 304.4614 | 2024-03-04 | NA | 302.015 | 0 | 302.015 | 0 | 83.68663 | 0.2770943 | 4500 | 8220.8 | NA | Titan: Fl
17355 | 26612 | SW5A5R1H | 243.8912 | 2024-03-04 | Fly.ash | 236.6185 | 42.26848 | 278.887 | 0.1515613 | 58.13988 | 0.2084711 | 4500 | 6955.3 | NA | Titan: Fl
17356 | 13993 | CAGA8P10 | 222.8437 | 2024-03-08 | Fly.ash | 217.5802 | 61.1631 | 278.7433 | 0.2194245 | 91.48481 | 0.3282045 | 3000 | 3979.6 | 256.27948 | Titan: Fl
17357 | 26538 | SW506R1G | 307.7058 | 2024-03-04 | NA | 305.3977 | 0 | 305.3977 | 0 | 80.60704 | 0.2639412 | 4500 | 8391.6 | NA | Titan: Fl
17358 | 26615 | SW5A5R1H | 243.8167 | 2024-03-04 | Fly.ash | 236.6185 | 42.26848 | 278.887 | 0.1515613 | 62.03951 | 0.2224539 | 4500 | 7164.8 | NA | Titan: Fl
17359 | 26617 | SW5A5R1H | 248.9288 | 2024-03-04 | Fly.ash | 242.0337 | 42.87723 | 284.911 | 0.1504934 | 62.56945 | 0.2196105 | 4500 | 7546.3 | NA | Titan: Fl
17360 | 26616 | SW5A5R1H | 246.96 | 2024-03-04 | Fly.ash | 239.925 | 42.87723 | 282.8022 | 0.1516156 | 62.56945 | 0.2212481 | 4500 | 7461.6 | NA | Titan: Fl
17361 | 23206 | EAJ05R13 | 277.6965 | 2024-03-04 | NA | 277.1465 | 0 | 277.1465 | 0 | 85.34864 | 0.307955 | 4000 | 6603.2 | 276.69112 | Titan: Fl
17362 | 13168 | CAFB5R30 | 173.9257 | 2024-03-04 | Fly.ash | 164.1886 | 41.41886 | 205.6075 | 0.2014463 | 81.89215 | 0.3982936 | 2500 | 3049.8 | 213.18824 | Titan: Fl
17363 | 23197 | EAJ05R13 | 280.1455 | 2024-03-04 | NA | 279.5242 | 0 | 279.5242 | 0 | 79.05606 | 0.2828236 | 4000 | 6970.8 | 276.69112 | Titan: Fl
17364 | 27132 | SW6A5R10 | 232.8409 | 2024-03-04 | Fly.ash | 227.272725 | 40.81633 | 268.0891 | 0.1522491 | 94.44475 | 0.3522887 | 4000 | 5839.1 | 276.69112 | Titan: Fl
17365 | 13180 | CAFB5R30 | 172.1828 | 2024-03-04 | Fly.ash | 162.4579 | 40.82492 | 203.2828 | 0.2008282 | 82.89003 | 0.4077572 | 2500 | 3020.2 | 213.18824 | Titan: Fl
17366 | 19650 | D2110904 | 218.7985 | 2024-03-04 | Fly.ash | 212.5947 | 53.97727 | 266.572 | 0.2024867 | 64.40661 | 0.2416106 | 3400 | 6404.4 | NA | Titan: Fl
17367 | 14769 | CAGB5R30 | 186.4295 | 2024-03-04 | Fly.ash | 178.4512 | 44.82323 | 223.2744 | 0.200754 | 84.64618 | 0.3791128 | 3000 | 3210 | 235.86784 | Titan: Fl
17368 | 27129 | SW6A5R10 | 235.7834 | 2024-03-04 | Fly.ash | 230.0843 | 42.40862 | 272.493 | 0.155632 | 89.55252 | 0.3286416 | 4000 | 6368.5 | 276.69112 | Titan: Fl
17369 | 23917 | HAQ96R3G | 349.9987 | 2024-03-04 | NA | 353.4323 | 0 | 353.4323 | 0 | 71.99477 | 0.2037017 | 7000 | 9506.9 | NA | Titan: Fl
17370 | 23209 | EAJ05R13 | 277.7014 | 2024-03-04 | NA | 277.1336 | 0 | 277.1336 | 0 | 86.70338 | 0.3128577 | 4000 | 6422.1 | 276.69112 | Titan: Fl
17371 | 17693 | CAL08R32 | 302.8089 | 2024-03-08 | NA | 301.9042 | 0 | 301.9042 | 0 | 83.04192 | 0.2750605 | 5000 | 5537.1 | 344.72992 | Titan: Fl
17372 | 20233 | D4140500 | 259.3005 | 2024-03-04 | Fly.ash | 257.1549 | 64.81481 | 321.9697 | 0.2013072 | 86.75355 | 0.2694463 | 5500 | 7467.6 | NA | Titan: Fl
17373 | 13221 | CAFB5R30 | 170.5681 | 2024-03-04 | Fly.ash | 160.9275 | 40.86318 | 201.7906 | 0.2025028 | 89.27601 | 0.442419 | 2500 | 2915.7 | 213.18824 | Titan: Fl
17374 | 20238 | D4140500 | 259.3227 | 2024-03-04 | Fly.ash | 257.1549 | 65.02525 | 322.1801 | 0.2018289 | 87.45601 | 0.2714507 | 5500 | 8506.8 | NA | Titan: Fl
17375 | 21503 | DB108403 | 232.5705 | 2024-03-04 | Fly.ash | 227.7413 | 56.70103 | 284.4424 | 0.199341 | 74.69228 | 0.262592 | 4500 | 6840.5 | NA | Titan: Fl
17376 | 21502 | DB108403 | 232.7308 | 2024-03-04 | Fly.ash | 227.9756 | 56.70103 | 284.6767 | 0.199177 | 74.30122 | 0.2610021 | 4500 | 7057.4 | NA | Titan: Fl
17377 | 23204 | EAJ05R13 | 279.0877 | 2024-03-04 | NA | 278.6195 | 0 | 278.6195 | 0 | 82.5388 | 0.296242 | 4000 | 6929.1 | 276.69112 | Titan: Fl
17378 | 23218 | EAJ05R13 | 277.8045 | 2024-03-04 | NA | 277.3569 | 0 | 277.3569 | 0 | 92.37321 | 0.3330482 | 4000 | 6983.5 | 276.69112 | Titan: Fl
17379 | 23217 | EAJ05R13 | 279.0481 | 2024-03-04 | NA | 278.6195 | 0 | 278.6195 | 0 | 91.67076 | 0.3290177 | 4000 | 6833.9 | 276.69112 | Titan: Fl
17380 | 27151 | SW6A5R30 | 226.8101 | 2024-03-04 | Fly.ash | 221.8515 | 40.03336 | 261.8849 | 0.1528662 | 92.91778 | 0.3548039 | 4500 | 4973.6 | NA | Titan: Fl
17381 | 23221 | EAJ05R13 | 277.5942 | 2024-03-04 | NA | 277.1336 | 0 | 277.1336 | 0 | 94.05768 | 0.3393947 | 4000 | 6551.2 | 276.69112 | Titan: Fl
17382 | 27131 | SW6A5R10 | 233.4535 | 2024-03-04 | Fly.ash | 227.7365 | 41.97588 | 269.7124 | 0.155632 | 90.96113 | 0.3372523 | 4000 | 6717.7 | 276.69112 | Titan: Fl
17383 | 18003 | CALB5R30 | 242.6344 | 2024-03-04 | Fly.ash | 238.7511 | 59.91735 | 298.6685 | 0.2006149 | 82.76231 | 0.2771043 | 5000 | 5852.8 | 319.78236 | Titan: Fl
17384 | 18025 | CALB5R30 | 240.9142 | 2024-03-04 | Fly.ash | 236.9146 | 60.37649 | 297.2911 | 0.2030888 | 84.67811 | 0.2848323 | 5000 | 5470.1 | 319.78236 | Titan: Fl
17385 | 19546 | D1555700 | 180.0217 | 2024-03-04 | Fly.ash | 170.9184 | 41.04824 | 211.9666 | 0.1936543 | 67.73701 | 0.3195646 | 2500 | 4898.4 | 213.18824 | Titan: Fl
17386 | 23203 | EAJ05R13 | 277.7676 | 2024-03-04 | NA | 277.1336 | 0 | 277.1336 | 0 | 82.44562 | 0.2974942 | 4000 | 7190.7 | 276.69112 | Titan: Fl
17387 | 13149 | CAFB5R30 | 171.0915 | 2024-03-04 | Fly.ash | 161.3866 | 40.40404 | 201.7906 | 0.2002275 | 80.0802 | 0.396848 | 2500 | 2234.5 | 213.18824 | Titan: Fl
17388 | 13156 | CAFB5R30 | 172.6145 | 2024-03-04 | Fly.ash | 162.8788 | 40.82492 | 203.7037 | 0.2004132 | 80.43143 | 0.3948452 | 2500 | 2299.4 | 213.18824 | Titan: Fl
17389 | 23215 | EAJ05R13 | 277.5172 | 2024-03-04 | NA | 276.9197 | 0 | 276.9197 | 0 | 89.12349 | 0.3218388 | 4000 | 7258 | 276.69112 | Titan: Fl
17390 | 13197 | CAFB5R30 | 172.7683 | 2024-03-04 | Fly.ash | 163.0892 | 40.82492 | 203.9141 | 0.2002064 | 84.29495 | 0.4133845 | 2500 | 2675.5 | 213.18824 | Titan: Fl
17391 | 26436 | SW4B8P10 | 289.4411 | 2024-03-08 | Fly.ash | 290.5012 | 72.84382 | 363.345 | 0.2004812 | 84.61916 | 0.2328893 | 5000 | 7223.2 | 344.72992 | Titan: Fl
17392 | 13198 | CAFB5R30 | 173.345 | 2024-03-04 | Fly.ash | 163.7205 | 41.24579 | 204.9663 | 0.201232 | 84.29495 | 0.4112624 | 2500 | 2647.3 | 213.18824 | Titan: Fl
17393 | 16702 | CAJB5R30 | 213.2984 | 2024-03-04 | Fly.ash | 207.0707 | 51.97811 | 259.0488 | 0.2006499 | 79.37774 | 0.30642 | 4000 | 4149.9 | 276.69112 | Titan: Fl
17394 | 16703 | CAJB5R30 | 213.5032 | 2024-03-04 | Fly.ash | 207.2811 | 51.97811 | 259.2593 | 0.200487 | 79.37774 | 0.3061713 | 4000 | 4142.2 | 276.69112 | Titan: Fl
17395 | 17224 | CAK05D30 | 321.9431 | 2024-03-04 | NA | 325.0766 | 0 | 325.0766 | 0 | 88.65177 | 0.2727104 | 4500 | 6647.3 | NA | Titan: Fl
17396 | 12910 | CAF25R10 | 183.0812 | 2024-03-04 | Fly.ash | 173.4007 | 44.82323 | 218.2239 | 0.2054002 | 70.24579 | 0.3218978 | 2500 | 3528.7 | 213.18824 | Titan: Fl
17397 | 17222 | CAK05D30 | 319.7584 | 2024-03-04 | NA | 322.7783 | 0 | 322.7783 | 0 | 86.0945 | 0.2667295 | 4500 | 7392.1 | NA | Titan: Fl
17398 | 26532 | SW506R1G | 305.9395 | 2024-03-04 | NA | 303.2915 | 0 | 303.2915 | 0 | 62.7852 | 0.2070127 | 4500 | 7315.5 | NA | Titan: Fl
17399 | 12646 | BAGZ5RZY | 203.3511 | 2024-03-04 | Fly.ash | 195.0081 | 21.91558 | 216.9237 | 0.101029 | 76.20414 | 0.3512947 | 3000 | 4764.7 | 235.86784 | Titan: Fl
17400 | 26530 | SW506R1G | 309.3537 | 2024-03-04 | NA | 306.8182 | 0 | 306.8182 | 0 | 60.86879 | 0.1983872 | 4500 | 8115.7 | NA | Titan: Fl
17401 | 16092 | CAJ25R30 | 223.4224 | 2024-03-04 | Fly.ash | 216.5404 | 54.29293 | 270.8333 | 0.2004662 | 72.00194 | 0.2658533 | 4000 | 6268.3 | 276.69112 | Titan: Fl
17402 | 23220 | EAJ05R13 | 274.8696 | 2024-03-04 | NA | 274.3342 | 0 | 274.3342 | 0 | 93.49076 | 0.3407914 | 4000 | 7001.2 | 276.69112 | Titan: Fl
17403 | 23208 | EAJ05R13 | 277.9615 | 2024-03-04 | NA | 277.3655 | 0 | 277.3655 | 0 | 86.31631 | 0.3112006 | 4000 | 7083 | 276.69112 | Titan: Fl
17404 | 23216 | EAJ05R13 | 278.4654 | 2024-03-04 | NA | 277.9882 | 0 | 277.9882 | 0 | 89.91461 | 0.3234476 | 4000 | 7083.5 | 276.69112 | Titan: Fl
17405 | 12240 | BAFC5R10 | 166.4415 | 2024-03-04 | Fly.ash | 155.9343 | 52.39899 | 208.3333 | 0.2515152 | 64.62613 | 0.3102054 | 2500 | 2121.3 | 213.18824 | Titan: Fl
17406 | 15417 | CAJ05R10 | 255.2365 | 2024-03-04 | NA | 250.4248 | 0 | 250.4248 | 0 | 88.62787 | 0.3539101 | 4000 | 6012.6 | 276.69112 | Titan: Fl
17407 | 23199 | EAJ05R13 | 277.4084 | 2024-03-04 | NA | 276.7256 | 0 | 276.7256 | 0 | 79.37774 | 0.2868464 | 4000 | 7148.2 | 276.69112 | Titan: Fl
17408 | 27150 | SW6A5R30 | 229.02 | 2024-03-04 | Fly.ash | 224.026 | 40.81633 | 264.8423 | 0.1541156 | 90.96113 | 0.3434539 | 4500 | 5071.3 | NA | Titan: Fl
17409 | 27149 | SW6A5R30 | 229.1067 | 2024-03-04 | Fly.ash | 224.1162 | 40.40404 | 264.5202 | 0.1527446 | 90.61707 | 0.3425715 | 4500 | 4639.7 | NA | Titan: Fl
17410 | 24612 | JAG28C10 | 257.3829 | 2024-03-08 | Fly.ash | 255.2801 | 64.73829 | 320.0184 | 0.2022956 | 111.8824 | 0.3496124 | 3000 | 4546 | 256.27948 | Titan: Fl
17411 | 14788 | CAGB5R30 | 190.5633 | 2024-03-04 | Fly.ash | 182.4437 | 45.454545 | 227.8982 | 0.1994511 | 90.48173 | 0.3970269 | 3000 | 2923.7 | 235.86784 | Titan: Fl
17412 | 14789 | CAGB5R30 | 190.5574 | 2024-03-04 | Fly.ash | 182.4437 | 45.454545 | 227.8982 | 0.1994511 | 90.48173 | 0.3970269 | 3000 | 2731.9 | 235.86784 | Titan: Fl
17413 | 13199 | CAFB5R30 | 177.2905 | 2024-03-04 | Fly.ash | 167.7189 | 41.8771 | 209.596 | 0.1997992 | 84.29495 | 0.4021783 | 2500 | 2412.1 | 213.18824 | Titan: Fl
17414 | 26660 | SW5A5R1H | 244.2441 | 2024-03-04 | Fly.ash | 237.1134 | 42.40862 | 279.522 | 0.1517184 | 71.17275 | 0.254623 | 4500 | 7613.7 | NA | Titan: Fl
17415 | 27138 | SW6A5R30 | 234.9693 | 2024-03-04 | Fly.ash | 229.8216 | 41.20646 | 271.028 | 0.1520376 | 79.05606 | 0.2916896 | 4500 | 4528.6 | NA | Titan: Fl
17416 | 27145 | SW6A5R30 | 232.5889 | 2024-03-04 | Fly.ash | 227.4832 | 40.61448 | 268.0976 | 0.1514914 | 82.18757 | 0.3065584 | 4500 | 4330.1 | NA | Titan: Fl
17417 | 26658 | SW5A5R1H | 244.1441 | 2024-03-04 | Fly.ash | 237.0433 | 42.05607 | 279.0994 | 0.1506849 | 70.90229 | 0.2540396 | 4500 | 7248.6 | NA | Titan: Fl
17418 | 14932 | CAGB8P30 | 242.2967 | 2024-03-08 | Fly.ash | 239.2677 | 60.8165 | 300.0842 | 0.2026648 | 93.77813 | 0.3125061 | 3000 | 4233.3 | 256.27948 | Titan: Fl
17419 | 15402 | CAJ05R10 | 255.1072 | 2024-03-04 | NA | 250.2124 | 0 | 250.2124 | 0 | 85.08275 | 0.3400421 | 4000 | 5159 | 276.69112 | Titan: Fl
17420 | 12681 | BAGZ5RZY | 211.2276 | 2024-03-04 | Fly.ash | 203.271 | 21.02804 | 224.2991 | 0.09375 | 82.60117 | 0.3682636 | 3000 | 3485.5 | 235.86784 | Titan: Fl
17421 | 15423 | CAJ05R10 | 250.6697 | 2024-03-04 | NA | 245.8299 | 0 | 245.8299 | 0 | 90.82974 | 0.3694821 | 4000 | 5251.3 | 276.69112 | Titan: Fl
17422 | 17686 | CAL08R32 | 307.0463 | 2024-03-08 | NA | 306.0398 | 0 | 306.0398 | 0 | 75.34583 | 0.2461961 | 5000 | 4742.6 | 344.72992 | Titan: Fl
17423 | 14783 | CAGB5R30 | 190.5705 | 2024-03-04 | Fly.ash | 182.4437 | 45.454545 | 227.8982 | 0.1994511 | 88.04569 | 0.3863377 | 3000 | 3161.6 | 235.86784 | Titan: Fl
17424 | 26537 | SW506R1G | 308.1077 | 2024-03-04 | NA | 305.6345 | 0 | 305.6345 | 0 | 73.09953 | 0.239173 | 4500 | 7989 | NA | Titan: Fl
17425 | 26534 | SW506R1G | 307.6756 | 2024-03-04 | NA | 305.161 | 0 | 305.161 | 0 | 64.80174 | 0.2123526 | 4500 | 8285.9 | NA | Titan: Fl
17426 | 14567 | CAGB5R30 | 192.4781 | 2024-03-04 | Fly.ash | 184.133 | 45.87542 | 230.0084 | 0.1994511 | 71.65071 | 0.3115134 | 3000 | 4069.6 | 235.86784 | Titan: Fl
17427 | 14577 | CAGB5R30 | 191.3309 | 2024-03-04 | Fly.ash | 183.0692 | 45.66305 | 228.7323 | 0.1996354 | 73.0814 | 0.3195063 | 3000 | 4459 | 235.86784 | Titan: Fl
17428 | 23212 | EAJ05R13 | 278.3607 | 2024-03-04 | NA | 277.361 | 0 | 277.361 | 0 | 87.2821 | 0.3146877 | 4000 | 6928.3 | 276.69112 | Titan: Fl
17429 | 13192 | CAFB5R30 | 175.7795 | 2024-03-04 | Fly.ash | 166.0354 | 41.66667 | 207.702 | 0.2006079 | 83.59249 | 0.4024635 | 2500 | NA | 213.18824 | Titan: Fl
17430 | 20226 | D4140500 | 259.557 | 2024-03-04 | Fly.ash | 257.3653 | 65.02525 | 322.3906 | 0.2016971 | 85.69986 | 0.2658262 | 5500 | 7516.5 | NA | Titan: Fl
17431 | 13194 | CAFB5R30 | 176.0303 | 2024-03-04 | Fly.ash | 166.2801 | 41.74397 | 208.0241 | 0.2006689 | 83.60683 | 0.4019093 | 2500 | 2554 | 213.18824 | Titan: Fl
17432 | 19623 | D2107400 | 215.3027 | 2024-03-04 | Fly.ash | 209.2315 | 54.82662 | 264.0581 | 0.2076309 | 73.5191 | 0.2784202 | 3400 | 6076.8 | NA | Titan: Fl
17433 | 14954 | CAGB8R30 | 199.9805 | 2024-03-08 | Fly.ash | 193.2861 | 48.99917 | 242.2852 | 0.2022375 | 98.13788 | 0.405051 | 3000 | NA | 256.27948 | Titan: Fl
17434 | 20105 | D4108103 | 250.5178 | 2024-03-04 | Fly.ash | 246.2512 | 63.26148 | 309.5126 | 0.2043906 | 71.95486 | 0.2324779 | 5500 | 7407.8 | NA | Titan: Fl
17435 | 19591 | D2083201 | 213.8947 | 2024-03-04 | Fly.ash | 208.0241 | 52.8757 | 260.8998 | 0.2026667 | 77.02666 | 0.2952346 | 3400 | 5043 | NA | Titan: Fl
17436 | 20223 | D4140500 | 261.9701 | 2024-03-04 | Fly.ash | 259.7706 | 65.63296 | 325.4036 | 0.2016971 | 84.72824 | 0.260379 | 5500 | 7394.3 | NA | Titan: Fl
17437 | 19879 | D4053103 | 219.3752 | 2024-03-04 | Fly.ash | 211.7769 | 117.2521 | 329.0289 | 0.3563579 | 70.26176 | 0.2135428 | 5500 | 7914.1 | NA | Titan: Fl
17438 | 13147 | CAFB5R30 | 176.0159 | 2024-03-04 | Fly.ash | 166.2458 | 41.66667 | 207.9125 | 0.2004049 | 79.72897 | 0.3834738 | 2500 | 1965.8 | 213.18824 | Titan: Fl
17439 | 14952 | CAGB8R30 | 200.1931 | 2024-03-08 | Fly.ash | 193.4946 | 48.79066 | 242.2852 | 0.2013769 | 96.39785 | 0.3978693 | 3000 | 2982 | 256.27948 | Titan: Fl
17440 | 14590 | CAGB5R30 | 195.8283 | 2024-03-04 | Fly.ash | 187.6457 | 46.32867 | 233.9744 | 0.1980075 | 73.92019 | 0.3159329 | 3000 | 3605.6 | 235.86784 | Titan: Fl
17441 | 13208 | CAFB5R30 | 175.662 | 2024-03-04 | Fly.ash | 166.0354 | 42.29798 | 208.3333 | 0.2030303 | 86.05109 | 0.4130453 | 2500 | 2842.9 | 213.18824 | Titan: Fl
17442 | 19595 | D2085600 | 218.8902 | 2024-03-04 | Fly.ash | 212.358 | 53.97727 | 266.3352 | 0.2026667 | 43.85972 | 0.1646786 | 3400 | 7157.6 | NA | Titan: Fl
17443 | 26627 | SW5A5R1H | 245.8264 | 2024-03-04 | Fly.ash | 238.6364 | 42.66724 | 281.3036 | 0.1516768 | 65.48763 | 0.2328005 | 4500 | 7343.4 | NA | Titan: Fl
17444 | 16653 | CAJB5R30 | 217.3805 | 2024-03-04 | Fly.ash | 211.069 | 52.81986 | 263.8889 | 0.2001595 | 73.75808 | 0.2795043 | 4000 | 4535.9 | 276.69112 | Titan: Fl
17445 | 16665 | CAJB5R30 | 217.3861 | 2024-03-04 | Fly.ash | 211.069 | 53.24074 | 264.3098 | 0.2014331 | 75.51422 | 0.2857035 | 4000 | 4227.1 | 276.69112 | Titan: Fl
17446 | 14943 | CAGB8R30 | 202.3034 | 2024-03-08 | Fly.ash | 195.4966 | 49.45286 | 244.9495 | 0.20189 | 86.75355 | 0.3541691 | 3000 | 2915.8 | 256.27948 | Titan: Fl
17447 | 14946 | CAGB8R30 | 202.871 | 2024-03-08 | Fly.ash | 196.1279 | 49.6633 | 245.7912 | 0.2020548 | 89.56338 | 0.364388 | 3000 | 3261.1 | 256.27948 | Titan: Fl
17448 | 14935 | CAGB8P30 | 243.4447 | 2024-03-08 | Fly.ash | 240.5303 | 60.39562 | 300.9259 | 0.2006993 | 95.53428 | 0.3174677 | 3000 | 4199 | 256.27948 | Titan: Fl
17449 | 23201 | EAJ05R13 | 275.5249 | 2024-03-04 | NA | 274.3953 | 0 | 274.3953 | 0 | 80.04153 | 0.2917015 | 4000 | 6573.1 | 276.69112 | Titan: Fl
17450 | 14934 | CAGB8P30 | 242.6138 | 2024-03-08 | Fly.ash | 239.4781 | 60.39562 | 299.8737 | 0.2014035 | 95.53428 | 0.3185817 | 3000 | 4748.2 | 256.27948 | Titan: Fl
17451 | 23211 | EAJ05R13 | 275.3984 | 2024-03-04 | NA | 274.3342 | 0 | 274.3342 | 0 | 86.97706 | 0.3170478 | 4000 | 6894 | 276.69112 | Titan: Fl
17452 | 27112 | SW625R11 | 222.4267 | 2024-03-04 | Fly.ash | 215.5905 | 54.16313 | 269.7536 | 0.2007874 | 81.53764 | 0.3022671 | 4000 | 5747.9 | 276.69112 | Titan: Fl
17453 | 17001 | CAJB8P30 | 274.6693 | 2024-03-08 | Fly.ash | 273.9899 | 68.81313 | 342.803 | 0.2007366 | 94.48059 | 0.2756119 | 4000 | 6072.1 | 299.37072 | Titan: Fl
17454 | 23213 | EAJ05R13 | 277.7594 | 2024-03-04 | NA | 276.7256 | 0 | 276.7256 | 0 | 87.45601 | 0.3160388 | 4000 | 6487 | 276.69112 | Titan: Fl
17455 | 14570 | CAGB5R30 | 192.5168 | 2024-03-04 | Fly.ash | 184.133 | 46.08586 | 230.2189 | 0.2001828 | 72.00194 | 0.3127543 | 3000 | 2418.2 | 235.86784 | Titan: Fl
17456 | 17221 | CAK05D30 | 320.7629 | 2024-03-04 | NA | 323.7998 | 0 | 323.7998 | 0 | 83.53724 | 0.2579904 | 4500 | 5651.2 | NA | Titan: Fl
17457 | 14930 | CAGB8P30 | 243.5866 | 2024-03-08 | Fly.ash | 240.4916 | 60.52876 | 301.0204 | 0.2010786 | 93.28354 | 0.3098911 | 3000 | 4511.5 | 256.27948 | Titan: Fl
17458 | 19977 | D4083401 | 263.081 | 2024-03-04 | Fly.ash | 261.3636 | 66.63223 | 327.9959 | 0.2031496 | 84.91758 | 0.2588983 | 5500 | 7215.8 | NA | Titan: Fl
17459 | 24667 | PA595R1A | 298.497 | 2024-03-04 | NA | 297.7694 | 0 | 297.7694 | 0 | 92.37321 | 0.3102173 | 5000 | 5914.6 | 319.78236 | Titan: Fl
17460 | 24669 | PA595R1A | 296.7309 | 2024-03-04 | NA | 296.1432 | 0 | 296.1432 | 0 | 98.08867 | 0.3312203 | 5000 | 6063.4 | 319.78236 | Titan: Fl
17461 | 20035 | D4105300 | 252.9083 | 2024-03-04 | Fly.ash | 248.1061 | 64.39394 | 312.5 | 0.2060606 | 73.49466 | 0.2351829 | 5500 | 7283.6 | NA | Titan: Fl
17462 | 26625 | SW5A5R1H | 243.827 | 2024-03-04 | Fly.ash | 236.6185 | 42.48088 | 279.0994 | 0.152207 | 64.52109 | 0.231176 | 4500 | 6973.8 | NA | Titan: Fl
17463 | 17226 | CAK05D30 | 320.5787 | 2024-03-04 | NA | 323.7998 | 0 | 323.7998 | 0 | 93.76629 | 0.2895811 | 4500 | 6905.6 | NA | Titan: Fl
17464 | 27114 | SW625R11 | 222.3665 | 2024-03-04 | Fly.ash | 215.5905 | 53.73832 | 269.3288 | 0.1995268 | 85.08275 | 0.3159066 | 4000 | 6321.6 | 276.69112 | Titan: Fl
17465 | 26687 | SW5A5R1H | 238.3006 | 2024-03-04 | Fly.ash | 231.8181795 | 40.9090905 | 272.72727 | 0.15 | 121.3847 | 0.4450773 | 4500 | 6310.5 | NA | Titan: Fl
17466 | 23210 | EAJ05R13 | 275.3759 | 2024-03-04 | NA | 274.3342 | 0 | 274.3342 | 0 | 86.97706 | 0.3170478 | 4000 | 6603.4 | 276.69112 | Titan: Fl
17467 | 17227 | CAK05D30 | 319.6527 | 2024-03-04 | NA | 322.7783 | 0 | 322.7783 | 0 | 94.61871 | 0.2931384 | 4500 | 6891.1 | NA | Titan: Fl
17468 | 13862 | CAG25R3A | 203.7065 | 2024-03-04 | Fly.ash | 195.2862 | 49.6633 | 244.9495 | 0.2027491 | 84.99741 | 0.3469997 | 3000 | 3275.2 | 235.86784 | Titan: Fl
17469 | 13861 | CAG25R3A | 204.2852 | 2024-03-04 | Fly.ash | 195.9175 | 50.29461 | 246.2121 | 0.2042735 | 84.29495 | 0.3423672 | 3000 | 3197.3 | 235.86784 | Titan: Fl
17470 | 23195 | EAJ05R13 | 276.2413 | 2024-03-04 | NA | 275.0288 | 0 | 275.0288 | 0 | 75.38529 | 0.2740997 | 4000 | 6856 | 276.69112 | Titan: Fl
17471 | 17228 | CAK05D30 | 319.6831 | 2024-03-04 | NA | 322.7783 | 0 | 322.7783 | 0 | 94.61871 | 0.2931384 | 4500 | 7324.8 | NA | Titan: Fl
17472 | 12223 | BAFB5R10 | 183.3272 | 2024-03-04 | Fly.ash | 174.5454528 | 43.6363632 | 218.181816 | 0.2 | 117.5915 | 0.5389608 | 2500 | 6244.067 | 213.18824 | Titan: Fl
17473 | 23200 | EAJ05R13 | 278.2302 | 2024-03-04 | NA | 277.1336 | 0 | 277.1336 | 0 | 79.73614 | 0.2877174 | 4000 | 6778.7 | 276.69112 | Titan: Fl
17474 | 27188 | SW6B5R30 | 214.8441 | 2024-03-04 | Fly.ash | 208.9646 | 52.39899 | 261.3636 | 0.2004831 | 84.29495 | 0.3225198 | 4000 | 4682.5 | 276.69112 | Titan: Fl
17475 | 21788 | DC143100 | 378.2646 | 2024-03-04 | Fly.ash | 384.0654 | 92.69663 | 476.762 | 0.1944296 | 82.68482 | 0.17343 | 6500 | 11119 | NA | Titan: Fl
17476 | 13939 | CAG95R30 | 228.4677 | 2024-03-04 | NA | 222.2222 | 0 | 222.2222 | 0 | 96.93919 | 0.4362264 | 3000 | 2990.9 | 235.86784 | Titan: Fl
17477 | 23205 | EAJ05R13 | 275.8044 | 2024-03-04 | NA | 274.8123 | 0 | 274.8123 | 0 | 85.26163 | 0.310254 | 4000 | 6785.3 | 276.69112 | Titan: Fl
17478 | 13899 | CAG95R10 | 229.904 | 2024-03-04 | NA | 223.2744 | 0 | 223.2744 | 0 | 87.10478 | 0.3901243 | 3000 | 4425.8 | 235.86784 | Titan: Fl
17479 | 19976 | D4083401 | 263.3484 | 2024-03-04 | Fly.ash | 261.5193 | 65.37982 | 326.8991 | 0.2 | 84.17948 | 0.257509 | 5500 | 7175.9 | NA | Titan: Fl
17480 | 19821 | D4053103 | 228.1315 | 2024-03-04 | Fly.ash | 220.6745 | 116.5689 | 337.2434 | 0.3456522 | 61.79364 | 0.1832316 | 5500 | 8290.3 | NA | Titan: Fl
17481 | 16803 | CAJB5R30 | 218.6014 | 2024-03-04 | Fly.ash | 213.5943 | 52.81986 | 266.4141 | 0.1982622 | 90.26584 | 0.3388178 | 4000 | 4257 | 276.69112 | Titan: Fl
17482 | 21557 | DB140400 | 229.949 | 2024-03-04 | Fly.ash | 224.9579 | 56.18687 | 281.1448 | 0.1998503 | 75.51422 | 0.2685955 | 4500 | 6406 | NA | Titan: Fl
17483 | 21566 | DB140400 | 227.9893 | 2024-03-04 | Fly.ash | 223.1026 | 55.67139 | 278.774 | 0.1997008 | 80.38954 | 0.2883682 | 4500 | 6791.5 | NA | Titan: Fl
17484 | 16681 | CAJB5R30 | 214.2169 | 2024-03-04 | Fly.ash | 208.9241 | 52.54379 | 261.4679 | 0.2009569 | 76.90947 | 0.294145 | 4000 | 5110.3 | 276.69112 | Titan: Fl
17485 | 17223 | CAK05D30 | 320.4353 | 2024-03-04 | NA | 323.5444 | 0 | 323.5444 | 0 | 86.94692 | 0.2687326 | 4500 | 6691.6 | NA | Titan: Fl
17486 | 26529 | SW506R1G | 305.9276 | 2024-03-04 | NA | 303.2915 | 0 | 303.2915 | 0 | 60.60516 | 0.1998248 | 4500 | 8331.8 | NA | Titan: Fl
17487 | 26528 | SW506R1G | 306.1269 | 2024-03-04 | NA | 303.5528 | 0 | 303.5528 | 0 | 60.16915 | 0.1982165 | 4500 | 7125.1 | NA | Titan: Fl
17488 | 12353 | BAFD5R10 | 166.5388 | 2024-03-04 | Fly.ash | 156.1065 | 70.70707 | 226.8136 | 0.3117409 | 85.06127 | 0.3750272 | 2500 | 4736.3 | 213.18824 | Titan: Fl
17489 | 17231 | CAK05D30 | 319.8288 | 2024-03-04 | NA | 323.0337 | 0 | 323.0337 | 0 | 106.1264 | 0.3285304 | 4500 | 6507.4 | NA | Titan: Fl
17490 | 27316 | SW7B5R30 | 191.8765 | 2024-03-04 | Fly.ash | 185.0942 | 46.68305 | 231.7772 | 0.2014134 | 109.3556 | 0.4718134 | 3500 | 4359.3 | 256.27948 | Titan: Fl
17491 | 13094 | CAFB5R30 | 184.7115 | 2024-03-04 | Fly.ash | 175.563 | 44.41201 | 219.975 | 0.2018957 | 66.12127 | 0.3005854 | 2500 | 3907.6 | 213.18824 | Titan: Fl
17492 | 13908 | CAG95R1A | 233.7873 | 2024-03-04 | NA | 226.8479 | 0 | 226.8479 | 0 | 79.05606 | 0.3484981 | 3000 | 4342 | 235.86784 | Titan: Fl
17493 | 15395 | CAJ05R10 | 253.1677 | 2024-03-04 | NA | 248.3165 | 0 | 248.3165 | 0 | 84.64618 | 0.3408802 | 4000 | 5602.8 | 276.69112 | Titan: Fl
17494 | 27352 | VA0B8A12 | 324.7361 | 2024-03-08 | Fly.ash | 321.9132 | 80.7327 | 402.6459 | 0.2005055 | 70.20385 | 0.1743563 | 8000 | 9522.1 | NA | Titan: Fl
17495 | 25109 | SSD95R1B | 247.1303 | 2024-03-04 | NA | 241.5038 | 0 | 241.5038 | 0 | 81.18313 | 0.3361567 | 4000 | 5150.2 | 276.69112 | Titan: Fl
17496 | 19508 | D1555600 | 183.451 | 2024-03-04 | Fly.ash | 174.8609 | 41.97588 | 216.8367 | 0.1935829 | 60.38271 | 0.2784708 | 2500 | 4628.1 | 213.18824 | Titan: Fl
17497 | 13860 | CAG25R3A | 208.4729 | 2024-03-04 | Fly.ash | 200.3367 | 49.6633 | 249.9999975 | 0.1986532 | 83.94372 | 0.3357749 | 3000 | 3611.6 | 235.86784 | Titan: Fl
17498 | 27113 | SW625R11 | 222.6519 | 2024-03-04 | Fly.ash | 215.8029 | 53.73832 | 269.5412 | 0.1993696 | 83.66471 | 0.3103967 | 4000 | 5369.9 | 276.69112 | Titan: Fl
17499 | 25330 | SSE95R1A | 267.403 | 2024-03-04 | NA | 262.987 | 0 | 262.987 | 0 | 77.41373 | 0.2943633 | 4000 | 4303.9 | 276.69112 | Titan: Fl
17500 | 26651 | SW5A5R1H | 244.1897 | 2024-03-04 | Fly.ash | 237.1134 | 42.40862 | 279.522 | 0.1517184 | 70.39063 | 0.251825 | 4500 | 7649 | NA | Titan: Fl
17501 | 26654 | SW5A5R1H | 244.2436 | 2024-03-04 | Fly.ash | 237.1134 | 42.40862 | 279.522 | 0.1517184 | 70.78169 | 0.253224 | 4500 | 6910.9 | NA | Titan: Fl
17502 | 23919 | HAQ96R3P | 347.7602 | 2024-03-04 | NA | 350.9245 | 0 | 350.9245 | 0 | 64.29276 | 0.1832097 | 7000 | 9878 | NA | Titan: Fl
17503 | 13834 | CAG25R30 | 203.4714 | 2024-03-04 | Fly.ash | 195.4966 | 49.6633 | 245.1599 | 0.2025751 | 82.89003 | 0.338106 | 3000 | 4350.5 | 235.86784 | Titan: Fl
17504 | 19467 | D153910A | 214.0538 | 2024-03-08 | Fly.ash | 209.0059 | 70.30586 | 279.3118 | 0.251711 | 89.6914 | 0.3211157 | 2500 | 5785.4 | 235.86784 | Titan: Fl
17505 | 13103 | CAFB5R30 | 187.2427 | 2024-03-04 | Fly.ash | 178.0303 | 44.82323 | 222.8535 | 0.2011331 | 73.40685 | 0.3293951 | 2500 | 4005 | 213.18824 | Titan: Fl
17506 | 21793 | DC143100 | 388.124 | 2024-03-04 | Fly.ash | 394.697 | 91.66667 | 486.3636315 | 0.1884735 | 84.08421 | 0.1728834 | 6500 | 11609.6 | NA | Titan: Fl
17507 | 26905 | SW605R10 | 267.8058 | 2024-03-04 | NA | 264.2311 | 0 | 264.2311 | 0 | 88.62787 | 0.335418 | 4000 | 6044.7 | 276.69112 | Titan: Fl
17508 | 27597 | XAN98E3A | 332.1243 | 2024-03-08 | NA | 329.697 | 0 | 329.697 | 0 | 23.77118 | 0.07210007 | 6000 | 5340 | NA | Titan: Fl
17509 | 12280 | BAFC5R10 | 169.5303 | 2024-03-04 | Fly.ash | 159.0909075 | 53.87205 | 212.963 | 0.2529644 | 81.48512 | 0.3826258 | 2500 | 3760 | 213.18824 | Titan: Fl
17510 | 26533 | SW506R1G | 306.5602 | 2024-03-04 | NA | 304.0752 | 0 | 304.0752 | 0 | 64.09323 | 0.2107808 | 4500 | 8549.6 | NA | Titan: Fl
17511 | 26531 | SW506R1G | 309.593 | 2024-03-04 | NA | 307.0824 | 0 | 307.0824 | 0 | 61.30987 | 0.1996528 | 4500 | 8557.1 | NA | Titan: Fl
17512 | 14859 | CAGB6R30 | 190.9767 | 2024-03-04 | Fly.ash | 182.7272709 | 53.18181765 | 235.9091 | 0.2254335 | 94.83182 | 0.4019846 | 3000 | 4434.7 | 235.86784 | Titan: Fl
17513 | 13203 | CAFB5R30 | 186.7593 | 2024-03-04 | Fly.ash | 177.6438 | 44.5269 | 222.1707 | 0.2004175 | 85.1551 | 0.3832868 | 2500 | 3769.5 | 213.18824 | Titan: Fl
17514 | 20232 | D4140500 | 260.112 | 2024-03-04 | Fly.ash | 257.885 | 65.39889 | 323.2839 | 0.2022956 | 86.70338 | 0.2681958 | 5500 | 7158.4 | NA | Titan: Fl
17515 | 20050 | D4107900 | 268.2452 | 2024-03-04 | Fly.ash | 266.1483 | 66.98565 | 333.134 | 0.2010772 | 66.88139 | 0.2007642 | 5500 | 7398.3 | NA | Titan: Fl
17516 | 20229 | D4140500 | 259.8608 | 2024-03-04 | Fly.ash | 257.6531 | 64.93506 | 322.5881 | 0.201294 | 86.31631 | 0.2675743 | 5500 | 7213.8 | NA | Titan: Fl
17517 | 13154 | CAFB5R30 | 186.3106 | 2024-03-04 | Fly.ash | 177.1886 | 45.03367 | 222.2222 | 0.2026515 | 80.0802 | 0.3603609 | 2500 | 3874.3 | 213.18824 | Titan: Fl
17518 | 13235 | CAFB5R3A | 181.975 | 2024-03-04 | Fly.ash | 172.138 | 44.19192 | 216.33 | 0.2042802 | 85.69986 | 0.3961535 | 2500 | 3701.7 | 213.18824 | Titan: Fl
17519 | 13232 | CAFB5R3A | 182.0484 | 2024-03-04 | Fly.ash | 172.138 | 44.19192 | 216.33 | 0.2042802 | 83.24126 | 0.3847884 | 2500 | 3459.8 | 213.18824 | Titan: Fl
17520 | 20991 | D4189402 | 254.4306 | 2024-03-04 | Fly.ash | 251.5496 | 63.27479 | 314.8244 | 0.2009844 | 67.67543 | 0.2149625 | 5500 | 7947.8 | NA | Titan: Fl
17521 | 17928 | CALB5R10 | 251.0238 | 2024-03-04 | Fly.ash | 246.2894 | 63.5436 | 309.833 | 0.2050898 | 84.38096 | 0.2723434 | 5000 | 7205.1 | 319.78236 | Titan: Fl
17522 | 17929 | CALB5R10 | 254.0703 | 2024-03-04 | Fly.ash | 249.5362 | 63.5436 | 313.0798 | 0.202963 | 84.38096 | 0.2695191 | 5000 | 7232.8 | 319.78236 | Titan: Fl
17523 | 17230 | CAK05D30 | 321.5901 | 2024-03-04 | NA | 324.8212 | 0 | 324.8212 | 0 | 103.5691 | 0.3188496 | 4500 | 6228.4 | NA | Titan: Fl
17524 | 13210 | CAFB5R30 | 184.6911 | 2024-03-04 | Fly.ash | 175.6198 | 44.3067 | 219.9265 | 0.2014614 | 86.21074 | 0.3919979 | 2500 | 4088.9 | 213.18824 | Titan: Fl
17525 | 17229 | CAK05D30 | 319.7837 | 2024-03-04 | NA | 322.7783 | 0 | 322.7783 | 0 | 95.04492 | 0.2944588 | 4500 | 6496.8 | NA | Titan: Fl
17526 | 13202 | CAFB5R30 | 184.6087 | 2024-03-04 | Fly.ash | 175.563 | 45.03753 | 220.6005 | 0.2041588 | 84.91363 | 0.3849204 | 2500 | 3752.1 | 213.18824 | Titan: Fl
17527 | 14778 | CAGB5R30 | 202.6084 | 2024-03-04 | Fly.ash | 195.0758 | 48.19024 | 243.266 | 0.1980969 | 86.40232 | 0.3551763 | 3000 | 3613.6 | 235.86784 | Titan: Fl
17528 | 17930 | CALB5R10 | 253.7544 | 2024-03-04 | Fly.ash | 249.0628 | 63.73008 | 312.7929 | 0.2037453 | 84.46875 | 0.2700469 | 5000 | 6018.9 | 319.78236 | Titan: Fl
17529 | 17920 | CALB5R10 | 250.8074 | 2024-03-04 | Fly.ash | 246.0575 | 62.84787 | 308.9054 | 0.2034535 | 80.51028 | 0.2606309 | 5000 | 6503.5 | 319.78236 | Titan: Fl
17530 | 19790 | D4052907 | 248.0141 | 2024-03-08 | Fly.ash | 243.6363612 | 60.9090903 | 304.5454515 | 0.2 | 121.3847 | 0.3985767 | 5500 | 8898.8 | NA | Titan: Fl
17531 | 14858 | CAGB6R30 | 195.5622 | 2024-03-04 | Fly.ash | 187.2896 | 46.2963 | 233.5859 | 0.1981982 | 93.77813 | 0.4014718 | 3000 | 3887.5 | 235.86784 | Titan: Fl
17532 | 26641 | SW5A5R1H | 246.4158 | 2024-03-04 | Fly.ash | 239.3798 | 42.26848 | 281.6483 | 0.1500754 | 68.0662 | 0.241671 | 4500 | 7375.5 | NA | Titan: Fl
17533 | 17225 | CAK05D30 | 320.2455 | 2024-03-04 | NA | 323.2891 | 0 | 323.2891 | 0 | 91.20903 | 0.2821284 | 4500 | 6605.3 | NA | Titan: Fl
17534 | 15416 | CAJ05R10 | 252.6707 | 2024-03-04 | NA | 247.8956 | 0 | 247.8956 | 0 | 88.5097 | 0.3570442 | 4000 | 5625.6 | 276.69112 | Titan: Fl
17535 | 12281 | BAFC5R10 | 169.5325 | 2024-03-04 | Fly.ash | 159.0909075 | 53.87205 | 212.963 | 0.2529644 | 81.48512 | 0.3826258 | 2500 | 3792.8 | 213.18824 | Titan: Fl
17536 | 13107 | CAFB5R30 | 186.4038 | 2024-03-04 | Fly.ash | 177.1886 | 45.87542 | 223.064 | 0.2056604 | 74.10931 | 0.3322334 | 2500 | 3701.7 | 213.18824 | Titan: Fl
17537 | 13131 | CAFB5R30 | 187.9768 | 2024-03-04 | Fly.ash | 178.8721 | 44.19192 | 223.064 | 0.1981132 | 77.6216 | 0.3479791 | 2500 | 3960.9 | 213.18824 | Titan: Fl
17538 | 19577 | D2057302 | 213.8725 | 2024-03-08 | Fly.ash | 204.5454525 | 68.1818175 | 272.72727 | 0.25 | 51.90794 | 0.1903291 | 3400 | 5545.8 | NA | Titan: Fl
17539 | 19786 | D4052904 | 261.8088 | 2024-03-08 | Fly.ash | 255.9809 | 65.78947 | 321.7703 | 0.204461 | 47.91502 | 0.1489106 | 5500 | 8261.2 | NA | Titan: Fl
17540 | 13106 | CAFB5R30 | 186.4686 | 2024-03-04 | Fly.ash | 177.1886 | 44.61279 | 221.8013 | 0.2011385 | 74.10931 | 0.3341247 | 2500 | 3961.8 | 213.18824 | Titan: Fl
17541 | 14574 | CAGB5R30 | 204.1164 | 2024-03-04 | Fly.ash | 196.3869 | 48.95105 | 245.338 | 0.1995249 | 72.94755 | 0.2973349 | 3000 | 4488.8 | 235.86784 | Titan: Fl
17542 | 13108 | CAFB5R30 | 186.9732 | 2024-03-04 | Fly.ash | 177.8199 | 44.61279 | 222.4327 | 0.2005676 | 74.10931 | 0.3331764 | 2500 | 3764.5 | 213.18824 | Titan: Fl
17543 | 13236 | CAFB5R3A | 182.9224 | 2024-03-04 | Fly.ash | 172.7694 | 43.77104 | 216.5404 | 0.202138 | 87.80724 | 0.4055005 | 2500 | 3314.1 | 213.18824 | Titan: Fl
17544 | 13127 | CAFB5R30 | 186.3954 | 2024-03-04 | Fly.ash | 177.1886 | 44.61279 | 221.8013 | 0.2011385 | 76.91914 | 0.3467929 | 2500 | 4093.4 | 213.18824 | Titan: Fl
17545 | 12965 | CAF25R30 | 189.1954 | 2024-03-04 | Fly.ash | 180.4408 | 43.84757 | 224.2883 | 0.1954964 | 91.57497 | 0.4082913 | 2500 | 4187.5 | 213.18824 | Titan: Fl
17546 | 23918 | HAQ96R3P | 366.734 | 2024-03-04 | NA | 370.1299 | 0 | 370.1299 | 0 | 33.86851 | 0.09150439 | 7000 | 9445.4 | NA | Titan: Fl
17547 | 20248 | D4140500 | 259.7419 | 2024-03-04 | Fly.ash | 257.6531 | 64.93506 | 322.5881 | 0.201294 | 89.41286 | 0.2771734 | 5500 | 8019.8 | NA | Titan: Fl
17548 | 20251 | D4140500 | 259.7997 | 2024-03-04 | Fly.ash | 257.6531 | 65.16698 | 322.82 | 0.2018678 | 90.18699 | 0.2793724 | 5500 | 7398.7 | NA | Titan: Fl
17549 | 13123 | CAFB5R30 | 186.4309 | 2024-03-04 | Fly.ash | 177.1886 | 44.82323 | 222.0118 | 0.2018957 | 76.56791 | 0.3448822 | 2500 | 3074.3 | 213.18824 | Titan: Fl
17550 | 13135 | CAFB5R30 | 186.3814 | 2024-03-04 | Fly.ash | 177.1886 | 45.03367 | 222.2222 | 0.2026515 | 78.32406 | 0.3524583 | 2500 | 3220.3 | 213.18824 | Titan: Fl
17551 | 13237 | CAFB5R3A | 184.5017 | 2024-03-04 | Fly.ash | 174.384 | 43.96771 | 218.3517 | 0.2013619 | 88.98238 | 0.4075185 | 2500 | 3280.2 | 213.18824 | Titan: Fl
17552 | 14931 | CAGB8P30 | 243.4811 | 2024-03-08 | Fly.ash | 240.1094 | 61.02694 | 301.1364 | 0.2026555 | 93.4269 | 0.3102478 | 3000 | 4391.6 | 256.27948 | Titan: Fl
17553 | 19087 | CANB8P10 | 312.3531 | 2024-03-08 | Fly.ash | 312.1521 | 79.31354 | 391.4657 | 0.2026066 | 92.12234 | 0.2353267 | 6000 | 7270.9 | NA | Titan: Fl
17554 | 12962 | CAF25R30 | 191.1797 | 2024-03-04 | Fly.ash | 182.2391 | 44.61279 | 226.8518 | 0.1966605 | 79.37774 | 0.3499101 | 2500 | 3607.5 | 213.18824 | Titan: Fl
17555 | 20039 | D4106400 | 218.505 | 2024-03-04 | Fly.ash | 211.5745 | 114.8079 | 326.3824 | 0.3517588 | 69.99957 | 0.214471 | 5500 | 6774 | NA | Titan: Fl
17556 | 23193 | EAJ05R13 | 278.3156 | 2024-03-04 | NA | 277.1336 | 0 | 277.1336 | 0 | 73.93011 | 0.2667671 | 4000 | 7522.5 | 276.69112 | Titan: Fl
17557 | 15403 | CAJ05R10 | 253.2096 | 2024-03-04 | NA | 248.3766 | 0 | 248.3766 | 0 | 85.1551 | 0.3428467 | 4000 | 4543.5 | 276.69112 | Titan: Fl
17558 | 15347 | CAJ05R10 | 255.1672 | 2024-03-04 | NA | 250.2124 | 0 | 250.2124 | 0 | 77.63801 | 0.3102884 | 4000 | 5228.6 | 276.69112 | Titan: Fl
17559 | 14714 | CAGB5R30 | 202.9759 | 2024-03-04 | Fly.ash | 195.2862 | 48.61111 | 243.8973 | 0.1993097 | 80.43143 | 0.3297758 | 3000 | 4662.4 | 235.86784 | Titan: Fl
17560 | 14792 | CAGB5R30 | 196.2019 | 2024-03-04 | Fly.ash | 188.8604 | 46.09475 | 234.9552 | 0.1961853 | 100.4416 | 0.4274925 | 3000 | 3577.8 | 235.86784 | Titan: Fl
17561 | 15141 | CAH95R1A | 243.4599 | 2024-03-04 | NA | 237.4768 | 0 | 237.4768 | 0 | 75.09132 | 0.3162048 | 3500 | 4326.1 | 256.27948 | Titan: Fl
17562 | 27159 | SW6B5R10 | 217.106 | 2024-03-04 | Fly.ash | 210.3432 | 52.41187 | 262.7551 | 0.1994704 | 74.31718 | 0.2828382 | 4000 | 5786.6 | 276.69112 | Titan: Fl
17563 | 27165 | SW6B5R10 | 215.7049 | 2024-03-04 | Fly.ash | 208.9646 | 54.08249 | 263.0471 | 0.2056 | 79.72897 | 0.3030977 | 4000 | 5831.7 | 276.69112 | Titan: Fl
17564 | 27310 | SW7B5R30 | 198.7354 | 2024-03-04 | Fly.ash | 190.6308 | 48.46939 | 239.1002 | 0.2027158 | 74.31718 | 0.3108203 | 3500 | 4598.8 | 256.27948 | Titan: Fl
17565 | 13220 | CAFB5R30 | 186.2597 | 2024-03-04 | Fly.ash | 177.1886 | 44.61279 | 221.8013 | 0.2011385 | 88.86093 | 0.4006329 | 2500 | 3198.1 | 213.18824 | Titan: Fl
17566 | 13217 | CAFB5R30 | 184.7026 | 2024-03-04 | Fly.ash | 175.563 | 44.2035 | 219.7665 | 0.2011385 | 88.39369 | 0.4022165 | 2500 | 3015.5 | 213.18824 | Titan: Fl
17567 | 26535 | SW506R1G | 305.7908 | 2024-03-04 | NA | 303.2915 | 0 | 303.2915 | 0 | 68.45331 | 0.2257014 | 4500 | 7889.2 | NA | Titan: Fl
17568 | 26536 | SW506R1G | 309.2214 | 2024-03-04 | NA | 306.8182 | 0 | 306.8182 | 0 | 71.45467 | 0.2328893 | 4500 | 7619.6 | NA | Titan: Fl
17569 | 15514 | CAJ05R1Z | 280.367 | 2024-03-04 | NA | 279.5242 | 0 | 279.5242 | 0 | 81.18313 | 0.2904333 | 4000 | 6583.4 | 276.69112 | Titan: Fl
17570 | 14275 | CAGB5R10 | 187.9507 | 2024-03-04 | Fly.ash | 178.5714 | 44.75881 | 223.3302 | 0.2004154 | 77.41373 | 0.3466334 | 3000 | 3786.2 | 235.86784 | Titan: Fl
17571 | 14305 | CAGB5R10 | 185.892 | 2024-03-04 | Fly.ash | 176.5381 | 44.07713 | 220.6152 | 0.1997919 | 78.93072 | 0.3577755 | 3000 | 4273.1 | 235.86784 | Titan: Fl
17572 | 19536 | D1555700 | 180.5313 | 2024-03-04 | Fly.ash | 171.3822 | 40.81633 | 212.1985 | 0.1923497 | 56.12495 | 0.2644927 | 2500 | 5913.8 | 213.18824 | Titan: Fl
17573 | 27314 | SW7B5R30 | 198.6169 | 2024-03-04 | Fly.ash | 190.6308 | 47.77365 | 238.4045 | 0.2003891 | 87.86458 | 0.3685526 | 3500 | 4693.3 | 256.27948 | Titan: Fl
17574 | 13152 | CAFB5R30 | 184.7952 | 2024-03-04 | Fly.ash | 175.6198 | 44.3067 | 219.9265 | 0.2014614 | 80.0802 | 0.3641225 | 2500 | 2578.5 | 213.18824 | Titan: Fl
17575 | 19580 | D2083201 | 216.1638 | 2024-03-04 | Fly.ash | 210.0313 | 54.85893 | 264.8903 | 0.2071006 | 66.70928 | 0.2518374 | 3400 | 6382 | NA | Titan: Fl
17576 | 27162 | SW6B5R10 | 216.3633 | 2024-03-04 | Fly.ash | 209.6475 | 52.41187 | 262.0594 | 0.2 | 75.86545 | 0.2894972 | 4000 | 5031.2 | 276.69112 | Titan: Fl
17577 | 15049 | CAGD8P30 | 213.9406 | 2024-03-08 | Fly.ash | 209.1368 | 89.76125 | 298.8981 | 0.3003072 | 104.9855 | 0.3512419 | 3000 | 4609.9 | 256.27948 | Titan: Fl
17578 | 13183 | CAFB5R30 | 185.0667 | 2024-03-04 | Fly.ash | 175.98 | 44.62052 | 220.6005 | 0.2022684 | 83.17359 | 0.3770327 | 2500 | 4267.6 | 213.18824 | Titan: Fl
17579 | 13191 | CAFB5R30 | 185.2453 | 2024-03-04 | Fly.ash | 176.1885 | 44.62052 | 220.809 | 0.2020774 | 83.5216 | 0.3782527 | 2500 | 3295.3 | 213.18824 | Titan: Fl
17580 | 13984 | CAGA5R11 | 206.8017 | 2024-03-04 | Fly.ash | 198.9796 | 35.25046 | 234.2301 | 0.150495 | 78.57493 | 0.3354605 | 3000 | 4627.7 | 235.86784 | Titan: Fl
17581 | 19586 | D2083201 | 213.4857 | 2024-03-04 | Fly.ash | 207.5099 | 58.30039 | 265.8103 | 0.2193309 | 72.01721 | 0.2709346 | 3400 | 6236 | NA | Titan: Fl
17582 | 13979 | CAGA5R11 | 206.7052 | 2024-03-04 | Fly.ash | 198.7477 | 35.9462 | 234.6939 | 0.1531621 | 71.6077 | 0.3051111 | 3000 | 5428 | 235.86784 | Titan: Fl
17583 | 14857 | CAGB6R30 | 192.4906 | 2024-03-04 | Fly.ash | 183.8843 | 46.14325 | 230.0275 | 0.2005988 | 80.0802 | 0.3481331 | 3000 | 3197.6 | 235.86784 | Titan: Fl
17584 | 25323 | SSE95R11 | 260.6153 | 2024-03-04 | NA | 257.1166 | 0 | 257.1166 | 0 | 79.31388 | 0.3084744 | 4000 | 7225.2 | 276.69112 | Titan: Fl
17585 | 15240 | CAHB5R31 | 212.8575 | 2024-03-04 | Fly.ash | 206.005 | 51.91826 | 257.9233 | 0.2012935 | 85.95765 | 0.3332683 | 3500 | 5025.2 | 256.27948 | Titan: Fl
17586 | 15241 | CAHB5R31 | 212.8622 | 2024-03-04 | Fly.ash | 206.005 | 51.91826 | 257.9233 | 0.2012935 | 86.30565 | 0.3346176 | 3500 | 5135.7 | 256.27948 | Titan: Fl
17587 | 15239 | CAHB5R31 | 212.8792 | 2024-03-04 | Fly.ash | 206.005 | 52.33528 | 258.3403 | 0.2025827 | 83.86961 | 0.3246478 | 3500 | 4952.4 | 256.27948 | Titan: Fl
17588 | 13020 | CAFB5R10 | 182.859 | 2024-03-04 | Fly.ash | 173.7013 | 44.5269 | 218.2282 | 0.2040383 | 75.47839 | 0.3458691 | 2500 | 3890.7 | 213.18824 | Titan: Fl
17589 | 25324 | SSE95R11 | 260.1433 | 2024-03-04 | NA | 256.6722 | 0 | 256.6722 | 0 | 79.34552 | 0.3091317 | 4000 | 7284.5 | 276.69112 | Titan: Fl
17590 | 15170 | CAHB5R10 | 198.823 | 2024-03-04 | Fly.ash | 189.9767 | 48.3683 | 238.345 | 0.202934 | 68.08438 | 0.2856548 | 3500 | 4996.9 | 256.27948 | Titan: Fl
17591 | 21498 | DB108403 | 232.5994 | 2024-03-04 | Fly.ash | 227.7413 | 56.70103 | 284.4424 | 0.199341 | 69.60851 | 0.2447192 | 4500 | NA | NA | Titan: Fl
17592 | 13068 | CAFB5R10 | 183.6286 | 2024-03-04 | Fly.ash | 174.6633 | 44.19192 | 218.8552 | 0.2019231 | 83.59249 | 0.3819534 | 2500 | 3740.1 | 213.18824 | Titan: Fl
17593 | 15173 | CAHB5R10 | 200.8453 | 2024-03-04 | Fly.ash | 192.0063 | 48.58934 | 240.5956 | 0.2019544 | 70.63335 | 0.2935771 | 3500 | 4152 | 256.27948 | Titan: Fl
17594 | 15513 | CAJ05R1Z | 278.4979 | 2024-03-04 | NA | 277.5974 | 0 | 277.5974 | 0 | 80.89735 | 0.2914197 | 4000 | 8366.4 | 276.69112 | Titan: Fl
17595 | 27130 | SW6A5R10 | 230.9102 | 2024-03-04 | Fly.ash | 225.1877 | 41.70142 | 266.8891 | 0.15625 | 90.48173 | 0.3390237 | 4000 | 6129.1 | 276.69112 | Titan: Fl
17596 | 13363 | CAG05R10 | 206.9321 | 2024-03-04 | NA | 199.2654 | 0 | 199.2654 | 0 | 86.21074 | 0.4326429 | 3000 | 3742.6 | 235.86784 | Titan: Fl
17597 | 25329 | SSE95R11 | 260.4975 | 2024-03-04 | NA | 257.1166 | 0 | 257.1166 | 0 | 83.52863 | 0.3248667 | 4000 | 6616.9 | 276.69112 | Titan: Fl
17598 | 23202 | EAJ05R13 | 277.9711 | 2024-03-04 | NA | 276.9197 | 0 | 276.9197 | 0 | 81.38964 | 0.2939106 | 4000 | 7504.8 | 276.69112 | Titan: Fl
17599 | 14938 | CAGB8P30 | 240.7167 | 2024-03-08 | Fly.ash | 237.4896 | 59.84153 | 297.3311 | 0.2012623 | 107.8821 | 0.3628348 | 3000 | 3458.4 | 256.27948 | Titan: Fl
17600 | 13858 | CAG25R3A | 203.1299 | 2024-03-04 | Fly.ash | 194.5371 | 49.41618 | 243.9533 | 0.2025641 | 78.3015 | 0.3209692 | 3000 | 4387.8 | 235.86784 | Titan: Fl
17601 | 13140 | CAFB5R30 | 186.4278 | 2024-03-04 | Fly.ash | 177.1886 | 44.61279 | 221.8013 | 0.2011385 | 79.37774 | 0.3578776 | 2500 | 3639.2 | 213.18824 | Titan: Fl
17602 | 13153 | CAFB5R30 | 186.408 | 2024-03-04 | Fly.ash | 177.1886 | 44.82323 | 222.0118 | 0.2018957 | 80.0802 | 0.3607025 | 2500 | 3315.8 | 213.18824 | Titan: Fl
17603 | 18845 | CANB5P12 | 276.8181 | 2024-03-04 | Fly.ash | 273.6549 | 70.03711 | 343.692 | 0.2037787 | 58.0603 | 0.1689312 | 6000 | 8067.8 | NA | Titan: Fl
17604 | 27319 | SW7B9511 | 199.6897 | 2024-03-04 | Fly.ash | 190.867 | 48.82155 | 239.6885 | 0.2036874 | 82.89003 | 0.3458239 | 3500 | 5635.8 | 256.27948 | Titan: Fl
17605 | 18846 | CANB5P12 | 276.4868 | 2024-03-04 | Fly.ash | 273.5903 | 69.62025 | 343.2106 | 0.20285 | 72.50433 | 0.2112532 | 6000 | 6995.9 | NA | Titan: Fl
17606 | 24927 | SSD05R30 | 242.6635 | 2024-03-04 | NA | 238.6364 | 0 | 238.6364 | 0 | 94.12936 | 0.3944468 | 3500 | 4563.2 | 256.27948 | Titan: Fl
17607 | 24928 | SSD05R30 | 242.4754 | 2024-03-04 | NA | 238.4259 | 0 | 238.4259 | 0 | 94.48059 | 0.3962681 | 3500 | 4628.9 | 256.27948 | Titan: Fl
17608 | 24924 | SSD05R30 | 243.3348 | 2024-03-04 | NA | 239.2677 | 0 | 239.2677 | 0 | 90.61707 | 0.3787268 | 3500 | 5052.5 | 256.27948 | Titan: Fl
17609 | 13948 | CAG95R3A | 229.6105 | 2024-03-04 | NA | 222.6431 | 0 | 222.6431 | 0 | 87.45601 | 0.3928081 | 3000 | 4469.9 | 235.86784 | Titan: Fl
17610 | 12967 | CAF25R3A | 183.4264 | 2024-03-04 | Fly.ash | 173.4694 | 44.06308 | 217.5325 | 0.2025586 | 75.86545 | 0.3487546 | 2500 | 1892.4 | 213.18824 | Titan: Fl
17611 | 17685 | CAL08R32 | 308.0391 | 2024-03-08 | NA | 306.3512 | 0 | 306.3512 | 0 | 63.39442 | 0.2069338 | 5000 | 8409.7 | 344.72992 | Titan: Fl
17612 | 17688 | CAL08R32 | 303.4791 | 2024-03-08 | NA | 301.9042 | 0 | 301.9042 | 0 | 76.89066 | 0.2546857 | 5000 | 6771.5 | 344.72992 | Titan: Fl
17613 | 20254 | D4140500 | 259.3789 | 2024-03-04 | Fly.ash | 257.1549 | 65.02525 | 322.1801 | 0.2018289 | 90.61707 | 0.2812621 | 5500 | 7407.5 | NA | Titan: Fl
17614 | 13073 | CAFB5R10 | 182.3962 | 2024-03-04 | Fly.ash | 173.4007 | 43.98148 | 217.3822 | 0.2023233 | 86.05109 | 0.3958517 | 2500 | 3534.1 | 213.18824 | Titan: Fl
17615 | 13351 | CAG05R10 | 212.8536 | 2024-03-04 | NA | 205.3872 | 0 | 205.3872 | 0 | 85.34864 | 0.4155499 | 3000 | 3692.9 | 235.86784 | Titan: Fl
17616 | 13350 | CAG05R10 | 209.3231 | 2024-03-04 | NA | 201.5993 | 0 | 201.5993 | 0 | 85.34864 | 0.4233577 | 3000 | 3528 | 235.86784 | Titan: Fl
17617 | 17689 | CAL08R32 | 302.6531 | 2024-03-08 | NA | 300.9828 | 0 | 300.9828 | 0 | 78.42848 | 0.2605746 | 5000 | 5548.7 | 344.72992 | Titan: Fl
17618 | 13947 | CAG95R3A | 225.9342 | 2024-03-04 | NA | 218.595 | 0 | 218.595 | 0 | 84.48653 | 0.3864979 | 3000 | 3466.4 | 235.86784 | Titan: Fl
17619 | 13066 | CAFB5R10 | 183.4184 | 2024-03-04 | Fly.ash | 174.384 | 44.39252 | 218.7765 | 0.2029126 | 82.95568 | 0.37918 | 2500 | 3269.4 | 213.18824 | Titan: Fl
17620 | 13946 | CAG95R3A | 230.811 | 2024-03-04 | NA | 223.7941 | 0 | 223.7941 | 0 | 82.44562 | 0.3683995 | 3000 | 2548.8 | 235.86784 | Titan: Fl
17621 | 20230 | D4140500 | 259.5475 | 2024-03-04 | Fly.ash | 257.3653 | 65.02525 | 322.3906 | 0.2016971 | 86.40232 | 0.2680051 | 5500 | 7232.4 | NA | Titan: Fl
17622 | 13938 | CAG95R30 | 232.3966 | 2024-03-04 | NA | 226.1012 | 0 | 226.1012 | 0 | 91.11676 | 0.402991 | 3000 | NA | 235.86784 | Titan: Fl
17623 | 13945 | CAG95R3A | 233.2127 | 2024-03-04 | NA | 226.2205 | 0 | 226.2205 | 0 | 76.56791 | 0.3384658 | 3000 | 2555.6 | 235.86784 | Titan: Fl
17624 | 13937 | CAG95R30 | 233.4927 | 2024-03-04 | NA | 227.0583 | 0 | 227.0583 | 0 | 89.46398 | 0.3940132 | 3000 | NA | 235.86784 | Titan: Fl
17625 | 13944 | CAG95R3A | 234.4498 | 2024-03-04 | NA | 227.4851 | 0 | 227.4851 | 0 | 73.73838 | 0.324146 | 3000 | 3270.2 | 235.86784 | Titan: Fl
17626 | 13155 | CAFB5R30 | 182.5545 | 2024-03-04 | Fly.ash | 173.3766 | 44.15584 | 217.5325 | 0.2029851 | 80.20062 | 0.3686835 | 2500 | 3272.8 | 213.18824 | Titan: Fl
17627 | 13902 | CAG95R1A | 232.5295 | 2024-03-04 | NA | 224.9363 | 0 | 224.9363 | 0 | 68.42071 | 0.3041782 | 3000 | 4373.2 | 235.86784 | Titan: Fl
17628 | 13904 | CAG95R1A | 233.3868 | 2024-03-04 | NA | 225.9983 | 0 | 225.9983 | 0 | 72.67485 | 0.3215726 | 3000 | 4608.3 | 235.86784 | Titan: Fl
17629 | 13161 | CAFB5R30 | 184.2386 | 2024-03-04 | Fly.ash | 174.9374 | 44.62052 | 219.558 | 0.2032289 | 81.08555 | 0.3693127 | 2500 | 3347.8 | 213.18824 | Titan: Fl
17630 | 13986 | CAGA5R11 | 206.5023 | 2024-03-04 | Fly.ash | 198.7477 | 35.25046 | 233.9981 | 0.1506442 | 80.12321 | 0.3424096 | 3000 | 5177.3 | 235.86784 | Titan: Fl
17631 | 21552 | DB140400 | 234.0322 | 2024-03-04 | Fly.ash | 229.3771 | 55.55555 | 284.9327 | 0.1949778 | 73.75808 | 0.2588614 | 4500 | 6796.7 | NA | Titan: Fl
17632 | 13079 | CAFB5R10 | 181.8072 | 2024-03-04 | Fly.ash | 172.7694 | 44.61279 | 217.3822 | 0.2052275 | 89.91461 | 0.4136246 | 2500 | 3962.2 | 213.18824 | Titan: Fl
17633 | 21553 | DB140400 | 231.9991 | 2024-03-04 | Fly.ash | 227.0603 | 56.92438 | 283.9847 | 0.2004488 | 74.0929 | 0.2609045 | 4500 | 5730.8 | NA | Titan: Fl
17634 | 13179 | CAFB5R30 | 186.9163 | 2024-03-04 | Fly.ash | 177.8757 | 44.5269 | 222.4026 | 0.2002086 | 82.83269 | 0.3724448 | 2500 | 3477.1 | 213.18824 | Titan: Fl
17635 | 13985 | CAGA5R11 | 204.6931 | 2024-03-04 | Fly.ash | 196.9697 | 35.35354 | 232.3232 | 0.1521739 | 78.93072 | 0.3397453 | 3000 | 4580.1 | 235.86784 | Titan: Fl
17636 | 13177 | CAFB5R30 | 186.4572 | 2024-03-04 | Fly.ash | 177.399 | 45.03367 | 222.4327 | 0.2024598 | 82.5388 | 0.3710732 | 2500 | 3592.1 | 213.18824 | Titan: Fl
17637 | 13160 | CAFB5R30 | 188.0878 | 2024-03-04 | Fly.ash | 179.0825 | 44.82323 | 223.9057 | 0.200188 | 80.78266 | 0.3607887 | 2500 | 3343.8 | 213.18824 | Titan: Fl
17638 | 13164 | CAFB5R30 | 188.4201 | 2024-03-04 | Fly.ash | 179.2693 | 45.24214 | 224.5115 | 0.2015137 | 81.53764 | 0.3631781 | 2500 | 3112.5 | 213.18824 | Titan: Fl
17639 | 13189 | CAFB5R30 | 187.1848 | 2024-03-04 | Fly.ash | 177.9949 | 45.24214 | 223.237 | 0.2026641 | 83.31019 | 0.3731916 | 2500 | 3620.2 | 213.18824 | Titan: Fl
17640 | 13181 | CAFB5R30 | 187.3785 | 2024-03-04 | Fly.ash | 178.2073 | 45.02974 | 223.237 | 0.2017127 | 82.95568 | 0.3716036 | 2500 | 3537 | 213.18824 | Titan: Fl
17641 | 13187 | CAFB5R30 | 186.6961 | 2024-03-04 | Fly.ash | 177.6094 | 45.03367 | 222.6431 | 0.2022684 | 83.24126 | 0.3738776 | 2500 | 3208.7 | 213.18824 | Titan: Fl
17642 | 13176 | CAFB5R30 | 186.5376 | 2024-03-04 | Fly.ash | 177.399 | 44.82323 | 222.2222 | 0.2017045 | 82.5388 | 0.3714246 | 2500 | 3311.9 | 213.18824 | Titan: Fl
17643 | 13171 | CAFB5R30 | 185.7156 | 2024-03-04 | Fly.ash | 176.5572 | 45.24411 | 221.8013 | 0.2039848 | 82.18757 | 0.3705459 | 2500 | 3321.9 | 213.18824 | Titan: Fl
17644 | 17191 | CAJD8P10 | 230.3232 | 2024-03-08 | Fly.ash | 224.9297 | 96.06373 | 320.9934 | 0.2992701 | 107.9323 | 0.3362446 | 4000 | 4973.6 | 299.37072 | Titan: Fl
17645 | 19527 | D1555600 | 183.7706 | 2024-03-04 | Fly.ash | 175.3247 | 41.74397 | 217.0686 | 0.1923077 | 77.41373 | 0.3566325 | 2500 | 4788.7 | 213.18824 | Titan: Fl
17646 | 19526 | D1555600 | 183.2704 | 2024-03-04 | Fly.ash | 174.8609 | 41.74397 | 216.6048 | 0.1927195 | 77.41373 | 0.3573961 | 2500 | 4810.5 | 213.18824 | Titan: Fl
17647 | 13067 | CAFB5R10 | 183.0158 | 2024-03-04 | Fly.ash | 174.032 | 44.40236 | 218.4343 | 0.2032755 | 83.24126 | 0.3810814 | 2500 | 3745 | 213.18824 | Titan: Fl
17648 | 15511 | CAJ05R1Z | 281.3771 | 2024-03-04 | NA | 280.4592 | 0 | 280.4592 | 0 | 78.99393 | 0.2816592 | 4000 | 7323.9 | 276.69112 | Titan: Fl
17649 | 14782 | CAGB5R30 | 203.6697 | 2024-03-04 | Fly.ash | 196.0956 | 48.95105 | 245.0466 | 0.1997622 | 88.02338 | 0.3592107 | 3000 | 4107.9 | 235.86784 | Titan: Fl
17650 | 25325 | SSE95R11 | 260.4535 | 2024-03-04 | NA | 256.8807 | 0 | 256.8807 | 0 | 79.34552 | 0.3088808 | 4000 | 7182.9 | 276.69112 | Titan: Fl
17651 | 19524 | D1555600 | 182.5011 | 2024-03-04 | Fly.ash | 173.9332 | 42.20779 | 216.141 | 0.195279 | 75.86545 | 0.3509998 | 2500 | 5764.4 | 213.18824 | Titan: Fl
17652 | 27304 | SW7B5R10 | 196.561 | 2024-03-04 | Fly.ash | 189.1835 | 48.19024 | 237.3737 | 0.2030142 | 81.48512 | 0.3432777 | 3500 | 5738.5 | 256.27948 | Titan: Fl
17653 | 27307 | SW7B5R10 | 196.457 | 2024-03-04 | Fly.ash | 189.1835 | 47.9798 | 237.1633 | 0.202307 | 84.99741 | 0.3583919 | 3500 | 5676.5 | 256.27948 | Titan: Fl
17654 | 25326 | SSE95R11 | 263.2748 | 2024-03-04 | NA | 259.7403 | 0 | 259.7403 | 0 | 80.12321 | 0.3084744 | 4000 | 7163.5 | 276.69112 | Titan: Fl
17655 | 13134 | CAFB5R30 | 185.7427 | 2024-03-04 | Fly.ash | 176.5572 | 44.82323 | 221.3805 | 0.2024715 | 78.32406 | 0.3537984 | 2500 | 2498.7 | 213.18824 | Titan: Fl
17656 | 27303 | SW7B5R10 | 197.4212 | 2024-03-04 | Fly.ash | 190.0527 | 48.08959 | 238.1423 | 0.2019364 | 79.7137 | 0.3347314 | 3500 | 4811.6 | 256.27948 | Titan: Fl
17657 | 27305 | SW7B5R10 | 200.4273 | 2024-03-04 | Fly.ash | 193.1818 | 49.13102 | 242.3128 | 0.2027586 | 82.00163 | 0.3384122 | 3500 | 4889.4 | 256.27948 | Titan: Fl
17658 | 24835 | SSC05R11 | 222.7159 | 2024-03-04 | NA | 216.1195 | 0 | 216.1195 | 0 | 85.34864 | 0.394914 | 3000 | 5163.5 | 235.86784 | Titan: Fl
17659 | 24837 | SSC05R11 | 223.1745 | 2024-03-04 | NA | 216.7508 | 0 | 216.7508 | 0 | 89.91461 | 0.4148294 | 3000 | 5155.3 | 235.86784 | Titan: Fl
17660 | 24836 | SSC05R11 | 222.7723 | 2024-03-04 | NA | 216.1195 | 0 | 216.1195 | 0 | 87.10478 | 0.4030398 | 3000 | 5197.5 | 235.86784 | Titan: Fl
17661 | 13069 | CAFB5R10 | 182.3874 | 2024-03-04 | Fly.ash | 173.0056 | 44.29499 | 217.3006 | 0.203842 | 83.60683 | 0.384752 | 2500 | 3614.9 | 213.18824 | Titan: Fl
17662 | 13855 | CAG25R3A | 207.3085 | 2024-03-04 | Fly.ash | 198.5981 | 50.33985 | 248.938 | 0.2022184 | 69.83876 | 0.2805468 | 3000 | 4033.2 | 235.86784 | Titan: Fl
17663 | 13859 | CAG25R3A | 205.1477 | 2024-03-04 | Fly.ash | 196.5488 | 49.87374 | 246.4226 | 0.2023911 | 78.67529 | 0.3192698 | 3000 | 4077 | 235.86784 | Titan: Fl
17664 | 25328 | SSE95R11 | 260.2433 | 2024-03-04 | NA | 256.6722 | 0 | 256.6722 | 0 | 81.78157 | 0.3186226 | 4000 | 8484.9 | 276.69112 | Titan: Fl
17665 | 15515 | CAJ05R1Z | 280.8396 | 2024-03-04 | NA | 279.9906 | 0 | 279.9906 | 0 | 82.90452 | 0.2960975 | 4000 | 8407.4 | 276.69112 | Titan: Fl
17666 | 17035 | CAJB9510 | 216.7975 | 2024-03-04 | Fly.ash | 210.3837 | 52.9608 | 263.3445 | 0.2011085 | 87.00167 | 0.3303721 | 4000 | 4921.9 | 276.69112 | Titan: Fl
17667 | 17039 | CAJB9510 | 216.8013 | 2024-03-04 | Fly.ash | 210.3837 | 52.75229 | 263.1359 | 0.2004754 | 89.08971 | 0.3385691 | 4000 | 4727.1 | 276.69112 | Titan: Fl
17668 | 20260 | D4140500 | 262.4112 | 2024-03-04 | Fly.ash | 260.5219 | 65.02525 | 325.5471 | 0.1997414 | 91.67076 | 0.2815898 | 5500 | 8224.3 | NA | Titan: Fl
17669 | 20258 | D4140500 | 260.2702 | 2024-03-04 | Fly.ash | 258.2071 | 65.44613 | 323.6532 | 0.2022107 | 91.31953 | 0.2821524 | 5500 | 7910.2 | NA | Titan: Fl
17670 | 19530 | D1555600 | 184.063 | 2024-03-04 | Fly.ash | 175.7155 | 41.66667 | 217.3822 | 0.1916747 | 79.72897 | 0.3667687 | 2500 | 4408.5 | 213.18824 | Titan: Fl
17671 | 19532 | D1555600 | 181.8813 | 2024-03-04 | Fly.ash | 173.4779 | 41.2844 | 214.7623 | 0.192233 | 80.38954 | 0.3743187 | 2500 | 5083.7 | 213.18824 | Titan: Fl
17672 | 15404 | CAJ05R10 | 244.6171 | 2024-03-04 | NA | 239.2677 | 0 | 239.2677 | 0 | 85.34864 | 0.3567078 | 4000 | 4872.1 | 276.69112 | Titan: Fl
17673 | 15387 | CAJ05R10 | 244.3631 | 2024-03-04 | NA | 238.8468 | 0 | 238.8468 | 0 | 83.59249 | 0.3499837 | 4000 | 5519.3 | 276.69112 | Titan: Fl
17674 | 21887 | DD054606 | 223.0805 | 2024-03-04 | Fly.ash | 218.5315 | 117.1329 | 335.6643 | 0.3489583 | 84.61916 | 0.2520946 | 4000 | 8009.9 | 276.69112 | Titan: Fl
17675 | 27308 | SW7B5R10 | 196.589 | 2024-03-04 | Fly.ash | 189.3939 | 47.76936 | 237.1633 | 0.2014197 | 95.18305 | 0.4013397 | 3500 | 4641.8 | 256.27948 | Titan: Fl
17676 | 19534 | D1555600 | 183.8458 | 2024-03-04 | Fly.ash | 175.5566 | 41.74397 | 217.3006 | 0.1921025 | 83.21976 | 0.3829708 | 2500 | 3658.7 | 213.18824 | Titan: Fl
17677 | 13223 | CAFB5R30 | 187.1751 | 2024-03-04 | Fly.ash | 178.2407 | 44.82323 | 223.064 | 0.2009434 | 93.4269 | 0.4188346 | 2500 | 2704.8 | 213.18824 | Titan: Fl
17678 | 13225 | CAFB5R30 | 186.3878 | 2024-03-04 | Fly.ash | 177.399 | 44.61279 | 222.0118 | 0.2009479 | 96.58796 | 0.4350578 | 2500 | 2726.6 | 213.18824 | Titan: Fl
17679 | 13224 | CAFB5R30 | 186.0119 | 2024-03-04 | Fly.ash | 176.9781 | 44.61279 | 221.5909 | 0.2013295 | 94.12936 | 0.4247889 | 2500 | 2344.1 | 213.18824 | Titan: Fl
17680 | 26780 | SW5B5R11 | 237.3301 | 2024-03-04 | Fly.ash | 232.3748 | 58.44156 | 290.8163 | 0.2009569 | 79.34907 | 0.2728494 | 4500 | 5544.5 | NA | Titan: Fl
17681 | 26782 | SW5B5R11 | 237.3057 | 2024-03-04 | Fly.ash | 232.3748 | 58.90538 | 291.2801 | 0.2022293 | 82.83269 | 0.2843746 | 4500 | 3337 | NA | Titan: Fl
17682 | 15516 | CAJ05R1Z | 282.6092 | 2024-03-04 | NA | 281.865 | 0 | 281.865 | 0 | 83.68663 | 0.2969032 | 4000 | 7957.7 | 276.69112 | Titan: Fl
17683 | 12973 | CAF25R3A | 183.849 | 2024-03-04 | Fly.ash | 173.9332 | 43.83117 | 217.7644 | 0.201278 | 81.28441 | 0.3732677 | 2500 | 2724.6 | 213.18824 | Titan: Fl
17684 | 13995 | CAGA8P10 | 228.2424 | 2024-03-08 | Fly.ash | 223.4423 | 63.07457 | 286.5169 | 0.2201426 | 104.4216 | 0.3644517 | 3000 | 4035.1 | 256.27948 | Titan: Fl
17685 | 16209 | CAJ95R1A | 257.0546 | 2024-03-04 | NA | 251.2744 | 0 | 251.2744 | 0 | 66.29364 | 0.2638297 | 4000 | 4492.7 | 276.69112 | Titan: Fl
17686 | 16211 | CAJ95R1A | 259.5818 | 2024-03-04 | NA | 253.8593 | 0 | 253.8593 | 0 | 66.91906 | 0.2636068 | 4000 | 4679.6 | 276.69112 | Titan: Fl
17687 | 13057 | CAFB5R10 | 180.5592 | 2024-03-04 | Fly.ash | 171.1843 | 44.41201 | 215.5963 | 0.2059961 | 80.73755 | 0.3744848 | 2500 | 3281.5 | 213.18824 | Titan: Fl
17688 | 13023 | CAFB5R10 | 182.4344 | 2024-03-04 | Fly.ash | 173.0609 | 45.454545 | 218.5154 | 0.2080153 | 75.51745 | 0.3455932 | 2500 | 3542.8 | 213.18824 | Titan: Fl
17689 | 19523 | D1555600 | 182.6912 | 2024-03-04 | Fly.ash | 174.1651 | 42.4397 | 216.6048 | 0.1959315 | 75.47839 | 0.3484612 | 2500 | 4662.2 | 213.18824 | Titan: Fl
17690 | 13228 | CAFB5R3A | 185.1043 | 2024-03-04 | Fly.ash | 174.7891 | 44.28304 | 219.0722 | 0.202139 | 73.5191 | 0.3355931 | 2500 | 2759 | 213.18824 | Titan: Fl
17691 | 12486 | BAFZ5RZY | 225.5643 | 2024-03-04 | NA | 218.2676 | 0 | 218.2676 | 0 | 81.949 | 0.375452 | 2500 | 3600.9 | 213.18824 | Titan: Fl
17692 | 12483 | BAFZ5RZY | 225.5638 | 2024-03-04 | NA | 218.2676 | 0 | 218.2676 | 0 | 81.59115 | 0.3738125 | 2500 | 3532 | 213.18824 | Titan: Fl
17693 | 13231 | CAFB5R3A | 183.459 | 2024-03-04 | Fly.ash | 173.1902 | 43.98148 | 217.1717 | 0.2025194 | 81.48512 | 0.3752105 | 2500 | 2692.1 | 213.18824 | Titan: Fl
17694 | 17943 | CALB5R10 | 233.0646 | 2024-03-04 | Fly.ash | 227.6897 | 55.46289 | 283.1526 | 0.1958763 | 96.39785 | 0.3404448 | 5000 | 5663.8 | 319.78236 | Titan: Fl
17695 | 27602 | XAN98E3A | 331.911 | 2024-03-08 | NA | 329.3939 | 0 | 329.3939 | 0 | 26.30002 | 0.07984368 | 6000 | 7084.4 | NA | Titan: Fl
17696 | 17944 | CALB5R10 | 234.9522 | 2024-03-04 | Fly.ash | 229.5875 | 55.76599 | 285.3535 | 0.1954277 | 97.29042 | 0.340947 | 5000 | 5658.3 | 319.78236 | Titan: Fl
17697 | 16210 | CAJ95R1A | 258.4216 | 2024-03-04 | NA | 252.5729 | 0 | 252.5729 | 0 | 66.5612 | 0.2635326 | 4000 | 4391.8 | 276.69112 | Titan: Fl
17698 | 21945 | DD083506 | 243.6964 | 2024-03-04 | Fly.ash | 241.219 | 119.5764 | 360.7955 | 0.3314245 | 100.8666 | 0.2795672 | 4000 | 7516.5 | 276.69112 | Titan: Fl
17699 | 16232 | CAJ95R30 | 263.2672 | 2024-03-04 | NA | 259.1334 | 0 | 259.1334 | 0 | 83.66471 | 0.3228635 | 4000 | 4512.4 | 276.69112 | Titan: Fl
17700 | 21946 | DD083506 | 243.7745 | 2024-03-04 | Fly.ash | 241.219 | 119.8347 | 361.0537 | 0.3319027 | 101.2976 | 0.2805611 | 4000 | 7561 | 276.69112 | Titan: Fl
17701 | 16212 | CAJ95R1A | 256.3265 | 2024-03-04 | NA | 250.6372 | 0 | 250.6372 | 0 | 69.83876 | 0.2786448 | 4000 | 4427.3 | 276.69112 | Titan: Fl
17702 | 13054 | CAFB5R10 | 182.1767 | 2024-03-04 | Fly.ash | 172.9798 | 44.19192 | 217.1717 | 0.2034884 | 80.43143 | 0.3703587 | 2500 | 4142 | 213.18824 | Titan: Fl
17703 | 20236 | D4140500 | 260.101 | 2024-03-04 | Fly.ash | 257.885 | 65.39889 | 323.2839 | 0.2022956 | 87.09044 | 0.2693931 | 5500 | 7900.5 | NA | Titan: Fl
17704 | 14427 | CAGB5R10 | 191.2987 | 2024-03-04 | Fly.ash | 182.5069 | 46.60239 | 229.1093 | 0.2034068 | 85.06127 | 0.3712694 | 3000 | 3996.3 | 235.86784 | Titan: Fl
17705 | 20239 | D4140500 | 259.3519 | 2024-03-04 | Fly.ash | 257.1549 | 64.81481 | 321.9697 | 0.2013072 | 87.80724 | 0.272719 | 5500 | 7999.5 | NA | Titan: Fl
17706 | 19704 | D2141501 | 172.4905 | 2024-03-04 | Fly.ash | 163.636362 | 54.545454 | 218.181816 | 0.25 | 113.7982 | 0.521575 | 3400 | 7901.6 | NA | Titan: Fl
17707 | 13227 | CAFB5R3A | 184.1101 | 2024-03-04 | Fly.ash | 173.4007 | 43.98148 | 217.3822 | 0.2023233 | 71.65071 | 0.3296071 | 2500 | 3031.9 | 213.18824 | Titan: Fl
17708 | 19703 | D2141501 | 177.9419 | 2024-03-04 | Fly.ash | 168.463 | 56.70103 | 225.164 | 0.251821 | 56.3125 | 0.2500955 | 3400 | 5089.5 | NA | Titan: Fl
17709 | 12966 | CAF25R3A | 183.3184 | 2024-03-04 | Fly.ash | 172.5589 | 44.19192 | 216.7508 | 0.2038835 | 70.94825 | 0.3273263 | 2500 | 256.6 | 213.18824 | Titan: Fl
17710 | 13053 | CAFB5R10 | 182.2022 | 2024-03-04 | Fly.ash | 173.0056 | 44.5269 | 217.5325 | 0.2046908 | 80.12321 | 0.3683276 | 2500 | 3653.2 | 213.18824 | Titan: Fl
17711 | 15233 | CAHB5R30 | 200.5175 | 2024-03-04 | Fly.ash | 193.4946 | 48.37364 | 241.8682 | 0.2 | 92.56977 | 0.3827281 | 3500 | 2953.7 | 256.27948 | Titan: Fl
17712 | 16217 | CAJ95R30 | 258.1601 | 2024-03-04 | NA | 253.7488 | 0 | 253.7488 | 0 | 69.99957 | 0.2758616 | 4000 | 5548.9 | 276.69112 | Titan: Fl
17713 | 16216 | CAJ95R30 | 255.4009 | 2024-03-04 | NA | 250.9276 | 0 | 250.9276 | 0 | 69.28529 | 0.2761166 | 4000 | 5753.7 | 276.69112 | Titan: Fl
17714 | 27297 | SW795R3A | 255.4814 | 2024-03-04 | NA | 250.2104 | 0 | 250.2104 | 0 | 87.45601 | 0.3495298 | 4500 | 3908.5 | NA | Titan: Fl
17715 | 27296 | SW795R3A | 255.4243 | 2024-03-04 | NA | 250.2104 | 0 | 250.2104 | 0 | 86.40232 | 0.3453186 | 4500 | 4125.3 | NA | Titan: Fl
17716 | 14398 | CAGB5R10 | 193.2347 | 2024-03-04 | Fly.ash | 184.3434 | 45.87542 | 230.2189 | 0.1992687 | 83.24126 | 0.3615745 | 3000 | 3899 | 235.86784 | Titan: Fl
17717 | 14400 | CAGB5R10 | 194.0466 | 2024-03-04 | Fly.ash | 185.1852 | 45.87542 | 231.0606 | 0.1985428 | 83.24126 | 0.3602573 | 3000 | 4048 | 235.86784 | Titan: Fl
17718 | 22524 | E1GB5R1G | 288.5832 | 2024-03-04 | Fly.ash | 284.0909 | 71.02273 | 355.1136 | 0.2 | 65.19687 | 0.1835944 | 6000 | 7894.4 | NA | Titan: Fl
17719 | 21549 | DB140400 | 230.1239 | 2024-03-04 | Fly.ash | 225.1683 | 56.39731 | 281.5657 | 0.200299 | 72.70439 | 0.2582147 | 4500 | 7168.7 | NA | Titan: Fl
17720 | 22522 | E1GB5R1G | 285.8478 | 2024-03-04 | Fly.ash | 281.1621 | 70.29053 | 351.4527 | 0.2 | 64.52474 | 0.1835944 | 6000 | 8118.8 | NA | Titan: Fl
17721 | 21551 | DB140400 | 230.4365 | 2024-03-04 | Fly.ash | 225.4174 | 56.58627 | 282.0037 | 0.2006579 | 73.54304 | 0.2607875 | 4500 | 7275 | NA | Titan: Fl
17722 | 15236 | CAHB5R30 | 201.462 | 2024-03-04 | Fly.ash | 194.5371 | 49.20767 | 243.7448 | 0.201882 | 94.30981 | 0.3869203 | 3500 | 3547 | 256.27948 | Titan: Fl
17723 | 15235 | CAHB5R30 | 199.6568 | 2024-03-04 | Fly.ash | 192.6605 | 48.79066 | 241.4512 | 0.2020725 | 94.30981 | 0.3905957 | 3500 | 3672.2 | 256.27948 | Titan: Fl
17724 | 13077 | CAFB5R10 | 180.6323 | 2024-03-04 | Fly.ash | 171.6013 | 43.78649 | 215.3878 | 0.2032914 | 89.43771 | 0.4152403 | 2500 | 3618.4 | 213.18824 | Titan: Fl
17725 | 13076 | CAFB5R10 | 182.3777 | 2024-03-04 | Fly.ash | 173.2375 | 44.29499 | 217.5325 | 0.2036247 | 88.63872 | 0.4074735 | 2500 | 4421.1 | 213.18824 | Titan: Fl
17726 | 13078 | CAFB5R10 | 180.996 | 2024-03-04 | Fly.ash | 172.0183 | 45.87156 | 217.8899 | 0.2105263 | 89.78572 | 0.4120692 | 2500 | 4784.7 | 213.18824 | Titan: Fl
17727 | 21543 | DB140400 | 233.7297 | 2024-03-04 | Fly.ash | 228.6501 | 56.01469 | 284.6648 | 0.1967742 | 62.45489 | 0.219398 | 4500 | NA | NA | Titan: Fl
17728 | 21547 | DB140400 | 235.7433 | 2024-03-04 | Fly.ash | 231.0216 | 56.70103 | 287.7226 | 0.1970684 | 67.65321 | 0.2351335 | 4500 | NA | NA | Titan: Fl
17729 | 22525 | E1GB5R1G | 285.9711 | 2024-03-04 | Fly.ash | 281.3964 | 70.29053 | 351.687 | 0.1998668 | 66.08898 | 0.1879199 | 6000 | 8282.3 | NA | Titan: Fl
17730 | 22526 | E1GB5R1G | 285.8285 | 2024-03-04 | Fly.ash | 281.3964 | 71.69634 | 353.0928 | 0.2030524 | 66.08898 | 0.1871717 | 6000 | 8296.2 | NA | Titan: Fl
17731 | 13041 | CAFB5R10 | 182.0184 | 2024-03-04 | Fly.ash | 172.7694 | 43.98148 | 216.7508 | 0.2029126 | 78.32406 | 0.3613553 | 2500 | 4268.8 | 213.18824 | Titan: Fl
17732 | 19757 | D4051704 | 258.7703 | 2024-03-04 | Fly.ash | 253.9831 | 62.32427 | 316.3074 | 0.197037 | 62.96051 | 0.1990485 | 5500 | 8567.3 | NA | Titan: Fl
17733 | 22527 | E1GB5R1G | 286.1453 | 2024-03-04 | Fly.ash | 281.6307 | 70.75914 | 352.3899 | 0.2007979 | 66.48004 | 0.1886548 | 6000 | 8036.5 | NA | Titan: Fl
17734 | 25321 | SSE95R11 | 263.1107 | 2024-03-04 | NA | 259.4697 | 0 | 259.4697 | 0 | 75.51422 | 0.2910329 | 4000 | 7042.6 | 276.69112 | Titan: Fl
17735 | 19642 | D2110904 | 217.9501 | 2024-03-04 | Fly.ash | 211.6477 | 53.97727 | 265.625 | 0.2032086 | 55.71369 | 0.2097457 | 3400 | 7631.7 | NA | Titan: Fl
17736 | 22521 | E1GB5R1G | 285.9161 | 2024-03-04 | Fly.ash | 281.3964 | 70.29053 | 351.687 | 0.1998668 | 64.13368 | 0.1823601 | 6000 | 7472.3 | NA | Titan: Fl
17737 | 22523 | E1GB5R1G | 285.6152 | 2024-03-04 | Fly.ash | 281.1621 | 70.29053 | 351.4527 | 0.2 | 64.9158 | 0.1847071 | 6000 | 7598.6 | NA | Titan: Fl
17738 | 21545 | DB140400 | 234.222 | 2024-03-04 | Fly.ash | 229.2024 | 57.46141 | 286.6638 | 0.2004488 | 64.77192 | 0.2259508 | 4500 | 7001.8 | NA | Titan: Fl
17739 | 12974 | CAF25R3A | 182.8272 | 2024-03-04 | Fly.ash | 172.138 | 44.61279 | 216.7508 | 0.2058252 | 81.48512 | 0.3759391 | 2500 | 3189.9 | 213.18824 | Titan: Fl
17740 | 21556 | DB140400 | 230.368 | 2024-03-04 | Fly.ash | 225.4174 | 56.12245 | 281.5399 | 0.199341 | 75.09132 | 0.2667164 | 4500 | 7908.4 | NA | Titan: Fl
17741 | 12906 | CAF05R10 | 190.6773 | 2024-03-04 | NA | 182.0267 | 0 | 182.0267 | 0 | 94.30981 | 0.5181098 | 2500 | 2912.3 | 213.18824 | Titan: Fl
17742 | 12902 | CAF05R10 | 192.4198 | 2024-03-04 | NA | 183.7121 | 0 | 183.7121 | 0 | 92.02199 | 0.5009032 | 2500 | 3124.5 | 213.18824 | Titan: Fl
17743 | 12904 | CAF05R10 | 192.7973 | 2024-03-04 | NA | 184.1373 | 0 | 184.1373 | 0 | 92.89647 | 0.5044957 | 2500 | 3208.3 | 213.18824 | Titan: Fl
17744 | 17208 | CAJE8R1H | 210.6979 | 2024-03-08 | Fly.ash | 202.4583 | 111.3173 | 313.7755 | 0.3547672 | 82.44562 | 0.2627535 | 4000 | 6871.9 | 299.37072 | Titan: Fl
17745 | 17207 | CAJE8R1H | 213.0774 | 2024-03-08 | Fly.ash | 204.7798 | 112.9335 | 317.7132 | 0.3554572 | 79.77604 | 0.2510945 | 4000 | 7136.5 | 299.37072 | Titan: Fl
17746 | 15234 | CAHB5R30 | 209.4551 | 2024-03-04 | Fly.ash | 202.4411 | 51.76768 | 254.2088 | 0.2036424 | 93.77813 | 0.3689021 | 3500 | 4569.3 | 256.27948 | Titan: Fl
17747 | 12905 | CAF05R10 | 192.7868 | 2024-03-04 | NA | 184.1373 | 0 | 184.1373 | 0 | 93.67061 | 0.5086998 | 2500 | 3188.1 | 213.18824 | Titan: Fl
17748 | 15368 | CAJ05R10 | 252.8117 | 2024-03-04 | NA | 247.876 | 0 | 247.876 | 0 | 80.4741 | 0.3246547 | 4000 | 6897 | 276.69112 | Titan: Fl
17749 | 12885 | CAF05R10 | 192.6247 | 2024-03-04 | NA | 183.9226 | 0 | 183.9226 | 0 | 86.75355 | 0.4716852 | 2500 | 3719.9 | 213.18824 | Titan: Fl
17750 | 14350 | CAGB5R10 | 193.676 | 2024-03-04 | Fly.ash | 184.833 | 46.6141 | 231.4471 | 0.2014028 | 80.89735 | 0.3495284 | 3000 | 4724.2 | 235.86784 | Titan: Fl
17751 | 15232 | CAHB5R30 | 209.8956 | 2024-03-04 | Fly.ash | 202.862 | 51.3468 | 254.2088 | 0.2019868 | 92.37321 | 0.3633754 | 3500 | NA | 256.27948 | Titan: Fl
17752 | 12894 | CAF05R10 | 193.4339 | 2024-03-04 | NA | 184.7643 | 0 | 184.7643 | 0 | 89.91461 | 0.4866449 | 2500 | 3141.4 | 213.18824 | Titan: Fl
17753 | 21497 | DB108403 | 230.0417 | 2024-03-04 | Fly.ash | 224.9579 | 56.18687 | 281.1448 | 0.1998503 | 68.13842 | 0.2423606 | 4500 | 7137.7 | NA | Titan: Fl
17754 | 15237 | CAHB5R30 | 211.0704 | 2024-03-04 | Fly.ash | 204.1246 | 51.97811 | 256.1027 | 0.2029581 | 94.48059 | 0.3689168 | 3500 | 4839.8 | 256.27948 | Titan: Fl
17755 | 12892 | CAF05R10 | 193.2429 | 2024-03-04 | NA | 184.5539 | 0 | 184.5539 | 0 | 89.21215 | 0.4833936 | 2500 | 3180.2 | 213.18824 | Titan: Fl
17756 | 24908 | SSD05R11 | 240.514 | 2024-03-04 | NA | 234.5041 | 0 | 234.5041 | 0 | 87.59011 | 0.373512 | 4000 | 5262.6 | 276.69112 | Titan: Fl
17757 | 24907 | SSD05R11 | 242.254 | 2024-03-04 | NA | 236.447 | 0 | 236.447 | 0 | 86.65366 | 0.3664823 | 4000 | 5555.3 | 276.69112 | Titan: Fl
17758 | 21007 | D4189702 | 266.6473 | 2024-03-08 | Fly.ash | 263.2576 | 66.76136 | 330.0189 | 0.2022956 | 64.01148 | 0.193963 | 5500 | 5921.4 | NA | Titan: Fl
17759 | 17941 | CALB5R10 | 235.1754 | 2024-03-04 | Fly.ash | 229.5875 | 56.39731 | 285.9848 | 0.1972038 | 93.4269 | 0.3266848 | 5000 | 6088.2 | 319.78236 | Titan: Fl
17760 | 20107 | D4108103 | 251.422 | 2024-03-04 | Fly.ash | 246.2512 | 63.96439 | 310.2156 | 0.2061934 | 77.42969 | 0.2495996 | 5500 | 7089.1 | NA | Titan: Fl
17761 | 21884 | DD054606 | 224.9694 | 2024-03-04 | Fly.ash | 220.1705 | 119.3182 | 339.4886 | 0.3514644 | 78.23625 | 0.2304532 | 4000 | NA | 276.69112 | Titan: Fl
17762 | 12751 | BAGZ5RZZ | 175.1451 | 2024-03-04 | Fly.ash | 164.5121 | 69.22435 | 233.7364 | 0.2961641 | 80.38954 | 0.3439324 | 3000 | 2713.5 | 235.86784 | Titan: Fl
17763 | 12532 | BAFZ5RZZ | 166.229 | 2024-03-04 | Fly.ash | 154.6717 | 65.23569 | 219.9074 | 0.2966507 | 79.72897 | 0.362557 | 2500 | 2914.3 | 213.18824 | Titan: Fl
17764 | 21885 | DD054606 | 220.8517 | 2024-03-04 | Fly.ash | 216.1674 | 117.2521 | 333.4194 | 0.3516654 | 82.76231 | 0.2482228 | 4000 | 6594.6 | 276.69112 | Titan: Fl
17765 | 12519 | BAFZ5RZZ | 168.1596 | 2024-03-04 | Fly.ash | 156.5657 | 65.02525 | 221.5909 | 0.2934473 | 70.24579 | 0.3170066 | 2500 | 2733.5 | 213.18824 | Titan: Fl
17766 | 12727 | BAGZ5RZZ | 175.566 | 2024-03-04 | Fly.ash | 164.6134 | 70.51827 | 235.1317 | 0.2999097 | 71.61132 | 0.3045583 | 3000 | 3312.4 | 235.86784 | Titan: Fl
17767 | 23219 | EAJ05R13 | 277.9654 | 2024-03-04 | NA | 277.1336 | 0 | 277.1336 | 0 | 92.89647 | 0.3352047 | 4000 | 6003.6 | 276.69112 | Titan: Fl
17768 | 12901 | CAF05R10 | 192.3749 | 2024-03-04 | NA | 183.7121 | 0 | 183.7121 | 0 | 90.9683 | 0.4951677 | 2500 | 3293.7 | 213.18824 | Titan: Fl
17769 | 13074 | CAFB5R10 | 181.8765 | 2024-03-04 | Fly.ash | 172.7694 | 43.98148 | 216.7508 | 0.2029126 | 86.40232 | 0.3986251 | 2500 | 3244.6 | 213.18824 | Titan: Fl
17770 | 18787 | CAN98P30 | 388.0539 | 2024-03-08 | NA | 397.469 | 0 | 397.469 | 0 | 110.3498 | 0.2776311 | 6000 | 7387.2 | NA | Titan: Fl
17771 | 21550 | DB140400 | 231.991 | 2024-03-04 | Fly.ash | 227.0603 | 56.71198 | 283.7723 | 0.1998503 | 73.38387 | 0.2586013 | 4500 | 6997.2 | NA | Titan: Fl
17772 | 12828 | CAF05R10 | 192.6899 | 2024-03-04 | NA | 183.7121 | 0 | 183.7121 | 0 | 73.40685 | 0.3995754 | 2500 | 2788.7 | 213.18824 | Titan: Fl
17773 | 12853 | CAF05R10 | 192.5118 | 2024-03-04 | NA | 183.7121 | 0 | 183.7121 | 0 | 82.89003 | 0.4511952 | 2500 | 3081 | 213.18824 | Titan: Fl
17774 | 12873 | CAF05R10 | 192.3843 | 2024-03-04 | NA | 183.4862 | 0 | 183.4862 | 0 | 84.56562 | 0.4608826 | 2500 | 3105.6 | 213.18824 | Titan: Fl
17775 | 12872 | CAF05R10 | 192.1376 | 2024-03-04 | NA | 183.0692 | 0 | 183.0692 | 0 | 84.56562 | 0.4619325 | 2500 | 2710.7 | 213.18824 | Titan: Fl
17776 | 26607 | SW595R1G | 289.8445 | 2024-03-04 | NA | 286.3212 | 0 | 286.3212 | 0 | 63.45755 | 0.2216307 | 4500 | 7722.9 | NA | Titan: Fl
17777 | 12899 | CAF05R10 | 192.8208 | 2024-03-04 | NA | 183.9226 | 0 | 183.9226 | 0 | 90.61707 | 0.4926914 | 2500 | NA | 213.18824 | Titan: Fl
17778 | 12900 | CAF05R10 | 192.5493 | 2024-03-04 | NA | 183.7121 | 0 | 183.7121 | 0 | 90.9683 | 0.4951677 | 2500 | 2888 | 213.18824 | Titan: Fl
17779 | 20077 | D4107900 | 258.543 | 2024-03-04 | Fly.ash | 256.6168 | 65.01726 | 321.6341 | 0.2021467 | 94.59174 | 0.2940974 | 5500 | 6876.6 | NA | Titan: Fl
17780 | 26608 | SW595R1G | 281.0986 | 2024-03-04 | NA | 276.8595 | 0 | 276.8595 | 0 | 64.65806 | 0.233541 | 4500 | 8016.7 | NA | Titan: Fl
17781 | 20053 | D4107900 | 264.7586 | 2024-03-04 | Fly.ash | 262.6919 | 66.41086 | 329.1027 | 0.2017937 | 78.82125 | 0.2395035 | 5500 | 7631.5 | NA | Titan: Fl
17782 | 12852 | CAF05R10 | 190.9528 | 2024-03-04 | NA | 182.0267 | 0 | 182.0267 | 0 | 82.82559 | 0.4550189 | 2500 | 3407.8 | 213.18824 | Titan: Fl
17783 | 26493 | SW505R10 | 308.638 | 2024-03-04 | NA | 308.5017 | 0 | 308.5017 | 0 | 86.40232 | 0.2800708 | 5500 | 7298.5 | NA | Titan: Fl
17784 | 12858 | CAF05R10 | 192.611 | 2024-03-04 | NA | 183.7121 | 0 | 183.7121 | 0 | 83.59249 | 0.4550189 | 2500 | 2529.2 | 213.18824 | Titan: Fl
17785 | 21554 | DB140400 | 231.8359 | 2024-03-04 | Fly.ash | 227.0623 | 56.18687 | 283.2492 | 0.1983655 | 74.10931 | 0.26164 | 4500 | 5633 | NA | Titan: Fl
17786 | 21565 | DB140400 | 230.9333 | 2024-03-04 | Fly.ash | 226.2205 | 56.18687 | 282.4074 | 0.1989568 | 78.32406 | 0.2773442 | 4500 | 5679.8 | NA | Titan: Fl
17787 | 14329 | CAGB5R10 | 193.5561 | 2024-03-04 | Fly.ash | 184.6011 | 46.38219 | 230.9833 | 0.2008032 | 79.73614 | 0.3452031 | 3000 | NA | 235.86784 | Titan: Fl
17788 | 14338 | CAGB5R10 | 192.6416 | 2024-03-04 | Fly.ash | 183.7121 | 46.92761 | 230.6397 | 0.2034672 | 80.0802 | 0.3472091 | 3000 | 4508.3 | 235.86784 | Titan: Fl
17789 | 12878 | CAF05R10 | 193.0057 | 2024-03-04 | NA | 184.133 | 0 | 184.133 | 0 | 84.99741 | 0.4616088 | 2500 | 3140.9 | 213.18824 | Titan: Fl
17790 | 12875 | CAF05R10 | 194.8885 | 2024-03-04 | NA | 186.0269 | 0 | 186.0269 | 0 | 84.64618 | 0.4550211 | 2500 | 3160 | 213.18824 | Titan: Fl
17791 | 12520 | BAFZ5RZZ | 167.2047 | 2024-03-04 | Fly.ash | 155.48 | 65.42056 | 220.9006 | 0.2961538 | 73.73838 | 0.333808 | 2500 | 2272.9 | 213.18824 | Titan: Fl
17792 | 12836 | CAF05R10 | 193.5885 | 2024-03-04 | NA | 184.5539 | 0 | 184.5539 | 0 | 79.02651 | 0.428203 | 2500 | 3707.5 | 213.18824 | Titan: Fl
17793 | 13392 | CAG05R10 | 220.6532 | 2024-03-04 | NA | 213.9283 | 0 | 213.9283 | 0 | 92.22177 | 0.4310873 | 3000 | 3440.9 | 235.86784 | Titan: Fl
17794 | 27301 | SW79951A | 254.2007 | 2024-03-04 | NA | 248.0884 | 0 | 248.0884 | 0 | 74.44741 | 0.3000842 | 4500 | 4170.7 | NA | Titan: Fl
17795 | 27299 | SW79951A | 259.9914 | 2024-03-04 | NA | 254.0738 | 0 | 254.0738 | 0 | 71.57118 | 0.2816945 | 4500 | 4064 | NA | Titan: Fl
17796 | 21559 | DB140400 | 232.6045 | 2024-03-04 | Fly.ash | 227.7413 | 56.93533 | 284.6767 | 0.2 | 75.86545 | 0.2664969 | 4500 | NA | NA | Titan: Fl
17797 | 13749 | CAG25R1A | 198.7774 | 2024-03-04 | Fly.ash | 188.3417 | 48.82155 | 237.1633 | 0.2058563 | 59.35769 | 0.250282 | 3000 | 4696.2 | 235.86784 | Titan: Fl
17798 | 13751 | CAG25R1A | 198.3325 | 2024-03-04 | Fly.ash | 188.3417 | 48.82155 | 237.1633 | 0.2058563 | 70.94825 | 0.2991536 | 3000 | 5088.2 | 235.86784 | Titan: Fl
17799 | 12889 | CAF05R10 | 193.7572 | 2024-03-04 | NA | 184.9747 | 0 | 184.9747 | 0 | 88.5097 | 0.4784961 | 2500 | 3377 | 213.18824 | Titan: Fl
17800 | 19702 | D2140200 | 215.6741 | 2024-03-04 | Fly.ash | 209.4658 | 53.42081 | 262.8866 | 0.2032086 | 63.35156 | 0.2409844 | 3400 | NA | NA | Titan: Fl
17801 | 20993 | D4189402 | 256.2892 | 2024-03-04 | Fly.ash | 253.5145 | 63.73008 | 317.2446 | 0.2008863 | 68.82639 | 0.2169505 | 5500 | 6008.5 | NA | Titan: Fl
17802 | 12835 | CAF05R10 | 193.3384 | 2024-03-04 | NA | 184.3434 | 0 | 184.3434 | 0 | 78.67529 | 0.4267865 | 2500 | 1923.3 | 213.18824 | Titan: Fl
17803 | 12843 | CAF05R10 | 191.0485 | 2024-03-04 | NA | 182.0267 | 0 | 182.0267 | 0 | 81.43356 | 0.4473715 | 2500 | 2001.4 | 213.18824 | Titan: Fl
17804 | 12521 | BAFZ5RZZ | 167.613 | 2024-03-04 | Fly.ash | 155.9048 | 64.99575 | 220.9006 | 0.2942308 | 73.73838 | 0.333808 | 2500 | 3091.2 | 213.18824 | Titan: Fl
17805 | 12713 | BAGZ5RZY | 191.3203 | 2024-03-04 | Fly.ash | 182.282 | 51.02041 | 233.3024 | 0.2186879 | 88.25165 | 0.3782715 | 3000 | 4098.2 | 235.86784 | Titan: Fl
17806 | 12733 | BAGZ5RZZ | 179.8922 | 2024-03-04 | Fly.ash | 169.5163 | 73.39449 | 242.9108 | 0.3021459 | 76.21346 | 0.3137509 | 3000 | 3436.6 | 235.86784 | Titan: Fl
17807 | 12743 | BAGZ5RZZ | 179.1378 | 2024-03-04 | Fly.ash | 168.6822 | 73.39449 | 242.0767 | 0.3031869 | 77.60549 | 0.3205822 | 3000 | 3333.9 | 235.86784 | Titan: Fl
17808 | 19572 | D1569200 | 211.9766 | 2024-03-04 | NA | 204.7798 | 0 | 204.7798 | 0 | 63.35156 | 0.3093644 | 2500 | 4804.9 | 213.18824 | Titan: Fl
17809 | 21889 | DD054606 | 220.8235 | 2024-03-04 | Fly.ash | 216.1674 | 117.5103 | 333.6777 | 0.3521672 | 90.09023 | 0.2699918 | 4000 | 6770.5 | 276.69112 | Titan: Fl
17810 | 27300 | SW79951A | 256.9352 | 2024-03-04 | NA | 250.8576 | 0 | 250.8576 | 0 | 72.64475 | 0.2895856 | 4500 | 5078.6 | NA | Titan: Fl
17811 | 21888 | DD054606 | 224.428 | 2024-03-04 | Fly.ash | 220.0413 | 117.2521 | 337.2934 | 0.3476263 | 89.65917 | 0.2658195 | 4000 | 6469.6 | 276.69112 | Titan: Fl
17812 | 27302 | SW79951A | 256.1253 | 2024-03-04 | NA | 250.2124 | 0 | 250.2124 | 0 | 79.76508 | 0.3187895 | 4500 | 5815.1 | NA | Titan: Fl
17813 | 27432 | VA0D9A12 | 269.4397 | 2024-03-04 | Fly.ash | 264.8423 | 109.462 | 374.3043 | 0.2924411 | 81.28441 | 0.2171613 | 5500 | 7462.2 | NA | Titan: Fl
17814 | 12895 | CAF05R10 | 193.6816 | 2024-03-04 | NA | 185.0321 | 0 | 185.0321 | 0 | 90.04233 | 0.4866308 | 2500 | 2883.4 | 213.18824 | Titan: Fl
17815 | 12868 | CAF05R10 | 194.8958 | 2024-03-04 | NA | 186.0269 | 0 | 186.0269 | 0 | 83.94372 | 0.451245 | 2500 | 3060.1 | 213.18824 | Titan: Fl
17816 | 12879 | CAF05R10 | 194.2959 | 2024-03-04 | NA | 185.5713 | 0 | 185.5713 | 0 | 85.26163 | 0.4594548 | 2500 | 3907.1 | 213.18824 | Titan: Fl
17817 | 18371 | CAMB5R30 | 277.0496 | 2024-03-04 | Fly.ash | 275.2294 | 69.64137 | 344.8707 | 0.2019347 | 107.1861 | 0.3108007 | 5500 | 5994.2 | NA | Titan: Fl
17818 | 20020 | D4105300 | 250.5111 | 2024-03-04 | Fly.ash | 245.6294 | 64.10256 | 309.7319 | 0.2069614 | 61.27594 | 0.1978354 | 5500 | 7415.3 | NA | Titan: Fl
17819 | 20228 | D4140500 | 261.7017 | 2024-03-04 | Fly.ash | 259.5582 | 65.63296 | 325.1912 | 0.2018289 | 86.14629 | 0.2649097 | 5500 | 7271 | NA | Titan: Fl
17820 | 13388 | CAG05R10 | 222.7985 | 2024-03-04 | NA | 216.1195 | 0 | 216.1195 | 0 | 90.61707 | 0.4192915 | 3000 | 3911 | 235.86784 | Titan: Fl
17821 | 13393 | CAG05R10 | 224.2135 | 2024-03-04 | NA | 217.5926 | 0 | 217.5926 | 0 | 92.72444 | 0.4261379 | 3000 | 3702.5 | 235.86784 | Titan: Fl
17822 | 20235 | D4140500 | 262.0062 | 2024-03-04 | Fly.ash | 260.101 | 64.81481 | 324.9158 | 0.1994819 | 86.75355 | 0.2670032 | 5500 | 7277 | NA | Titan: Fl
17823 | 12528 | BAFZ5RZZ | 168.6746 | 2024-03-04 | Fly.ash | 157.1793 | 65.42056 | 222.5998 | 0.2938931 | 77.63801 | 0.3487784 | 2500 | 3181.1 | 213.18824 | Titan: Fl
17824 | 12526 | BAFZ5RZZ | 165.9235 | 2024-03-04 | Fly.ash | 154.2508 | 64.81481 | 219.0657 | 0.2958694 | 76.91914 | 0.3511237 | 2500 | 2966.5 | 213.18824 | Titan: Fl
17825 | 12525 | BAFZ5RZZ | 166.1008 | 2024-03-04 | Fly.ash | 154.5038 | 64.6372 | 219.1409 | 0.2949572 | 76.21346 | 0.3477828 | 2500 | 2925.7 | 213.18824 | Titan: Fl
17826 | 12845 | CAF05R10 | 195.4844 | 2024-03-04 | NA | 186.6582 | 0 | 186.6582 | 0 | 81.48512 | 0.4365471 | 2500 | 3103.3 | 213.18824 | Titan: Fl
17827 | 12903 | CAF05R10 | 193.2789 | 2024-03-04 | NA | 184.573 | 0 | 184.573 | 0 | 92.72444 | 0.5023727 | 2500 | 3228.7 | 213.18824 | Titan: Fl
17828 | 14866 | CAGB8P10 | 235.0551 | 2024-03-08 | Fly.ash | 230.0843 | 63.02718 | 293.1115 | 0.215028 | 79.77604 | 0.2721696 | 3000 | NA | 256.27948 | Titan: Fl
17829 | 12821 | BAJZ8PZZ | 238.8009 | 2024-03-08 | Fly.ash | 233.6449 | 100.6797 | 334.3246 | 0.3011436 | 88.62787 | 0.2650953 | 4000 | 4650.3 | 299.37072 | Titan: Fl
17830 | 21560 | DB140400 | 231.9595 | 2024-03-04 | Fly.ash | 227.0603 | 57.13679 | 284.1971 | 0.2010463 | 76.57448 | 0.2694414 | 4500 | 7218.5 | NA | Titan: Fl
17831 | 18216 | CALB8P10 | 288.6597 | 2024-03-08 | Fly.ash | 288.7823 | 69.43286 | 358.2152 | 0.19383 | 105.446 | 0.294365 | 5000 | 5943.4 | 344.72992 | Titan: Fl
17832 | 15253 | CAHB951A | 227.7291 | 2024-03-04 | Fly.ash | 220.6882 | 58.62362 | 279.3118 | 0.2098859 | 77.99252 | 0.279231 | 3500 | 5939.8 | 256.27948 | Titan: Fl
17833 | 15255 | CAHB951A | 227.2201 | 2024-03-04 | Fly.ash | 220.2634 | 58.41121 | 278.6746 | 0.2096037 | 81.89215 | 0.293863 | 3500 | 5447.7 | 256.27948 | Titan: Fl
17834 | 15256 | CAHB951A | 227.4187 | 2024-03-04 | Fly.ash | 220.4758 | 58.41121 | 278.887 | 0.209444 | 81.89215 | 0.2936392 | 3500 | 5749.3 | 256.27948 | Titan: Fl
17835 | 12844 | CAF05R10 | 195.2826 | 2024-03-04 | NA | 186.0269 | 0 | 186.0269 | 0 | 81.48512 | 0.4380286 | 2500 | 4018.1 | 213.18824 | Titan: Fl
17836 | 12729 | BAGZ5RZZ | 179.7132 | 2024-03-04 | Fly.ash | 169.0739 | 73.06712 | 242.141 | 0.3017544 | 74.44741 | 0.3074547 | 3000 | 3809 | 235.86784 | Titan: Fl
17837 | 12741 | BAGZ5RZZ | 178.4241 | 2024-03-04 | Fly.ash | 167.9293 | 72.39057 | 240.3199 | 0.3012259 | 77.27037 | 0.3215313 | 3000 | 3585.8 | 235.86784 | Titan: Fl
17838 | 15252 | CAHB951A | 228.0539 | 2024-03-04 | Fly.ash | 221.113 | 58.41121 | 279.5242 | 0.2089666 | 76.57448 | 0.2739458 | 3500 | 5392.8 | 256.27948 | Titan: Fl
17839 | 15260 | CAHB951A | 221.2432 | 2024-03-04 | Fly.ash | 214.4628 | 56.81818125 | 271.281 | 0.209444 | 93.1076 | 0.3432146 | 3500 | 5730.2 | 256.27948 | Titan: Fl
17840 | 23207 | EAJ05R13 | 276.9984 | 2024-03-04 | NA | 275.974 | 0 | 275.974 | 0 | 85.54217 | 0.3099646 | 4000 | 5274.1 | 276.69112 | Titan: Fl
17841 | 15254 | CAHB951A | 227.967 | 2024-03-04 | Fly.ash | 221.113 | 58.41121 | 279.5242 | 0.2089666 | 81.18313 | 0.2904333 | 3500 | 5805.1 | 256.27948 | Titan: Fl
17842 | 12833 | CAF05R10 | 195.4746 | 2024-03-04 | NA | 186.2374 | 0 | 186.2374 | 0 | 77.6216 | 0.4167885 | 2500 | 2896.1 | 213.18824 | Titan: Fl
17843 | 13386 | CAG05R10 | 223.1188 | 2024-03-04 | NA | 216.3729 | 0 | 216.3729 | 0 | 90.18699 | 0.4168128 | 3000 | 3339.1 | 235.86784 | Titan: Fl
17844 | 13838 | CAG25R30 | 205.4213 | 2024-03-04 | Fly.ash | 197.1801 | 50.08417 | 247.2643 | 0.2025532 | 84.29495 | 0.3409103 | 3000 | 3727.8 | 235.86784 | Titan: Fl
17845 | 12860 | CAF05R10 | 195.185 | 2024-03-04 | NA | 186.0269 | 0 | 186.0269 | 0 | 83.59249 | 0.4493569 | 2500 | 4108.1 | 213.18824 | Titan: Fl
17846 | 17319 | CAK08R13 | 302.0018 | 2024-03-08 | NA | 300.1033 | 0 | 300.1033 | 0 | 95.26287 | 0.3174336 | 4500 | 5798.3 | NA | Titan: Fl
17847 | 20060 | D4107900 | 260.6874 | 2024-03-04 | Fly.ash | 258.6279 | 65.02525 | 323.6532 | 0.2009103 | 84.29495 | 0.2604484 | 5500 | 7001.2 | NA | Titan: Fl
17848 | 20071 | D4107900 | 259.2273 | 2024-03-04 | Fly.ash | 257.1549 | 64.81481 | 321.9697 | 0.2013072 | 86.75355 | 0.2694463 | 5500 | 7028.7 | NA | Titan: Fl
17849 | 17282 | CAK08R13 | 309.1208 | 2024-03-08 | NA | 307.0824 | 0 | 307.0824 | 0 | 68.36712 | 0.2226344 | 4500 | 7614.5 | NA | Titan: Fl
17850 | 17280 | CAK08R13 | 308.8425 | 2024-03-08 | NA | 306.8182 | 0 | 306.8182 | 0 | 67.92605 | 0.221388596 | 4500 | 9142.1 | NA | Titan: Fl
17851 | 17287 | CAK08R13 | 309.4484 | 2024-03-08 | NA | 307.3467 | 0 | 307.3467 | 0 | 71.45467 | 0.2324888 | 4500 | 8331.2 | NA | Titan: Fl
17852 | 17301 | CAK08R13 | 310.9851 | 2024-03-08 | NA | 309.1966 | 0 | 309.1966 | 0 | 78.953 | 0.2553489 | 4500 | 7825.9 | NA | Titan: Fl
17853 | 12753 | BAGZ5RZZ | 181.3647 | 2024-03-04 | Fly.ash | 171.4104 | 73.06712 | 244.4775 | 0.2988705 | 81.89215 | 0.3349681 | 3000 | 3252.3 | 235.86784 | Titan: Fl
17854 | 12543 | BAFZ5RZZ | 163.678 | 2024-03-04 | Fly.ash | 152.663 | 64.27915 | 216.9421 | 0.2962963 | 86.97706 | 0.4009228 | 2500 | 3303.8 | 213.18824 | Titan: Fl
17855 | 12781 | BAGZ8PZZ | 217.2069 | 2024-03-08 | Fly.ash | 211.2029 | 89.53168 | 300.7346 | 0.2977099 | 101.1539 | 0.3363562 | 3000 | 4570.7 | 256.27948 | Titan: Fl
17856 | 12709 | BAGZ5RZY | 190.7264 | 2024-03-04 | Fly.ash | 181.6077 | 51.13636 | 232.7441 | 0.2197107 | 86.75355 | 0.3727422 | 3000 | 4553 | 235.86784 | Titan: Fl
17857 | 17304 | CAK08R13 | 304.1271 | 2024-03-08 | NA | 302.7179 | 0 | 302.7179 | 0 | 80.55816 | 0.2661163 | 4500 | 7724.9 | NA | Titan: Fl
17858 | 20061 | D4107900 | 259.2963 | 2024-03-04 | Fly.ash | 257.1549 | 65.23569 | 322.3906 | 0.2023499 | 84.64618 | 0.2625579 | 5500 | 7371.3 | NA | Titan: Fl
17859 | 20073 | D4107900 | 260.5567 | 2024-03-04 | Fly.ash | 258.6279 | 65.65656 | 324.2845 | 0.2024659 | 88.86093 | 0.2740215 | 5500 | 7308.8 | NA | Titan: Fl
17860 | 13381 | CAG05R10 | 222.8484 | 2024-03-04 | NA | 216.1195 | 0 | 216.1195 | 0 | 89.21215 | 0.4127908 | 3000 | 4293.2 | 235.86784 | Titan: Fl
17861 | 20070 | D4107900 | 261.1838 | 2024-03-04 | Fly.ash | 259.2593 | 65.23569 | 324.4949 | 0.2010376 | 86.40232 | 0.2662671 | 5500 | 7737.7 | NA | Titan: Fl
17862 | 17307 | CAK08R13 | 303.4074 | 2024-03-08 | NA | 302.015 | 0 | 302.015 | 0 | 81.73134 | 0.2706201 | 4500 | 7686.7 | NA | Titan: Fl
17863 | 13378 | CAG05R10 | 223.7103 | 2024-03-04 | NA | 217.0686 | 0 | 217.0686 | 0 | 88.63872 | 0.4083442 | 3000 | 4357.7 | 235.86784 | Titan: Fl
17864 | 15259 | CAHB951A | 225.299 | 2024-03-04 | Fly.ash | 218.4343 | 58.08081 | 276.5151 | 0.2100457 | 87.80724 | 0.3175495 | 3500 | 5662.6 | 256.27948 | Titan: Fl
17865 | 27628 | XAN98E3A | 321.353 | 2024-03-08 | NA | 320.8382 | 0 | 320.8382 | 0 | 66.99806 | 0.2088219 | 6000 | NA | NA | Titan: Fl
17866 | 27627 | XAN98E3A | 321.5895 | 2024-03-08 | NA | 321.1334 | 0 | 321.1334 | 0 | 58.62331 | 0.1825512 | 6000 | 7017.1 | NA | Titan: Fl
17867 | 15400 | CAJ05R10 | 251.9002 | 2024-03-04 | NA | 247.0539 | 0 | 247.0539 | 0 | 84.99741 | 0.344044 | 4000 | 4282.1 | 276.69112 | Titan: Fl
17868 | 17309 | CAK08R13 | 300.5928 | 2024-03-08 | NA | 299.1651 | 0 | 299.1651 | 0 | 83.21976 | 0.2781733 | 4500 | 8000.5 | NA | Titan: Fl
17869 | 13304 | CAG05R10 | 223.9229 | 2024-03-04 | NA | 217.0686 | 0 | 217.0686 | 0 | 78.57493 | 0.361982 | 3000 | 4562.2 | 235.86784 | Titan: Fl
17870 | 17303 | CAK08R13 | 302.5592 | 2024-03-08 | NA | 301.2523 | 0 | 301.2523 | 0 | 80.51028 | 0.267252 | 4500 | 5439.7 | NA | Titan: Fl
17871 | 17305 | CAK08R13 | 301.3069 | 2024-03-08 | NA | 299.8609 | 0 | 299.8609 | 0 | 80.89735 | 0.269783 | 4500 | NA | NA | Titan: Fl
17872 | 25239 | SSE09511 | 261.2105 | 2024-03-04 | NA | 256.6722 | 0 | 256.6722 | 0 | 85.95765 | 0.3348927 | 4000 | 6524.3 | 276.69112 | Titan: Fl
17873 | 14137 | CAGB5R10 | 193.2848 | 2024-03-04 | Fly.ash | 183.9226 | 46.2963 | 230.2189 | 0.2010969 | 70.94825 | 0.3081774 | 3000 | 3477.3 | 235.86784 | Titan: Fl
17874 | 14404 | CAGB5R10 | 192.9215 | 2024-03-04 | Fly.ash | 183.7121 | 46.50673 | 230.2189 | 0.202011 | 83.59249 | 0.3631001 | 3000 | 4471.7 | 235.86784 | Titan: Fl
17875 | 25243 | SSE09511 | 260.4205 | 2024-03-04 | NA | 256.6722 | 0 | 256.6722 | 0 | 88.39369 | 0.3443836 | 4000 | 5674.4 | 276.69112 | Titan: Fl
17876 | 17297 | CAK08R13 | 300.4621 | 2024-03-08 | NA | 298.9332 | 0 | 298.9332 | 0 | 76.63959 | 0.256377 | 4500 | 8663.1 | NA | Titan: Fl
17877 | 17295 | CAK08R13 | 300.667 | 2024-03-08 | NA | 299.1651 | 0 | 299.1651 | 0 | 76.25252 | 0.2548844 | 4500 | NA | NA | Titan: Fl
17878 | 25245 | SSE09511 | 263.9734 | 2024-03-04 | NA | 260.3114 | 0 | 260.3114 | 0 | 88.5097 | 0.3400146 | 4000 | 5981 | 276.69112 | Titan: Fl
17879 | 17308 | CAK08R13 | 304.7151 | 2024-03-08 | NA | 303.4208 | 0 | 303.4208 | 0 | 82.51346 | 0.271944 | 4500 | 8007.4 | NA | Titan: Fl
17880 | 17279 | CAK08R13 | 300.5579 | 2024-03-08 | NA | 298.9332 | 0 | 298.9332 | 0 | 67.34994 | 0.225301 | 4500 | NA | NA | Titan: Fl
17881 | 20067 | D4107900 | 260.8786 | 2024-03-04 | Fly.ash | 258.8384 | 64.81481 | 323.6532 | 0.2002601 | 86.05109 | 0.2658744 | 5500 | NA | NA | Titan: Fl
17882 | 17284 | CAK08R13 | 300.5652 | 2024-03-08 | NA | 298.9332 | 0 | 298.9332 | 0 | 69.28529 | 0.2317751 | 4500 | 8253 | NA | Titan: Fl
17883 | 12534 | BAFZ5RZZ | 163.7473 | 2024-03-04 | Fly.ash | 152.6272 | 64.22018 | 216.8474 | 0.2961538 | 80.73755 | 0.3723243 | 2500 | 3092.7 | 213.18824 | Titan: Fl
17884 | 12537 | BAFZ5RZZ | 165.3004 | 2024-03-04 | Fly.ash | 154.0404 | 65.02525 | 219.0657 | 0.29683 | 82.18757 | 0.3751733 | 2500 | 4001.1 | 213.18824 | Titan: Fl
17885 | 13936 | CAG95R30 | 237.8243 | 2024-03-04 | NA | 231.9024 | 0 | 231.9024 | 0 | 89.21215 | 0.3846971 | 3000 | 4491.4 | 235.86784 | Titan: Fl
17886 | 21511 | DB108403 | 227.7338 | 2024-03-04 | Fly.ash | 223.1405 | 55.78512 | 278.9256 | 0.2 | 83.14547 | 0.2980919 | 4500 | 6509.9 | NA | Titan: Fl
17887 | 21791 | DC143100 | 376.9294 | 2024-03-04 | Fly.ash | 382.4111 | 92.22661 | 474.6377 | 0.1943095 | 83.56195 | 0.1760542 | 6500 | 8001.9 | NA | Titan: Fl
17888 | 17316 | CAK08R13 | 300.279 | 2024-03-08 | NA | 298.9332 | 0 | 298.9332 | 0 | 90.18699 | 0.3016961 | 4500 | 8169.6 | NA | Titan: Fl
17889 | 20066 | D4107900 | 259.6968 | 2024-03-04 | Fly.ash | 257.5758 | 65.02525 | 322.601 | 0.2015656 | 86.05109 | 0.2667416 | 5500 | NA | NA | Titan: Fl
17890 | 12840 | CAF05R10 | 195.3231 | 2024-03-04 | NA | 186.0269 | 0 | 186.0269 | 0 | 79.37774 | 0.4267003 | 2500 | 2452.8 | 213.18824 | Titan: Fl
17891 | 26499 | SW505R10 | 305.4045 | 2024-03-04 | NA | 305.3451 | 0 | 305.3451 | 0 | 94.83182 | 0.3105726 | 5500 | 6811.4 | NA | Titan: Fl
17892 | 26500 | SW505R10 | 307.8745 | 2024-03-04 | NA | 308.0808 | 0 | 308.0808 | 0 | 95.18305 | 0.3089548 | 5500 | 6692.8 | NA | Titan: Fl
17893 | 21775 | DC143100 | 376.9937 | 2024-03-04 | Fly.ash | 382.6237 | 93.78596 | 476.4097 | 0.1968599 | 79.22658 | 0.1662993 | 6500 | NA | NA | Titan: Fl
17894 | 20068 | D4107900 | 259.5102 | 2024-03-04 | Fly.ash | 257.3653 | 64.81481 | 322.1801 | 0.2011757 | 86.40232 | 0.2681802 | 5500 | NA | NA | Titan: Fl
17895 | 20069 | D4107900 | 259.8526 | 2024-03-04 | Fly.ash | 257.7862 | 65.23569 | 323.0219 | 0.2019544 | 86.40232 | 0.2674813 | 5500 | 7320.7 | NA | Titan: Fl
17896 | 17314 | CAK08R13 | 301.3906 | 2024-03-08 | NA | 300.0928 | 0 | 300.0928 | 0 | 88.25165 | 0.2940812 | 4500 | 8267.5 | NA | Titan: Fl
17897 | 17317 | CAK08R13 | 300.4997 | 2024-03-08 | NA | 299.1651 | 0 | 299.1651 | 0 | 91.3482 | 0.3053438 | 4500 | 7995.9 | NA | Titan: Fl
17898 | 13935 | CAG95R30 | 237.9345 | 2024-03-04 | NA | 231.9456 | 0 | 231.9456 | 0 | 87.91884 | 0.3790494 | 3000 | NA | 235.86784 | Titan: Fl
17899 | 17274 | CAK08R13 | 303.6641 | 2024-03-08 | NA | 302.015 | 0 | 302.015 | 0 | 64.9158 | 0.2149423 | 4500 | 7651.7 | NA | Titan: Fl
17900 | 17277 | CAK08R13 | 300.7709 | 2024-03-08 | NA | 299.1651 | 0 | 299.1651 | 0 | 66.18874 | 0.2212448 | 4500 | 7424 | NA | Titan: Fl
17901 | 27619 | XAN98E3A | 330.2221 | 2024-03-08 | NA | 329.697 | 0 | 329.697 | 0 | 40.96735 | 0.1242576 | 6000 | NA | NA | Titan: Fl
17902 | 21555 | DB140400 | 229.8648 | 2024-03-04 | Fly.ash | 224.9579 | 56.18687 | 281.1448 | 0.1998503 | 74.46054 | 0.2648477 | 4500 | 7150.4 | NA | Titan: Fl
17903 | 21562 | DB140400 | 229.8438 | 2024-03-04 | Fly.ash | 224.9579 | 56.39731 | 281.3552 | 0.2004488 | 77.27037 | 0.2746364 | 4500 | 6727.9 | NA | Titan: Fl
17904 | 21501 | DB108403 | 230.373 | 2024-03-04 | Fly.ash | 225.6493 | 56.12245 | 281.7718 | 0.199177 | 73.93011 | 0.2623758 | 4500 | 6479.5 | NA | Titan: Fl
17905 | 17931 | CALB5R10 | 248.3555 | 2024-03-04 | Fly.ash | 243.5363 | 61.9266 | 305.4629 | 0.2027304 | 84.56562 | 0.2768442 | 5000 | 6520 | 319.78236 | Titan: Fl
17906 | 20231 | D4140500 | 259.5266 | 2024-03-04 | Fly.ash | 257.3653 | 65.02525 | 322.3906 | 0.2016971 | 86.40232 | 0.2680051 | 5500 | 8327.4 | NA | Titan: Fl
17907 | 12886 | CAF05R10 | 196.7475 | 2024-03-04 | NA | 187.7104 | 0 | 187.7104 | 0 | 86.75355 | 0.4621669 | 2500 | 2034 | 213.18824 | Titan: Fl
17908 | 19648 | D2110904 | 215.4733 | 2024-03-04 | Fly.ash | 209.2315 | 53.65511 | 262.8866 | 0.2040998 | 62.96051 | 0.2394968 | 3400 | 6703 | NA | Titan: Fl
17909 | 17262 | CAK08P13 | 326.3428 | 2024-03-08 | NA | 326.9944 | 0 | 326.9944 | 0 | 92.89647 | 0.2840919 | 4500 | 7528.3 | NA | Titan: Fl
17910 | 20059 | D4107900 | 261.8223 | 2024-03-04 | Fly.ash | 259.7706 | 65.84537 | 325.616 | 0.2022179 | 82.60117 | 0.2536767 | 5500 | 7921.1 | NA | Titan: Fl
17911 | 13335 | CAG05R10 | 224.8893 | 2024-03-04 | NA | 217.9963 | 0 | 217.9963 | 0 | 82.44562 | 0.3781974 | 3000 | 4171.3 | 235.86784 | Titan: Fl
17912 | 13347 | CAG05R10 | 222.2081 | 2024-03-04 | NA | 214.9708 | 0 | 214.9708 | 0 | 84.91363 | 0.3950007 | 3000 | 4279.2 | 235.86784 | Titan: Fl
17913 | 12755 | BAGZ5RZZ | 177.7693 | 2024-03-04 | Fly.ash | 167.7189 | 72.39057 | 240.1094 | 0.3014899 | 82.89003 | 0.3452177 | 3000 | 4063.9 | 235.86784 | Titan: Fl
17914 | 19651 | D2110904 | 215.6754 | 2024-03-04 | Fly.ash | 209.4658 | 53.42081 | 262.8866 | 0.2032086 | 64.52474 | 0.2454471 | 3400 | 6501.3 | NA | Titan: Fl
17915 | 17296 | CAK08R13 | 300.6922 | 2024-03-08 | NA | 299.1651 | 0 | 299.1651 | 0 | 76.25252 | 0.2548844 | 4500 | 9041.1 | NA | Titan: Fl
17916 | 13757 | CAG25R1A | 201.7629 | 2024-03-04 | Fly.ash | 192.8632 | 51.40187 | 244.2651 | 0.2104348 | 80.82861 | 0.3309053 | 3000 | 4624 | 235.86784 | Titan: Fl
17917 | 20058 | D4107900 | 261.6104 | 2024-03-04 | Fly.ash | 259.5582 | 65.84537 | 325.4036 | 0.2023499 | 82.60117 | 0.2538422 | 5500 | 6541.1 | NA | Titan: Fl
17918 | 13755 | CAG25R1A | 199.6501 | 2024-03-04 | Fly.ash | 190.6566 | 51.13636 | 241.7929 | 0.2114883 | 75.51422 | 0.3123095 | 3000 | 4179.7 | 235.86784 | Titan: Fl
17919 | 20227 | D4140500 | 260.6848 | 2024-03-04 | Fly.ash | 258.6279 | 64.1835 | 322.8114 | 0.1988266 | 86.05109 | 0.2665677 | 5500 | 8521.6 | NA | Titan: Fl
17920 | 20220 | D4140500 | 262.1192 | 2024-03-04 | Fly.ash | 259.983 | 65.42056 | 325.4036 | 0.2010444 | 83.66471 | 0.2571106 | 5500 | 8012.7 | NA | Titan: Fl
17921 | 20055 | D4107900 | 261.6593 | 2024-03-04 | Fly.ash | 259.5582 | 65.42056 | 324.9788 | 0.2013072 | 80.4741 | 0.2476288 | 5500 | 7998.7 | NA | Titan: Fl
17922 | 26664 | SW5A5R1H | 244.3618 | 2024-03-04 | Fly.ash | 237.2557 | 42.26848 | 279.5242 | 0.1512158 | 71.96583 | 0.2574583 | 4500 | 7653 | NA | Titan: Fl
17923 | 14564 | CAGB5R30 | 183.4912 | 2024-03-04 | Fly.ash | 175.7885 | 42.90352 | 218.692 | 0.1961824 | 71.6077 | 0.3274363 | 3000 | 2944.3 | 235.86784 | Titan: Fl
17924 | 14607 | CAGB5R30 | 182.7228 | 2024-03-04 | Fly.ash | 175.0842 | 42.92929 | 218.0135 | 0.1969112 | 74.81177 | 0.343152 | 3000 | 3823.7 | 235.86784 | Titan: Fl
17925 | 15225 | CAHB5R30 | 201.1631 | 2024-03-04 | Fly.ash | 195.2862 | 48.40067 | 243.6869 | 0.1986183 | 86.75355 | 0.3560042 | 3500 | 5307.6 | 256.27948 | Titan: Fl
17926 | 16639 | CAJB5R30 | 200.1335 | 2024-03-04 | Fly.ash | 192.6508 | 47.36618 | 240.017 | 0.1973451 | 71.96583 | 0.2998364 | 4000 | 5089.8 | 276.69112 | Titan: Fl
17927 | 24796 | PAJB5R30 | 197.2031 | 2024-03-04 | Fly.ash | 189.7414 | 46.70559 | 236.447 | 0.1975309 | 81.08555 | 0.3429333 | 4000 | 3369.9 | 276.69112 | Titan: Fl
17928 | 19238 | D1084801 | 195.2132 | 2024-03-04 | Fly.ash | 187.616 | 48.23748 | 235.8534 | 0.2045231 | 77.8008 | 0.3298693 | 3000 | 5403.3 | 235.86784 | Titan: Fl
17929 | 14645 | CAGB5R30 | 191.8039 | 2024-03-04 | Fly.ash | 183.9054 | 35.71429 | 219.6197 | 0.1626188 | 77.41373 | 0.35249 | 3000 | 4989.1 | 235.86784 | Titan: Fl
17930 | 14793 | CAGB5R30 | 179.7196 | 2024-03-04 | Fly.ash | 171.8181801 | 42.7272723 | 214.5454524 | 0.1991525 | 128.9713 | 0.6011373 | 3000 | 5832.6 | 235.86784 | Titan: Fl
17931 | 16624 | CAJB5R30 | 198.5815 | 2024-03-04 | Fly.ash | 191.0774 | 48.19024 | 239.2677 | 0.2014072 | 66.7335 | 0.2789073 | 4000 | 3748.5 | 276.69112 | Titan: Fl
17932 | 24790 | PAJB5R30 | 200.9636 | 2024-03-04 | Fly.ash | 193.6027 | 47.55892 | 241.1616 | 0.1972077 | 68.84087 | 0.2854554 | 4000 | 4402.6 | 276.69112 | Titan: Fl
17933 | 24787 | PAJB5R30 | 199.8797 | 2024-03-04 | Fly.ash | 192.3401 | 47.76936 | 240.1094 | 0.1989483 | 63.92367 | 0.2662272 | 4000 | 5431 | 276.69112 | Titan: Fl
17934 | 14949 | CAGB8R30 | 200.8991 | 2024-03-04 | Fly.ash | 193.9116 | 48.99917 | 242.9108 | 0.2017167 | 90.82974 | 0.3739223 | 3000 | 2750 | 235.86784 | Titan: Fl
17935 | 14951 | CAGB8R30 | 200.135 | 2024-03-04 | Fly.ash | 193.0776 | 48.58215 | 241.6597 | 0.2010354 | 94.30981 | 0.3902587 | 3000 | 2639.2 | 235.86784 | Titan: Fl
17936 | 14941 | CAGB8R30 | 200.1867 | 2024-03-08 | Fly.ash | 193.2861 | 48.58215 | 241.8682 | 0.2008621 | 79.69353 | 0.3294915 | 3000 | 3317.2 | 256.27948 | Titan: Fl
17937 | 26747 | SW5B5R10 | 244.7714 | 2024-03-04 | Fly.ash | 240.2597 | 59.95671 | 300.2164 | 0.1997116 | 84.17453 | 0.2803795 | 4500 | 5706.1 | NA | Titan: Fl
17938 | 26772 | SW5B5R10 | 237.4814 | 2024-03-04 | Fly.ash | 232.9545 | 58.71212 | 291.6667 | 0.2012987 | 97.29042 | 0.3335672 | 4500 | 5602.3 | NA | Titan: Fl
17939 | 26768 | SW5B5R10 | 239.8197 | 2024-03-04 | Fly.ash | 235.4798 | 58.50168 | 293.9815 | 0.1989979 | 91.67076 | 0.3118249 | 4500 | 5648.4 | NA | Titan: Fl
17940 | 26769 | SW5B5R10 | 236.9245 | 2024-03-04 | Fly.ash | 232.4854 | 57.75646 | 290.2419 | 0.1989943 | 91.87376 | 0.3165421 | 4500 | 6253.5 | NA | Titan: Fl
17941 | 26767 | SW5B5R10 | 235.1669 | 2024-03-04 | Fly.ash | 230.6088 | 57.96497 | 288.5738 | 0.2008671 | 91.52575 | 0.3171658 | 4500 | 6063.4 | NA | Titan: Fl
17942 | 26765 | SW5B5R10 | 237.2474 | 2024-03-04 | Fly.ash | 232.0684 | 59.00751 | 291.0759 | 0.2027221 | 90.48173 | 0.3108527 | 4500 | 6081.3 | NA | Titan: Fl
17943 | 26764 | SW5B5R10 | 236.2216 | 2024-03-04 | Fly.ash | 231.0259 | 57.54796 | 288.5738 | 0.199422 | 90.48173 | 0.313548 | 4500 | 6098.3 | NA | Titan: Fl
17944 | 26773 | SW5B5R10 | 234.3664 | 2024-03-04 | Fly.ash | 229.5455 | 57.2727267 | 286.8182 | 0.199683 | 125.178 | 0.4364368 | 4500 | 6285.8 | NA | Titan: Fl
17945 | 26744 | SW5B5R10 | 237.7058 | 2024-03-04 | Fly.ash | 232.4854 | 57.75646 | 290.2419 | 0.1989943 | 82.82559 | 0.2853675 | 4500 | 6215.7 | NA | Titan: Fl
17946 | 26756 | SW5B5R10 | 236.2544 | 2024-03-04 | Fly.ash | 231.0259 | 58.38198 | 289.4078 | 0.2017291 | 87.69768 | 0.3030246 | 4500 | 6476 | NA | Titan: Fl
17947 | 26762 | SW5B5R10 | 237.0553 | 2024-03-04 | Fly.ash | 231.8599 | 57.54796 | 289.4078 | 0.1988473 | 89.78572 | 0.3102394 | 4500 | 6624 | NA | Titan: Fl
17948 | 26763 | SW5B5R10 | 237.4025 | 2024-03-04 | Fly.ash | 232.2769 | 57.75646 | 290.0334 | 0.1991373 | 89.78572 | 0.3095703 | 4500 | 5889.8 | NA | Titan: Fl
17949 | 26770 | SW5B5R10 | 237.0044 | 2024-03-04 | Fly.ash | 231.8599 | 58.59049 | 290.4504 | 0.2017229 | 93.9618 | 0.3235038 | 4500 | 5970 | NA | Titan: Fl
17950 | 26766 | SW5B5R10 | 238.1999 | 2024-03-04 | Fly.ash | 233.1109 | 57.75646 | 290.8674 | 0.1985663 | 90.48173 | 0.3110756 | 4500 | 6049.2 | NA | Titan: Fl
17951 | 14571 | CAGB5R30 | 183.5301 | 2024-03-04 | Fly.ash | 174.6633 | 43.56061 | 218.2239 | 0.1996143 | 72.35316 | 0.3315547 | 3000 | 4020.5 | 235.86784 | Titan: Fl
17952 | 16987 | CAJB8P30 | 274.1641 | 2024-03-08 | Fly.ash | 273.3528 | 67.5563 | 340.9090875 | 0.1981651376 | 83.5216 | 0.2449966972 | 4000 | 5553.2 | 299.37072 | Titan: Fl
17953 | 24842 | SSC05R30 | 227.2395 | 2024-03-04 | NA | 221.4523 | 0 | 221.4523 | 0 | 60.59984 | 0.2736474 | 3000 | 3647.1 | 235.86784 | Titan: Fl
17954 | 16494 | CAJB5R10 | 213.1653 | 2024-03-04 | Fly.ash | 206.4394 | 52.39899 | 258.8384 | 0.202439 | 79.02651 | 0.3053122 | 4000 | 6058.8 | 276.69112 | Titan: Fl
17955 | 16498 | CAJB5R10 | 210.8015 | 2024-03-04 | Fly.ash | 204.1284 | 52.9608 | 257.0892 | 0.2060016 | 80.38954 | 0.3126912 | 4000 | 6336.2 | 276.69112 | Titan: Fl
17956 | 16535 | CAJB5R10 | 210.7985 | 2024-03-04 | Fly.ash | 204.1284 | 53.58632 | 257.7148 | 0.2079288 | 85.26163 | 0.3308372 | 4000 | 6139.7 | 276.69112 | Titan: Fl
17957 | 16477 | CAJB5R10 | 212.9593 | 2024-03-04 | Fly.ash | 206.229 | 52.39899 | 258.6279 | 0.2026037 | 76.91914 | 0.2974123 | 4000 | 5088.2 | 276.69112 | Titan: Fl
17958 | 16503 | CAJB5R10 | 213.1096 | 2024-03-04 | Fly.ash | 206.4394 | 53.24074 | 259.6801 | 0.2050243 | 80.78266 | 0.3110853 | 4000 | 5580 | 276.69112 | Titan: Fl
17959 | 16488 | CAJB5R10 | 215.8084 | 2024-03-04 | Fly.ash | 209.1751 | 53.0303 | 262.2054 | 0.2022472 | 77.97283 | 0.2973731 | 4000 | 5969.5 | 276.69112 | Titan: Fl
17960 | 16545 | CAJB5R10 | 214.7176 | 2024-03-04 | Fly.ash | 208.0241 | 54.03525 | 262.0594 | 0.2061947 | 87.09044 | 0.332331 | 4000 | 5823.2 | 276.69112 | Titan: Fl
17961 | 16543 | CAJB5R10 | 214.5786 | 2024-03-04 | Fly.ash | 207.9125 | 54.29293 | 262.2054 | 0.2070626 | 86.75355 | 0.3308611 | 4000 | 5684 | 276.69112 | Titan: Fl
17962 | 16537 | CAJB5R10 | 215.199 | 2024-03-04 | Fly.ash | 208.5438 | 53.0303 | 261.5741 | 0.2027353 | 85.69986 | 0.3276313 | 4000 | 8096.8 | 276.69112 | Titan: Fl
17963 | 16554 | CAJB5R10 | 212.6236 | 2024-03-04 | Fly.ash | 206.005 | 52.75229 | 258.7573 | 0.2038678 | 89.43771 | 0.3456433 | 4000 | 9388.8 | 276.69112 | Titan: Fl
17964 | 26753 | SW5B5R10 | 238.9864 | 2024-03-04 | Fly.ash | 233.7963 | 58.92256 | 292.7189 | 0.201294 | 86.75355 | 0.2963716 | 4500 | 6252.1 | NA | Titan: Fl
17965 | 26754 | SW5B5R10 | 238.3933 | 2024-03-04 | Fly.ash | 233.165 | 58.29125 | 291.4562 | 0.2 | 87.10478 | 0.2988606 | 4500 | 6344.7 | NA | Titan: Fl
17966 | 26755 | SW5B5R10 | 239.3983 | 2024-03-04 | Fly.ash | 234.2172 | 58.08081 | 292.298 | 0.1987041 | 87.10478 | 0.2979999 | 4500 | 6188.5 | NA | Titan: Fl
17967 | 14947 | CAGB8R30 | 202.275 | 2024-03-08 | Fly.ash | 195.4966 | 49.03199 | 244.5286 | 0.2005164 | 89.91461 | 0.3677059 | 3000 | 3784.3 | 256.27948 | Titan: Fl
17968 | 14948 | CAGB8R30 | 203.0844 | 2024-03-08 | Fly.ash | 196.3384 | 49.24242 | 245.5808 | 0.2005141 | 90.26584 | 0.3675607 | 3000 | 3810.2 | 256.27948 | Titan: Fl
17969 | 26757 | SW5B5R10 | 237.1954 | 2024-03-04 | Fly.ash | 232.0684 | 58.17348 | 290.2419 | 0.200431 | 87.69768 | 0.3021538 | 4500 | 6002 | NA | Titan: Fl
17970 | 26758 | SW5B5R10 | 237.4688 | 2024-03-04 | Fly.ash | 232.2769 | 57.54796 | 289.8249 | 0.1985612 | 87.69768 | 0.3025885 | 4500 | 6059.6 | NA | Titan: Fl
17971 | 16520 | CAJB5R10 | 212.3045 | 2024-03-04 | Fly.ash | 205.588 | 53.16931 | 258.7573 | 0.2054795 | 83.5216 | 0.3227797 | 4000 | 5685.3 | 276.69112 | Titan: Fl
17972 | 26771 | SW5B5R10 | 236.1559 | 2024-03-04 | Fly.ash | 231.0259 | 58.59049 | 289.6163 | 0.2023038 | 95.00582 | 0.3280403 | 4500 | 6142.3 | NA | Titan: Fl
17973 | 26750 | SW5B5R10 | 236.7159 | 2024-03-04 | Fly.ash | 231.4429 | 57.75646 | 289.1993 | 0.1997116 | 84.56562 | 0.2924129 | 4500 | 5097.4 | NA | Titan: Fl
17974 | 16508 | CAJB5R10 | 214.4467 | 2024-03-04 | Fly.ash | 207.702 | 53.0303 | 260.7323 | 0.2033898 | 81.48512 | 0.312524 | 4000 | 5204.6 | 276.69112 | Titan: Fl
17975 | 16500 | CAJB5R10 | 216.4186 | 2024-03-04 | Fly.ash | 209.8064 | 52.81986 | 262.6263 | 0.2011218 | 80.43143 | 0.3062581 | 4000 | 5536.6 | 276.69112 | Titan: Fl
17976 | 14950 | CAGB8R30 | 205.1396 | 2024-03-04 | Fly.ash | 198.1733 | 49.91504 | 248.0884 | 0.2011986 | 91.46396 | 0.3686749 | 3000 | 3674.8 | 235.86784 | Titan: Fl
17977 | 16504 | CAJB5R10 | 216.4127 | 2024-03-04 | Fly.ash | 209.8064 | 53.87205 | 263.6784 | 0.2043097 | 80.78266 | 0.3063681 | 4000 | 5325.2 | 276.69112 | Titan: Fl
17978 | 14942 | CAGB8R30 | 200.6828 | 2024-03-04 | Fly.ash | 193.4946 | 48.58215 | 242.0767 | 0.2006891 | 81.08555 | 0.3349581 | 3000 | 3289.4 | 235.86784 | Titan: Fl
17979 | 16522 | CAJB5R10 | 213.4567 | 2024-03-04 | Fly.ash | 206.8411 | 52.3416 | 259.1827 | 0.2019486 | 83.52863 | 0.322277 | 4000 | 5826.1 | 276.69112 | Titan: Fl
17980 | 16521 | CAJB5R10 | 213.0149 | 2024-03-04 | Fly.ash | 206.382 | 53.48944 | 259.8714 | 0.2058304 | 83.52863 | 0.3214229 | 4000 | 5749.6 | 276.69112 | Titan: Fl
17981 | 26737 | SW5B5R10 | 239.6684 | 2024-03-04 | Fly.ash | 234.4276 | 58.50168 | 292.9293 | 0.1997126 | 77.97283 | 0.2661831 | 4500 | 5866.3 | NA | Titan: Fl
17982 | 14580 | CAGB5R30 | 197.1517 | 2024-03-04 | Fly.ash | 189.0399 | 46.30416 | 235.3441 | 0.1967509 | 73.38387 | 0.3118152 | 3000 | 4523.9 | 235.86784 | Titan: Fl
17983 | 26746 | SW5B5R10 | 237.0487 | 2024-03-04 | Fly.ash | 231.8599 | 57.54796 | 289.4078 | 0.1988473 | 83.86961 | 0.2897973 | 4500 | 5869.1 | NA | Titan: Fl
17984 | 26749 | SW5B5R10 | 235.8596 | 2024-03-04 | Fly.ash | 230.6088 | 58.17348 | 288.7823 | 0.201444 | 84.21761 | 0.2916301 | 4500 | 6670.2 | NA | Titan: Fl
17985 | 14944 | CAGB8R30 | 203.058 | 2024-03-08 | Fly.ash | 196.3384 | 50.29461 | 246.633 | 0.2039249 | 88.15847 | 0.357448 | 3000 | 2671.3 | 256.27948 | Titan: Fl
17986 | 26761 | SW5B5R10 | 236.2907 | 2024-03-04 | Fly.ash | 231.0259 | 60.25855 | 291.2844 | 0.2068719 | 89.43771 | 0.307046 | 4500 | 5205.1 | NA | Titan: Fl
17987 | 16622 | CAJB5R30 | 214.595 | 2024-03-04 | Fly.ash | 209.1326 | 51.91826 | 261.0509 | 0.1988818 | 60.55316 | 0.2319592 | 4000 | 4820.5 | 276.69112 | Titan: Fl
17988 | 14945 | CAGB8R30 | 202.094 | 2024-03-08 | Fly.ash | 195.3627 | 49.81634 | 245.1791 | 0.2031835 | 88.89285 | 0.362563 | 3000 | 3565.1 | 256.27948 | Titan: Fl
17989 | 17058 | CAJB9530 | 218.7431 | 2024-03-04 | Fly.ash | 211.6621 | 52.3416 | 264.0037 | 0.1982609 | 74.71598 | 0.2830111 | 4000 | 3899.7 | 276.69112 | Titan: Fl
17990 | 16619 | CAJB5R30 | 222.2632 | 2024-03-04 | Fly.ash | 216.8831 | 54.545454 | 271.4286 | 0.2009569 | 57.44099 | 0.2116247 | 4000 | 5214.3 | 276.69112 | Titan: Fl
17991 | 17059 | CAJB9530 | 217.7698 | 2024-03-04 | Fly.ash | 210.7438 | 53.0303 | 263.7741 | 0.2010444 | 81.61284 | 0.3094043 | 4000 | 4233.5 | 276.69112 | Titan: Fl
17992 | 18408 | CAMB8P30 | 308.8493 | 2024-03-08 | Fly.ash | 312.6209 | 79.78723 | 392.4081 | 0.2033272 | 97.65659 | 0.2488649 | 5500 | 7922.9 | NA | Titan: Fl
17993 | 17060 | CAJB9530 | 217.5164 | 2024-03-04 | Fly.ash | 210.5142 | 53.0303 | 263.5445 | 0.2012195 | 82.76231 | 0.3140354 | 4000 | 3789.6 | 276.69112 | Titan: Fl
17994 | 16683 | CAJB5R30 | 214.9844 | 2024-03-04 | Fly.ash | 209.7581 | 52.75229 | 262.5104 | 0.2009531 | 77.25748 | 0.2943025 | 4000 | 5079.2 | 276.69112 | Titan: Fl
17995 | 16796 | CAJB5R30 | 216.4508 | 2024-03-04 | Fly.ash | 211.4262 | 52.75229 | 264.1785 | 0.1996843 | 88.39369 | 0.3345984 | 4000 | 5093.5 | 276.69112 | Titan: Fl
17996 | 19520 | D1555600 | 179.9997 | 2024-03-04 | Fly.ash | 171.3636 | 39.9999996 | 211.3636 | 0.1892473 | 74.34814 | 0.3517547 | 2500 | 4213 | 213.18824 | Titan: Fl
17997 | 16674 | CAJB5R30 | 215.4718 | 2024-03-04 | Fly.ash | 210.1751 | 51.91826 | 262.0934 | 0.1980907 | 76.56147 | 0.2921152 | 4000 | 4334.1 | 276.69112 | Titan: Fl
17998 | 19535 | D1555600 | 183.5252 | 2024-03-04 | Fly.ash | 175.2946 | 41.66667 | 216.9613 | 0.1920466 | 92.02199 | 0.4241401 | 2500 | 4780.2 | 213.18824 | Titan: Fl
17999 | 19978 | D4083401 | 256.7988 | 2024-03-04 | Fly.ash | 254.545452 | 63.18181755 | 317.7273 | 0.1988555 | 85.72796 | 0.2698162 | 5500 | 6911.2 | NA | Titan: Fl
18000 | 16981 | CAJB8P30 | 272.3426 | 2024-03-08 | Fly.ash | 272.2437 | 67.94004 | 340.1837 | 0.1997157 | 72.63714 | 0.2135232 | 4000 | 5793.2 | 299.37072 | Titan: Fl
18001 | 17942 | CALB5R10 | 235.5391 | 2024-03-04 | Fly.ash | 230.4003 | 55.25438 | 285.6547 | 0.1934307 | 95.35383 | 0.333808 | 5000 | 5247.3 | 319.78236 | Titan: Fl
18002 | 16647 | CAJB5R30 | 223.8718 | 2024-03-04 | Fly.ash | 218.8552 | 55.13468 | 273.9899 | 0.2012289 | 73.05562 | 0.2666362 | 4000 | 4647.9 | 276.69112 | Titan: Fl
18003 | 16809 | CAJB5R30 | 221.6123 | 2024-03-04 | Fly.ash | 216.8474 | 54.00334 | 270.8507 | 0.1993841 | 95.00582 | 0.3507682 | 4000 | 4578.2 | 276.69112 | Titan: Fl
18004 | 16808 | CAJB5R30 | 220.4559 | 2024-03-04 | Fly.ash | 215.5963 | 54.21184 | 269.8082 | 0.2009274 | 95.00582 | 0.3521236 | 4000 | 4206.1 | 276.69112 | Titan: Fl
18005 | 16658 | CAJB5R30 | 222.3642 | 2024-03-04 | Fly.ash | 217.4729 | 54.83736 | 272.3103 | 0.2013783 | 74.47343 | 0.2734874 | 4000 | 5284.9 | 276.69112 | Titan: Fl
18006 | 16713 | CAJB5R30 | 221.1377 | 2024-03-04 | Fly.ash | 216.2218 | 54.00334 | 270.2252 | 0.1998457 | 80.04153 | 0.2962031 | 4000 | 4628.5 | 276.69112 | Titan: Fl
18007 | 17034 | CAJB9510 | 219.219 | 2024-03-04 | Fly.ash | 212.7525 | 54.29293 | 267.0455 | 0.2033097 | 86.05109 | 0.3222339 | 4000 | 4553.7 | 276.69112 | Titan: Fl
18008 | 16553 | CAJB5R10 | 214.746 | 2024-03-04 | Fly.ash | 207.3003 | 52.80073 | 260.101 | 0.2030009 | 88.89285 | 0.3417628 | 4000 | 2914.7 | 276.69112 | Titan: Fl
18009 | 16033 | CAJ09510 | 255.9071 | 2024-03-04 | NA | 251.2744 | 0 | 251.2744 | 0 | 83.31019 | 0.3315506 | 4000 | 4522.7 | 276.69112 | Titan: Fl
18010 | 19531 | D1555600 | 183.2921 | 2024-03-04 | Fly.ash | 174.8609 | 41.74397 | 216.6048 | 0.1927195 | 79.73614 | 0.368118 | 2500 | 4952.9 | 213.18824 | Titan: Fl
18011 | 24904 | SSD05R11 | 247.3916 | 2024-03-04 | NA | 241.5038 | 0 | 241.5038 | 0 | 79.05606 | 0.3273491 | 4000 | 4243.3 | 276.69112 | Titan: Fl
18012 | 24905 | SSD05R11 | 244.7304 | 2024-03-04 | NA | 238.8468 | 0 | 238.8468 | 0 | 81.83635 | 0.3426311 | 4000 | 5591.5 | 276.69112 | Titan: Fl
18013 | 26517 | SW505R12 | 280.8982 | 2024-03-04 | NA | 278.1987 | 0 | 278.1987 | 0 | 91.67076 | 0.3295155 | 4500 | 5817.4 | NA | Titan: Fl
18014 | 26516 | SW505R12 | 284.324 | 2024-03-04 | NA | 281.6483 | 0 | 281.6483 | 0 | 88.62787 | 0.3146757 | 4500 | 5919.8 | NA | Titan: Fl
18015 | 26518 | SW505R12 | 281.7006 | 2024-03-04 | NA | 279.0404 | 0 | 279.0404 | 0 | 91.67076 | 0.3285214 | 4500 | 5898.5 | NA | Titan: Fl
18016 | 26514 | SW505R12 | 283.9398 | 2024-03-04 | NA | 281.1621 | 0 | 281.1621 | 0 | 80.94922 | 0.2879094 | 4500 | 5583.2 | NA | Titan: Fl
18017 | 26513 | SW505R12 | 286.3716 | 2024-03-04 | NA | 283.6621 | 0 | 283.6621 | 0 | 77.65473 | 0.2737579 | 4500 | 6351.3 | NA | Titan: Fl
18018 | 20037 | D4105300 | 252.078 | 2024-03-04 | Fly.ash | 246.6578 | 63.94831 | 310.6061 | 0.2058824 | 77.7249 | 0.2502363 | 5500 | 7781.1 | NA | Titan: Fl
18019 | 15389 | CAJ05R10 | 252.8797 | 2024-03-04 | NA | 248.1061 | 0 | 248.1061 | 0 | 83.94372 | 0.338338 | 4000 | 4745.7 | 276.69112 | Titan: Fl
18020 | 20019 | D4105300 | 254.2854 | 2024-03-04 | Fly.ash | 249.775 | 64.13141 | 313.9064 | 0.2043011 | 55.96016 | 0.1782702 | 5500 | 6900.9 | NA | Titan: Fl
18021 | 16025 | CAJ08R10 | 262.9937 | 2024-03-08 | NA | 259.0909065 | 0 | 259.0909065 | 0 | 93.20613 | 0.359743 | 4000 | 4154.5 | 299.37072 | Titan: Fl
18022 | 16024 | CAJ08R10 | 262.2886 | 2024-03-08 | NA | 258.2386 | 0 | 258.2386 | 0 | 91.5127 | 0.3543726 | 4000 | 5302 | 299.37072 | Titan: Fl
18023 | 16027 | CAJ08R10 | 265.1066 | 2024-03-08 | NA | 261.2594 | 0 | 261.2594 | 0 | 95.35383 | 0.3649776 | 4000 | NA | 299.37072 | Titan: Fl
18024 | 16026 | CAJ08R10 | 266.6953 | 2024-03-08 | NA | 262.9274 | 0 | 262.9274 | 0 | 94.30981 | 0.3586914 | 4000 | NA | 299.37072 | Titan: Fl
18025 | 20023 | D4105300 | 252.347 | 2024-03-04 | Fly.ash | 247.6635 | 63.29652 | 310.9601 | 0.2035519 | 67.00267 | 0.2154703 | 5500 | 8379.2 | NA | Titan: Fl
18026 | 20033 | D4105300 | 246.8713 | 2024-03-04 | Fly.ash | 242.0838 | 63.07457 | 305.1583 | 0.2066946 | 73.30819 | 0.24023 | 5500 | 7782.9 | NA | Titan: Fl
18027 | 20021 | D4105300 | 249.1521 | 2024-03-04 | Fly.ash | 244.3182 | 63.53306 | 307.8512 | 0.2063758 | 65.95122 | 0.2142308 | 5500 | 8512.9 | NA | Titan: Fl
18028 | 20022 | D4105300 | 252.5817 | 2024-03-04 | Fly.ash | 247.9339 | 63.01653 | 310.9504 | 0.2026578 | 66.38227 | 0.2134819 | 5500 | 8065.6 | NA | Titan: Fl
18029 | 20030 | D4105300 | 250.2896 | 2024-03-04 | Fly.ash | 245.6095 | 63.01653 | 308.626 | 0.2041841 | 70.26176 | 0.2276598 | 5500 | 7490.9 | NA | Titan: Fl
18030 | 20032 | D4105300 | 250.3234 | 2024-03-04 | Fly.ash | 245.5937 | 63.5436 | 309.1373 | 0.2055514 | 72.7689 | 0.2353935 | 5500 | 8063 | NA | Titan: Fl
18031 | 20036 | D4105300 | 249.4003 | 2024-03-04 | Fly.ash | 244.666 | 63.31169 | 307.9777 | 0.2055723 | 77.41373 | 0.2513614 | 5500 | 8247.9 | NA | Titan: Fl
18032 | 26505 | SW505R11 | 306.1381 | 2024-03-04 | NA | 305.5556 | 0 | 305.5556 | 0 | 95.0234 | 0.3109857 | 5500 | 6673 | NA | Titan: Fl
18033 | 26506 | SW505R11 | 306.3752 | 2024-03-04 | NA | 305.7851 | 0 | 305.7851 | 0 | 95.0234 | 0.3107522 | 5500 | 7475.1 | NA | Titan: Fl
18034 | 21476 | DB107700 | 231.3665 | 2024-03-04 | Fly.ash | 226.577 | 56.35436 | 282.9314 | 0.1991803 | 72.7689 | 0.2571963 | 4500 | 7695.6 | NA | Titan: Fl
18035 | 21477 | DB107700 | 231.9031 | 2024-03-04 | Fly.ash | 227.272725 | 56.12245 | 283.3952 | 0.198036 | 72.7689 | 0.2567754 | 4500 | 6944.3 | NA | Titan: Fl
18036 | 16028 | CAJ08R10 | 266.1282 | 2024-03-08 | NA | 264.0993 | 0 | 264.0993 | 0 | 96.93919 | 0.3670558 | 4000 | 5797.1 | 299.37072 | Titan: Fl
18037 | 21484 | DB107700 | 232.5161 | 2024-03-04 | Fly.ash | 227.7365 | 56.58627 | 284.3228 | 0.1990212 | 73.93011 | 0.2600217 | 4500 | 6610.8 | NA | Titan: Fl
18038 | 21496 | DB107700 | 233.5383 | 2024-03-04 | Fly.ash | 229.128 | 49.86085 | 278.9889 | 0.1787199 | 82.83269 | 0.2969032 | 4500 | 6780.9 | NA | Titan: Fl
18039 | 21471 | DB107700 | 230.2859 | 2024-03-04 | Fly.ash | 225.4362 | 55.55555 | 280.9917 | 0.1977124 | 70.50123 | 0.2509014 | 4500 | 7367 | NA | Titan: Fl
18040 | 20028 | D4105300 | 248.2537 | 2024-03-04 | Fly.ash | 243.5363 | 62.55213 | 306.0884 | 0.2043597 | 69.25333 | 0.2262527 | 5500 | 7127.8 | NA | Titan: Fl
18041 | 20024 | D4105300 | 251.7387 | 2024-03-04 | Fly.ash | 246.9541 | 64.19869 | 311.1528 | 0.2063253 | 68.43533 | 0.2199413 | 5500 | 8628.2 | NA | Titan: Fl
18042 | 21481 | DB107700 | 233.775 | 2024-03-04 | Fly.ash | 229.128 | 56.12245 | 285.2505 | 0.196748 | 73.15597 | 0.2564622 | 4500 | 6280.2 | NA | Titan: Fl
18043 | 21486 | DB107700 | 231.4801 | 2024-03-04 | Fly.ash | 226.8089 | 56.35436 | 283.1633 | 0.1990172 | 74.31718 | 0.2624535 | 4500 | 6539.6 | NA | Titan: Fl
18044 | 21478 | DB107700 | 230.4469 | 2024-03-04 | Fly.ash | 225.6657 | 56.7034 | 282.3691 | 0.200813 | 72.80018 | 0.2578192 | 4500 | 6868.3 | NA | Titan: Fl
18045 | 21490 | DB107700 | 232.2618 | 2024-03-04 | Fly.ash | 227.5046 | 56.12245 | 283.6271 | 0.1978741 | 75.86545 | 0.2674831 | 4500 | 7041.5 | NA | Titan: Fl
18046 | 21487 | DB107700 | 231.6889 | 2024-03-04 | Fly.ash | 227.0408 | 56.12245 | 283.1633 | 0.1981982 | 74.31718 | 0.2624535 | 4500 | 6513.2 | NA | Titan: Fl
18047 | 21489 | DB107700 | 232.673 | 2024-03-04 | Fly.ash | 227.9685 | 55.89054 | 283.859 | 0.1968954 | 75.47839 | 0.265901 | 4500 | 6976.9 | NA | Titan: Fl
18048 | 19659 | D2110904 | 217.0515 | 2024-03-04 | Fly.ash | 210.8716 | 52.9522 | 263.8238 | 0.2007105 | 68.43533 | 0.2593979 | 3400 | NA | NA | Titan: Fl
18049 | 19658 | D2110904 | 214.6994 | 2024-03-04 | Fly.ash | 208.4879 | 52.8757 | 261.3636 | 0.202307 | 67.73701 | 0.2591677 | 3400 | 8650.9 | NA | Titan: Fl
18050 | 19657 | D2110904 | 216.8592 | 2024-03-04 | Fly.ash | 210.6373 | 53.65511 | 264.2924 | 0.2030142 | 67.65321 | 0.2559787 | 3400 | 7994.8 | NA | Titan: Fl
18051 | 13009 | CAFB5R10 | 184.4408 | 2024-03-04 | Fly.ash | 174.8737 | 43.77104 | 218.6448 | 0.2001925 | 72.70439 | 0.3325229 | 2500 | 3207.8 | 213.18824 | Titan: Fl
18052 | 13011 | CAFB5R10 | 184.9134 | 2024-03-04 | Fly.ash | 175.2946 | 43.56061 | 218.8552 | 0.1990385 | 73.40685 | 0.3354128 | 2500 | 4257 | 213.18824 | Titan: Fl
18053 | 15391 | CAJ05R10 | 247.9797 | 2024-03-04 | NA | 242.8834 | 0 | 242.8834 | 0 | 84.29495 | 0.3470594 | 4000 | 4716.8 | 276.69112 | Titan: Fl
18054 | 15344 | CAJ05R10 | 249.4898 | 2024-03-04 | NA | 243.9966 | 0 | 243.9966 | 0 | 77.29688 | 0.3167949 | 4000 | 4562.9 | 276.69112 | Titan: Fl
18055 | 20064 | D4107900 | 261.0564 | 2024-03-04 | Fly.ash | 259.0393 | 65.34091 | 324.3802 | 0.2014331 | 85.77969 | 0.2644418 | 5500 | 7259.3 | NA | Titan: Fl
18056 | 20072 | D4107900 | 261.4469 | 2024-03-04 | Fly.ash | 259.5083 | 65.39889 | 324.9072 | 0.2012848 | 87.86458 | 0.2704298 | 5500 | 8029.4 | NA | Titan: Fl
18057 | 21492 | DB107700 | 232.7865 | 2024-03-04 | Fly.ash | 228.1469 | 56.81818125 | 284.965 | 0.1993865 | 75.86545 | 0.2662272 | 4500 | 7724.5 | NA | Titan: Fl
18058 | 21495 | DB107700 | 232.5387 | 2024-03-04 | Fly.ash | 228.0475 | 56.30165 | 284.3492 | 0.1980018 | 80.17599 | 0.2819632 | 4500 | 6160.9 | NA | Titan: Fl
18059 | 20025 | D4105300 | 250.7858 | 2024-03-04 | Fly.ash | 245.9207 | 63.51981 | 309.4406 | 0.2052731 | 68.5707 | 0.2215957 | 5500 | 8522.5 | NA | Titan: Fl
18060 | 20026 | D4105300 | 250.651 | 2024-03-04 | Fly.ash | 245.9207 | 63.81119 | 309.7319 | 0.2060207 | 68.5707 | 0.2213872 | 5500 | 7712.8 | NA | Titan: Fl
18061 | 20031 | D4105300 | 249.9119 | 2024-03-04 | Fly.ash | 245.3618 | 62.84787 | 308.2096 | 0.2039127 | 70.44649 | 0.2285668 | 5500 | NA | NA | Titan: Fl
18062 | 20040 | D4106400 | 216.2468 | 2024-03-04 | Fly.ash | 209.1484 | 113.061 | 322.2094 | 0.3508929 | 71.544 | 0.2220419 | 5500 | 7257.2 | NA | Titan: Fl
18063 | 20042 | D4106400 | 219.2209 | 2024-03-04 | Fly.ash | 212.2125 | 114.4578 | 326.6703 | 0.3503772 | 75.40843 | 0.2308396 | 5500 | 7445.5 | NA | Titan: Fl
18064 | 20044 | D4106400 | 217.4565 | 2024-03-04 | Fly.ash | 210.3432 | 113.6363625 | 323.9796 | 0.3507516 | 75.47839 | 0.2329727 | 5500 | 7068.8 | NA | Titan: Fl
18065 | 20043 | D4106400 | 219.4858 | 2024-03-04 | Fly.ash | 212.4863 | 113.9102 | 326.3965 | 0.3489933 | 75.40843 | 0.2310332 | 5500 | 6931.5 | NA | Titan: Fl
18066 | 21468 | DB107700 | 232.9892 | 2024-03-04 | Fly.ash | 228.3347 | 56.49957 | 284.8343 | 0.1983594 | 70.19327 | 0.2464354 | 4500 | 7453.3 | NA | Titan: Fl
18067 | 21472 | DB107700 | 234.318 | 2024-03-04 | Fly.ash | 229.6123 | 57.48663 | 287.0989 | 0.2002328 | 70.84495 | 0.2467614 | 4500 | 7508.7 | NA | Titan: Fl
18068 | 21465 | DB107700 | 233.2456 | 2024-03-04 | Fly.ash | 228.6642 | 56.12245 | 284.7866 | 0.1970684 | 69.28529 | 0.2432884 | 4500 | 7042.8 | NA | Titan: Fl
18069 | 21469 | DB107700 | 231.153 | 2024-03-04 | Fly.ash | 226.3451 | 55.65863 | 282.0037 | 0.1973684 | 70.44649 | 0.249807 | 4500 | 6269.6 | NA | Titan: Fl
18070 | 21462 | DB107700 | 235.0477 | 2024-03-04 | Fly.ash | 230.3186 | 56.93533 | 287.254 | 0.1982055 | 63.35156 | 0.220542 | 4500 | 6333.3 | NA | Titan: Fl
18071 | 21470 | DB107700 | 233.1041 | 2024-03-04 | Fly.ash | 228.4323 | 55.65863 | 284.0909 | 0.1959184 | 70.44649 | 0.2479717 | 4500 | 6452.5 | NA | Titan: Fl
18072 | 21541 | DB137000 | 237.2027 | 2024-03-04 | Fly.ash | 232.4274 | 67.71321 | 300.1406 | 0.225605 | 59.44097 | 0.1980438 | 4500 | 8613.7 | NA | Titan: Fl
18073 | 21542 | DB137000 | 236.9669 | 2024-03-04 | Fly.ash | 232.1931 | 68.1818175 | 300.3749 | 0.2269891 | 63.35156 | 0.2109083 | 4500 | 7899.3 | NA | Titan: Fl
18074 | 21491 | DB107700 | 232.3538 | 2024-03-04 | Fly.ash | 227.7365 | 56.12245 | 283.859 | 0.1977124 | 75.86545 | 0.2672646 | 4500 | 6613.3 | NA | Titan: Fl
18075 | 19649 | D2110904 | 216.9189 | 2024-03-04 | Fly.ash | 210.6373 | 53.88941 | 264.5267 | 0.2037201 | 63.74262 | 0.2409686 | 3400 | 7151.2 | NA | Titan: Fl
18076 | 19647 | D2110904 | 217.9181 | 2024-03-04 | Fly.ash | 211.8088 | 53.1865 | 264.9953 | 0.2007073 | 61.00521 | 0.2302124 | 3400 | 5619.8 | NA | Titan: Fl
18077 | 12724 | BAGZ5RZY | 204.9603 | 2024-03-04 | Fly.ash | 197.7273 | 21.8181816 | 219.5455 | 0.09937888 | 128.9713 | 0.5874468 | 3000 | 7035.7 | 235.86784 | Titan: Fl
18078 | 14235 | CAGB5R10 | 192.7841 | 2024-03-04 | Fly.ash | 183.9226 | 46.2963 | 230.2189 | 0.2010969 | 75.86545 | 0.3295362 | 3000 | 4275.8 | 235.86784 | Titan: Fl
18079 | 27538 | XAGB9E10 | 206.0893 | 2024-03-04 | Fly.ash | 198.2872 | 50.72464 | 249.0119 | 0.2037037 | 63.22121 | 0.2538884 | 3000 | 6374.1 | 235.86784 | Titan: Fl
18080 | 20773 | D4167700 | 263.6386 | 2024-03-04 | Fly.ash | 261.7555 | 65.83072 | 327.5862 | 0.2009569 | 73.90342 | 0.2255999 | 5500 | 6928.3 | NA | Titan: Fl
18081 | 13322 | CAG05R10 | 230.064 | 2024-03-04 | NA | 223.4848 | 0 | 223.4848 | 0 | 80.78266 | 0.3614682 | 3000 | 4256 | 235.86784 | Titan: Fl
18082 | 13316 | CAG05R10 | 227.7417 | 2024-03-04 | NA | 221.0175 | 0 | 221.0175 | 0 | 80.04153 | 0.3621502 | 3000 | 4533.1 | 235.86784 | Titan: Fl
18083 | 13310 | CAG05R10 | 225.8791 | 2024-03-04 | NA | 219.0909069 | 0 | 219.0909069 | 0 | 79.2794 | 0.3618562 | 3000 | 4453.9 | 235.86784 | Titan: Fl
18084 | 13321 | CAG05R10 | 229.6581 | 2024-03-04 | NA | 223.064 | 0 | 223.064 | 0 | 80.78266 | 0.3621502 | 3000 | 7066.9 | 235.86784 | Titan: Fl
18085 | 13315 | CAG05R10 | 227.6454 | 2024-03-04 | NA | 221.0175 | 0 | 221.0175 | 0 | 80.04153 | 0.3621502 | 3000 | 7106.5 | 235.86784 | Titan: Fl
18086 | 12992 | CAF95R1A | 209.9659 | 2024-03-04 | NA | 201.4178 | 0 | 201.4178 | 0 | 80.38954 | 0.3991183 | 2500 | 4513.3 | 213.18824 | Titan: Fl
18087 | 21622 | DB167500 | 236.7554 | 2024-03-04 | Fly.ash | 232.3704 | 59.04843 | 291.4189 | 0.2026239 | 72.67485 | 0.2493828 | 4500 | 7383.6 | NA | Titan: Fl
18088 | 21627 | DB167500 | 234.9091 | 2024-03-04 | Fly.ash | 230.6397 | 58.08081 | 288.7205 | 0.2011662 | 75.86545 | 0.2627643 | 4500 | 7165.9 | NA | Titan: Fl
18089 | 15398 | CAJ05R10 | 255.8475 | 2024-03-04 | NA | 251.062 | 0 | 251.062 | 0 | 84.72824 | 0.3374793 | 4000 | 6750.2 | 276.69112 | Titan: Fl
18090 | 15346 | CAJ05R10 | 253.9512 | 2024-03-04 | NA | 249.0724 | 0 | 249.0724 | 0 | 77.41373 | 0.3108082 | 4000 | 7027.3 | 276.69112 | Titan: Fl
18091 | 15354 | CAJ05R10 | 255.5039 | 2024-03-04 | NA | 250.6372 | 0 | 250.6372 | 0 | 78.70155 | 0.3140058 | 4000 | 6770 | 276.69112 | Titan: Fl
18092 | 20662 | D4164100 | 346.3898 | 2024-03-08 | NA | 347.7547 | 0 | 347.7547 | 0 | 61.69781 | 0.1774176 | 5500 | 9026.6 | NA | Titan: Fl
18093 | 20663 | D4164100 | 343.847 | 2024-03-08 | NA | 345.191 | 0 | 345.191 | 0 | 62.12171 | 0.1799633 | 5500 | 9363.2 | NA | Titan: Fl
18094 | 15324 | CAJ05R10 | 253.4197 | 2024-03-04 | NA | 248.3165 | 0 | 248.3165 | 0 | 70.59702 | 0.2843026 | 4000 | 7482.6 | 276.69112 | Titan: Fl
18095 | 15325 | CAJ05R10 | 253.3104 | 2024-03-04 | NA | 248.3165 | 0 | 248.3165 | 0 | 70.59702 | 0.2843026 | 4000 | 7383.6 | 276.69112 | Titan: Fl
18096 | 15318 | CAJ05R10 | 258.4697 | 2024-03-04 | NA | 253.4305 | 0 | 253.4305 | 0 | 64.05621 | 0.2527565 | 4000 | 6948.1 | 276.69112 | Titan: Fl
18097 | 15317 | CAJ05R10 | 258.0373 | 2024-03-04 | NA | 253.0017 | 0 | 253.0017 | 0 | 64.05621 | 0.2531849 | 4000 | 7462.8 | 276.69112 | Titan: Fl
18098 | 20018 | D4091801 | 260.1891 | 2024-03-04 | Fly.ash | 258.3488 | 64.93506 | 323.2839 | 0.2008608 | 85.92924 | 0.2658012 | 5500 | 8492.2 | NA | Titan: Fl
18099 | 13949 | CAG99510 | 252.4984 | 2024-03-04 | NA | 248.1234 | 0 | 248.1234 | 0 | 74.47343 | 0.3001467 | 3000 | 5918.8 | 235.86784 | Titan: Fl
18100 | 13950 | CAG99510 | 256.192 | 2024-03-04 | NA | 252.1044 | 0 | 252.1044 | 0 | 75.163 | 0.2981424 | 3000 | 6195.9 | 235.86784 | Titan: Fl
18101 | 27530 | XAG28E10 | 211.9058 | 2024-03-08 | Fly.ash | 204.333 | 49.70263 | 254.0357 | 0.1956522 | 61.685 | 0.2428202 | 3000 | 7007.5 | 256.27948 | Titan: Fl
18102 | 13327 | CAG05R10 | 228.2361 | 2024-03-04 | NA | 221.6547 | 0 | 221.6547 | 0 | 81.40619 | 0.3672657 | 3000 | 5958.4 | 235.86784 | Titan: Fl
18103 | 13910 | CAG95R1A | 228.8656 | 2024-03-04 | NA | 221.8515 | 0 | 221.8515 | 0 | 80.73755 | 0.363926 | 3000 | 5780.2 | 235.86784 | Titan: Fl
18104 | 16029 | CAJ09510 | 257.3253 | 2024-03-04 | NA | 252.3511 | 0 | 252.3511 | 0 | 70.63335 | 0.2799011 | 4000 | 7007.5 | 276.69112 | Titan: Fl
18105 | 27537 | XAG99E1A | 261.1458 | 2024-03-04 | NA | 256.016 | 0 | 256.016 | 0 | 54.10992 | 0.2113536 | 3000 | 7027.3 | 235.86784 | Titan: Fl
18106 | 16030 | CAJ09510 | 253.0498 | 2024-03-04 | NA | 248.1572 | 0 | 248.1572 | 0 | 72.78983 | 0.2933214 | 4000 | 6096.9 | 276.69112 | Titan: Fl
18107 | 17029 | CAJB9510 | 223.3782 | 2024-03-04 | Fly.ash | 216.3009 | 54.85893 | 271.1599 | 0.2023121 | 53.62903 | 0.1977764 | 4000 | 6770 | 276.69112 | Titan: Fl
18108 | 24840 | SSC05R1B | 226.1058 | 2024-03-04 | NA | 218.3517 | 0 | 218.3517 | 0 | 60.62146 | 0.2776321 | 3000 | 6869 | 235.86784 | Titan: Fl
18109 | 24839 | SSC05R1B | 224.128 | 2024-03-04 | NA | 216.33 | 0 | 216.33 | 0 | 60.06015 | 0.2776321 | 3000 | 6077.1 | 235.86784 | Titan: Fl
18110 | 24841 | SSC05R1B | 222.1144 | 2024-03-04 | NA | 214.3453 | 0 | 214.3453 | 0 | 70.99336 | 0.3312103 | 3000 | 5819.8 | 235.86784 | Titan: Fl
18111 | 27531 | XAG28E10 | 210.1659 | 2024-03-08 | Fly.ash | 202.6338 | 49.27782 | 251.9116 | 0.1956155 | 68.77522 | 0.2730133 | 3000 | 6730.4 | 256.27948 | Titan: Fl
18112 | 13898 | CAG95R10 | 231.3567 | 2024-03-04 | NA | 225.5892 | 0 | 225.5892 | 0 | 85.34864 | 0.3783365 | 3000 | 5404.1 | 235.86784 | Titan: Fl
18113 | 13913 | CAG95R1A | 230.5244 | 2024-03-04 | NA | 223.4848 | 0 | 223.4848 | 0 | 83.59249 | 0.374041 | 3000 | 5285.3 | 235.86784 | Titan: Fl
18114 | 13905 | CAG95R1A | 232.6524 | 2024-03-04 | NA | 225.5735 | 0 | 225.5735 | 0 | 76.57448 | 0.3394658 | 3000 | 5404.1 | 235.86784 | Titan: Fl
18115 | 13914 | CAG95R1A | 231.6232 | 2024-03-04 | NA | 224.7475 | 0 | 224.7475 | 0 | 83.59249 | 0.3719396 | 3000 | 5305.1 | 235.86784 | Titan: Fl
18116 | 13916 | CAG95R1A | 232.1717 | 2024-03-04 | NA | 225.1487 | 0 | 225.1487 | 0 | 84.37373 | 0.3747467 | 3000 | 5582.3 | 235.86784 | Titan: Fl
18117 | 13920 | CAG95R1A | 232.3989 | 2024-03-04 | NA | 225.5892 | 0 | 225.5892 | 0 | 87.45601 | 0.3876781 | 3000 | 5780.2 | 235.86784 | Titan: Fl
18118 | 27524 | XAG09510 | 238.5052 | 2024-03-04 | NA | 231.9347 | 0 | 231.9347 | 0 | 52.52224 | 0.2264527 | 3000 | 5166.6 | 235.86784 | Titan: Fl
18119 | 13395 | CAG05R10 | 227.3148 | 2024-03-04 | NA | 221.0175 | 0 | 221.0175 | 0 | 93.26579 | 0.4219837 | 3000 | 5344.7 | 235.86784 | Titan: Fl
18120 | 13394 | CAG05R10 | 227.2434 | 2024-03-04 | NA | 221.0175 | 0 | 221.0175 | 0 | 93.26579 | 0.4219837 | 3000 | 5087.4 | 235.86784 | Titan: Fl
18121 | 13088 | CAFB5R1A | 183.5514 | 2024-03-04 | Fly.ash | 173.4694 | 43.59926 | 217.0686 | 0.2008547 | 78.18787 | 0.3601988 | 2500 | 4711.3 | 213.18824 | Titan: Fl
18122 | 13090 | CAFB5R1A | 183.4325 | 2024-03-04 | Fly.ash | 173.4694 | 43.59926 | 217.0686 | 0.2008547 | 82.05855 | 0.3780304 | 2500 | 3820.5 | 213.18824 | Titan: Fl
18123 | 15509 | CAJ05R1A | 253.7316 | 2024-03-04 | NA | 248.3165 | 0 | 248.3165 | 0 | 91.31953 | 0.3677546 | 4000 | 5720.8 | 276.69112 | Titan: Fl
18124 | 15507 | CAJ05R1A | 253.8025 | 2024-03-04 | NA | 248.3165 | 0 | 248.3165 | 0 | 87.45601 | 0.3521957 | 4000 | 5542.7 | 276.69112 | Titan: Fl
18125 | 15508 | CAJ05R1A | 256.0882 | 2024-03-04 | NA | 250.6372 | 0 | 250.6372 | 0 | 88.98238 | 0.3550246 | 4000 | 5602.1 | 276.69112 | Titan: Fl
18126 | 14958 | CAGB9510 | 208.0275 | 2024-03-04 | Fly.ash | 200.3367 | 51.3468 | 251.6835 | 0.2040134 | 85.34864 | 0.339111 | 3000 | 5371.1 | 235.86784 | Titan: Fl
18127 | 14957 | CAGB9510 | 208.057 | 2024-03-04 | Fly.ash | 200.3367 | 50.50505 | 250.8417 | 0.2013423 | 84.99741 | 0.3388487 | 3000 | 4843.2 | 235.86784 | Titan: Fl
18128 | 14960 | CAGB951A | 209.5461 | 2024-03-04 | Fly.ash | 200.3711 | 48.7013 | 249.0724 | 0.1955307 | 75.47839 | 0.303038 | 3000 | 4803.7 | 235.86784 | Titan: Fl
18129 | 14964 | CAGB951A | 237.654 | 2024-03-04 | Fly.ash | 227.272725 | 55.94406 | 283.2168 | 0.1975309 | 121.6765 | 0.4296233 | 3000 | 4196.6 | 235.86784 | Titan: Fl
18130 | 13750 | CAG25R1A | 196.7418 | 2024-03-04 | Fly.ash | 186.4911 | 46.72897 | 233.22 | 0.2003643 | 69.83876 | 0.2994544 | 3000 | NA | 235.86784 | Titan: Fl
18131 | 13752 | CAG25R1A | 192.7806 | 2024-03-04 | Fly.ash | 182.2727 | 44.99999955 | 227.272725 | 0.198 | 71.69285 | 0.31544856 | 3000 | 4434.1 | 235.86784 | Titan: Fl
18132 | 13754 | CAG25R1A | 190.4974 | 2024-03-04 | Fly.ash | 180.018 | 44.55445 | 224.5725 | 0.1983968 | 75.11431 | 0.334477 | 3000 | 4500.1 | 235.86784 | Titan: Fl
18133 | 13955 | CAG99510 | 255.893 | 2024-03-04 | NA | 251.4868 | 0 | 251.4868 | 0 | 81.18313 | 0.3228126 | 3000 | 5080.8 | 235.86784 | Titan: Fl
18134 | 13954 | CAG99510 | 257.5901 | 2024-03-04 | NA | 253.1861 | 0 | 253.1861 | 0 | 80.82861 | 0.3192459 | 3000 | 4988.4 | 235.86784 | Titan: Fl
18135 | 15497 | CAJ05R1A | 249.7866 | 2024-03-04 | NA | 243.8403 | 0 | 243.8403 | 0 | 77.99252 | 0.3198509 | 4000 | 6374.1 | 276.69112 | Titan: Fl
18136 | 15506 | CAJ05R1A | 247.8454 | 2024-03-04 | NA | 242.0034 | 0 | 242.0034 | 0 | 83.24126 | 0.3439674 | 4000 | 5397.5 | 276.69112 | Titan: Fl
18137 | 15505 | CAJ05R1A | 247.5021 | 2024-03-04 | NA | 241.5825 | 0 | 241.5825 | 0 | 83.24126 | 0.3445666 | 4000 | 4922.4 | 276.69112 | Titan: Fl
18138 | 13430 | CAG05R1A | 230.8559 | 2024-03-04 | NA | 223.5621 | 0 | 223.5621 | 0 | 82.44562 | 0.3687817 | 3000 | 5648.3 | 235.86784 | Titan: Fl
18139 | 12811 | BAGZ95ZZ | 186.3625 | 2024-03-04 | Fly.ash | 176.2899 | 74.93857 | 251.2285 | 0.2982885 | 78.94108 | 0.3142202 | 3000 | 4473.7 | 235.86784 | Titan: Fl
18140 | 12747 | BAGZ5RZZ | 172.2562 | 2024-03-04 | Fly.ash | 161.3845 | 69.22435 | 230.6088 | 0.3001808 | 79.69353 | 0.3455788 | 3000 | 4038.2 | 235.86784 | Titan: Fl
18141 | 12731 | BAGZ5RZZ | 170.0947 | 2024-03-04 | Fly.ash | 159.0909075 | 68.1818175 | 227.272725 | 0.3 | 74.91714 | 0.3296354 | 3000 | 4368.2 | 235.86784 | Titan: Fl
18142 | 12728 | BAGZ5RZZ | 174.3429 | 2024-03-04 | Fly.ash | 163.2997 | 69.02357 | 232.3232 | 0.2971014 | 72.35316 | 0.3114332 | 3000 | 3629.1 | 235.86784 | Titan: Fl
18143 | 12737 | BAGZ5RZZ | 173.9154 | 2024-03-04 | Fly.ash | 162.8788 | 69.02357 | 231.9024 | 0.2976407 | 76.21668 | 0.3286585 | 3000 | 3497.2 | 235.86784 | Titan: Fl
18144 | 12734 | BAGZ5RZZ | 172.3624 | 2024-03-04 | Fly.ash | 161.1953 | 69.02357 | 230.2189 | 0.2998172 | 76.21668 | 0.3310619 | 3000 | 3365.2 | 235.86784 | Titan: Fl
18145 | 12732 | BAGZ5RZZ | 174.3345 | 2024-03-04 | Fly.ash | 163.4696 | 68.39032 | 231.8599 | 0.294964 | 75.51745 | 0.3257029 | 3000 | 3510.4 | 235.86784 | Titan: Fl
18146 | 15498 | CAJ05R1A | 250.184 | 2024-03-04 | NA | 244.2651 | 0 | 244.2651 | 0 | 79.76508 | 0.3265513 | 4000 | 4922.4 | 276.69112 | Titan: Fl
18147 | 12738 | BAGZ5RZZ | 174.6557 | 2024-03-04 | Fly.ash | 163.7205 | 69.86532 | 233.5859 | 0.2990991 | 76.21668 | 0.3262898 | 3000 | 3365.2 | 235.86784 | Titan: Fl
18148 | 12735 | BAGZ5RZZ | 172.6705 | 2024-03-04 | Fly.ash | 161.6162 | 69.02357 | 230.6397 | 0.2992701 | 76.21668 | 0.3304577 | 3000 | 3338.8 | 235.86784 | Titan: Fl
18149 | 12736 | BAGZ5RZZ | 172.6854 | 2024-03-04 | Fly.ash | 161.6162 | 69.02357 | 230.6397 | 0.2992701 | 76.21668 | 0.3304577 | 3000 | 3444.4 | 235.86784 | Titan: Fl
18150 | 15503 | CAJ05R1A | 247.4604 | 2024-03-04 | NA | 241.5825 | 0 | 241.5825 | 0 | 82.89003 | 0.3431128 | 4000 | 5107.2 | 276.69112 | Titan: Fl
18151 | 15502 | CAJ05R1A | 245.61 | 2024-03-04 | NA | 239.6694 | 0 | 239.6694 | 0 | 82.37915 | 0.3437199 | 4000 | 4882.8 | 276.69112 | Titan: Fl
18152 | 14461 | CAGB5R11 | 202.8342 | 2024-03-04 | Fly.ash | 194.4444 | 50.50505 | 244.9495 | 0.2061856 | 66.7335 | 0.2724378 | 3000 | 4896 | 235.86784 | Titan: Fl
18153 | 14465 | CAGB5R11 | 202.7012 | 2024-03-04 | Fly.ash | 194.4444 | 50.50505 | 244.9495 | 0.2061856 | 70.59702 | 0.2882105 | 3000 | 4803.7 | 235.86784 | Titan: Fl
18154 | 14466 | CAGB5R11 | 202.6896 | 2024-03-04 | Fly.ash | 194.4444 | 50.92593 | 245.3704 | 0.2075472 | 70.59702 | 0.2877162 | 3000 | 4579.3 | 235.86784 | Titan: Fl
18155 | 12739 | BAGZ5RZZ | 177.9699 | 2024-03-04 | Fly.ash | 167.5084 | 71.9697 | 239.4781 | 0.3005272 | 76.91914 | 0.3211949 | 3000 | 3048.5 | 235.86784 | Titan: Fl
18156 | 12740 | BAGZ5RZZ | 178.4229 | 2024-03-04 | Fly.ash | 167.9293 | 72.39057 | 240.3199 | 0.3012259 | 76.91914 | 0.3200698 | 3000 | 3523.6 | 235.86784 | Titan: Fl
18157 | 12622 | BAGZ5RZY | 177.4009 | 2024-03-04 | Fly.ash | 167.5084 | 69.02357 | 236.532 | 0.2918149 | 72.70439 | 0.3073766 | 3000 | 3681.9 | 235.86784 | Titan: Fl
18158 | 15126 | CAH09510 | 240.1095 | 2024-03-04 | NA | 234.4276 | 0 | 234.4276 | 0 | 73.05562 | 0.311634 | 3500 | 5186.4 | 256.27948 | Titan: Fl
18159 | 15123 | CAH09510 | 239.3329 | 2024-03-04 | NA | 233.5859 | 0 | 233.5859 | 0 | 73.05562 | 0.312757 | 3500 | 5041.2 | 256.27948 | Titan: Fl
18160 | 15124 | CAH09510 | 239.6415 | 2024-03-04 | NA | 234.0067 | 0 | 234.0067 | 0 | 73.05562 | 0.3121945 | 3500 | 5080.8 | 256.27948 | Titan: Fl
18161 | 15125 | CAH09510 | 239.7042 | 2024-03-04 | NA | 234.0067 | 0 | 234.0067 | 0 | 73.05562 | 0.3121945 | 3500 | 4896 | 256.27948 | Titan: Fl
18162 | 15500 | CAJ05R1A | 260.3248 | 2024-03-04 | NA | 255.4714 | 0 | 255.4714 | 0 | 80.0802 | 0.3134606 | 4000 | 5714.2 | 276.69112 | Titan: Fl
18163 | 15499 | CAJ05R1A | 260.3022 | 2024-03-04 | NA | 255.4714 | 0 | 255.4714 | 0 | 80.0802 | 0.3134606 | 4000 | 5991.4 | 276.69112 | Titan: Fl
18164 | 15504 | CAJ05R1A | 258.7294 | 2024-03-04 | NA | 253.9027 | 0 | 253.9027 | 0 | 83.14547 | 0.3274699 | 4000 | 5806.6 | 276.69112 | Titan: Fl
18165 | 12756 | BAGZ5RZZ | 177.1361 | 2024-03-04 | Fly.ash | 166.8057 | 71.30942 | 238.1151 | 0.2994746 | 83.17359 | 0.3493 | 3000 | 3615.9 | 235.86784 | Titan: Fl
18166 | 12750 | BAGZ5RZZ | 179.5188 | 2024-03-04 | Fly.ash | 169.1919 | 71.9697 | 241.1616 | 0.2984293 | 80.0802 | 0.3320603 | 3000 | 3470.8 | 235.86784 | Titan: Fl
18167 | 26394 | SW4B5R1G | 247.3865 | 2024-03-04 | Fly.ash | 241.9651 | 61.52433 | 303.4894 | 0.2027231 | 76.63177 | 0.2525023 | 6000 | 8129.3 | NA | Titan: Fl
18168 | 14497 | CAGB5R1A | 203.3247 | 2024-03-04 | Fly.ash | 194.2149 | 50.61983 | 244.8347 | 0.2067511 | 68.53754 | 0.2799339 | 3000 | 4038.2 | 235.86784 | Titan: Fl
18169 | 12523 | BAFZ5RZZ | 166.4603 | 2024-03-04 | Fly.ash | 155.303 | 64.39394 | 219.697 | 0.2931034 | 74.10931 | 0.3373251 | 2500 | 2665.8 | 213.18824 | Titan: Fl
18170 | 12522 | BAFZ5RZZ | 164.1122 | 2024-03-04 | Fly.ash | 152.7778 | 64.39394 | 217.1717 | 0.2965116 | 74.10931 | 0.3412475 | 2500 | 2520.6 | 213.18824 | Titan: Fl
18171 | 14498 | CAGB5R1A | 202.2281 | 2024-03-04 | Fly.ash | 193.1818 | 50.50505 | 243.6869 | 0.2072539 | 68.84087 | 0.2824973 | 3000 | 4091 | 235.86784 | Titan: Fl
18172 | 14496 | CAGB5R1A | 203.437 | 2024-03-04 | Fly.ash | 194.3414 | 51.02041 | 245.3618 | 0.2079395 | 67.73701 | 0.2760699 | 3000 | 4355 | 235.86784 | Titan: Fl
18173 | 25340 | SSF05R10 | 284.1122 | 2024-03-04 | NA | 281.5657 | 0 | 281.5657 | 0 | 72.00194 | 0.2557199 | 5000 | 6057.4 | 319.78236 | Titan: Fl
18174 | 25339 | SSF05R10 | 283.6787 | 2024-03-04 | NA | 281.1448 | 0 | 281.1448 | 0 | 72.00194 | 0.2561027 | 5000 | 6110.1 | 319.78236 | Titan: Fl
18175 | 26393 | SW4B5R1G | 250.3231 | 2024-03-04 | Fly.ash | 244.868 | 62.56109 | 307.4291 | 0.2034976 | 66.48424 | 0.2162588 | 6000 | 6453.3 | NA | Titan: Fl
18176 | 15327 | CAJ05R10 | 256.0169 | 2024-03-04 | NA | 251.2626 | 0 | 251.2626 | 0 | 72.70439 | 0.2893562 | 4000 | 5252.3 | 276.69112 | Titan: Fl
18177 | 15329 | CAJ05R10 | 256.0101 | 2024-03-04 | NA | 251.3915 | 0 | 251.3915 | 0 | 72.7689 | 0.2894645 | 4000 | 5041.2 | 276.69112 | Titan: Fl
18178 | 25338 | SSF05R10 | 284.1316 | 2024-03-04 | NA | 281.5657 | 0 | 281.5657 | 0 | 70.94825 | 0.2519776 | 5000 | 5839.6 | 319.78236 | Titan: Fl
18179 | 25337 | SSF05R10 | 283.7795 | 2024-03-04 | NA | 281.1448 | 0 | 281.1448 | 0 | 70.94825 | 0.2523549 | 5000 | 5899 | 319.78236 | Titan: Fl
18180 | 25336 | SSF05R10 | 283.7648 | 2024-03-04 | NA | 281.1448 | 0 | 281.1448 | 0 | 70.94825 | 0.2523549 | 5000 | 6044.2 | 319.78236 | Titan: Fl
18181 | 21975 | DJ008600 | 341.5795 | 2024-03-08 | NA | 342.9229 | 0 | 342.9229 | 0 | 63.38127 | 0.1848266 | 5500 | 10214.4 | NA | Titan: Fl
18182 | 23949 | HAQB8P12 | 325.311 | 2024-03-08 | Fly.ash | 325.8427 | 84.78039 | 410.6231 | 0.2064677 | 67.34125 | 0.1639977 | 7000 | 8690.1 | NA | Titan: Fl
18183 | 14962 | CAGB951A | 207.7254 | 2024-03-04 | Fly.ash | 200.3367 | 48.82155 | 249.1582 | 0.1959459 | 79.72897 | 0.3199933 | 3000 | 5437.1 | 235.86784 | Titan: Fl
18184 | 14963 | CAGB951A | 208.06 | 2024-03-04 | Fly.ash | 200.7576 | 48.82155 | 249.5791 | 0.1956155 | 79.72897 | 0.3194537 | 3000 | 5344.7 | 235.86784 | Titan: Fl
18185 | 14961 | CAGB951A | 207.5917 | 2024-03-04 | Fly.ash | 200.3367 | 48.82155 | 249.1582 | 0.1959459 | 79.72897 | 0.3199933 | 3000 | 5239.1 | 235.86784 | Titan: Fl
18186 | 23950 | HAQB8P12 | 324.6864 | 2024-03-08 | Fly.ash | 325.332 | 85.29111 | 410.6231 | 0.2077114 | 73.7344 | 0.1795671 | 7000 | 8670.3 | NA | Titan: Fl
18187 | 23948 | HAQB8P12 | 324.6257 | 2024-03-08 | Fly.ash | 325.0689 | 84.48117 | 409.55 | 0.206278 | 66.28648 | 0.161852 | 7000 | 8472.4 | NA | Titan: Fl
18188 | 23952 | HAQB8P12 | 328.2322 | 2024-03-08 | Fly.ash | 329.0289 | 85.7438 | 414.7727 | 0.2067248 | 78.88283 | 0.1901833 | 7000 | 10346.3 | NA | Titan: Fl
18189 | 23953 | HAQB8P12 | 324.5876 | 2024-03-08 | Fly.ash | 325.332 | 84.78039 | 410.1124 | 0.2067248 | 81.8324 | 0.1995365 | 7000 | 10155 | NA | Titan: Fl
18190 | 21881 | DD054601 | 219.122 | 2024-03-04 | Fly.ash | 214.5046 | 115.9346 | 330.4392 | 0.3508501 | 89.9304 | 0.2721541 | 4000 | 5908.8 | 276.69112 | Titan: Fl
18191 | 27541 | XAGB9E10 | 207.2038 | 2024-03-04 | Fly.ash | 199.4434 | 50.55659 | 249.9999975 | 0.2022263 | 66.96288 | 0.2678515 | 3000 | 6387.3 | 235.86784 | Titan: Fl
18192 | 12651 | BAGZ5RZY | 176.6042 | 2024-03-04 | Fly.ash | 167.0875 | 69.02357 | 236.1111 | 0.2923351 | 76.91914 | 0.3257752 | 3000 | 5727.4 | 235.86784 | Titan: Fl
18193 | 12647 | BAGZ5RZY | 172.8306 | 2024-03-04 | Fly.ash | 163.0525 | 68.39032 | 231.4429 | 0.2954955 | 76.21346 | 0.3292971 | 3000 | 5595.5 | 235.86784 | Titan: Fl
18194 | 12650 | BAGZ5RZY | 173.4383 | 2024-03-04 | Fly.ash | 163.7205 | 69.02357 | 232.7441 | 0.2965642 | 76.91914 | 0.330488 | 3000 | 5437.1 | 235.86784 | Titan: Fl
18195 | 13953 | CAG99510 | 252.8805 | 2024-03-04 | NA | 248.3165 | 0 | 248.3165 | 0 | 80.43143 | 0.3239069 | 3000 | 5846.2 | 235.86784 | Titan: Fl
18196 | 12471 | BAFZ5RZY | 165.2315 | 2024-03-04 | Fly.ash | 154.4527 | 64.93506 | 219.3878 | 0.2959831 | 79.34907 | 0.3616841 | 2500 | 4117.4 | 213.18824 | Titan: Fl
18197 | 12474 | BAFZ5RZY | 166.2426 | 2024-03-04 | Fly.ash | 155.48 | 64.99575 | 220.4758 | 0.2947977 | 80.11959 | 0.3633941 | 2500 | 4394.5 | 213.18824 | Titan: Fl
18198 | 25396 | SSF05R12 | 283.5408 | 2024-03-04 | NA | 281.1448 | 0 | 281.1448 | 0 | 73.40685 | 0.2610998 | 5000 | 8050.1 | 319.78236 | Titan: Fl
18199 | 25377 | SSF05R12 | 286.5829 | 2024-03-04 | NA | 284.1971 | 0 | 284.1971 | 0 | 70.19327 | 0.246988 | 5000 | 7918.1 | 319.78236 | Titan: Fl
18200 | 25376 | SSF05R12 | 286.1577 | 2024-03-04 | NA | 283.7723 | 0 | 283.7723 | 0 | 70.19327 | 0.2473577 | 5000 | 8102.9 | 319.78236 | Titan: Fl
18201 | 18330 | CAMB5R10 | 267.6775 | 2024-03-04 | Fly.ash | 264.6559 | 67.96941 | 332.6253 | 0.2043423 | 77.99252 | 0.2344756 | 5500 | 7179.1 | NA | Titan: Fl
18202 | 18329 | CAMB5R10 | 265.2148 | 2024-03-04 | Fly.ash | 262.2054 | 66.91919 | 329.1246 | 0.2033248 | 77.27037 | 0.2347754 | 5500 | 7231.9 | NA | Titan: Fl
18203 | 21960 | DD168002 | 217.7207 | 2024-03-04 | Fly.ash | 211.5385 | 113.6363625 | 325.1748 | 0.3494624 | 82.18757 | 0.2527489 | 4000 | 7007.5 | 276.69112 | Titan: Fl
18204 | 27182 | SW6B5R1A | 216.7762 | 2024-03-04 | Fly.ash | 210.0168 | 53.0303 | 263.0471 | 0.2016 | 84.29495 | 0.3204557 | 4000 | 6083.7 | 276.69112 | Titan: Fl
18205 | 27181 | SW6B5R1A | 214.9416 | 2024-03-04 | Fly.ash | 207.9125 | 53.0303 | 260.9428 | 0.2032258 | 82.5388 | 0.31631 | 4000 | 5965 | 276.69112 | Titan: Fl
18206 | 21976 | DJ008600 | 342.2168 | 2024-03-08 | NA | 343.7181 | 0 | 343.7181 | 0 | 66.06261 | 0.1922 | 5500 | 9924 | NA | Titan: Fl
18207 | 27180 | SW6B5R1A | 220.0789 | 2024-03-04 | Fly.ash | 213.0682 | 55.87121 | 268.9394 | 0.2077465 | 74.28492 | 0.2762144 | 4000 | 5178.8 | 276.69112 | Titan: Fl
18208 | 27178 | SW6B5R1A | 220.1892 | 2024-03-04 | Fly.ash | 213.0682 | 53.97727 | 267.0455 | 0.2021277 | 65.59201 | 0.2456211 | 4000 | 5288.3 | 276.69112 | Titan: Fl
18209 | 25408 | SSF05R1P | 285.4432 | 2024-03-04 | NA | 284.4424 | 0 | 284.4424 | 0 | 60.61415 | 0.2130982 | 5000 | 9356.6 | 319.78236 | Titan: Fl
18210 | 25404 | SSF05R12 | 286.123 | 2024-03-04 | NA | 283.7723 | 0 | 283.7723 | 0 | 79.05606 | 0.2785898 | 5000 | 9739.3 | 319.78236 | Titan: Fl
18211 | 13709 | CAG09510 | 248.9493 | 2024-03-04 | NA | 244.5286 | 0 | 244.5286 | 0 | 77.27037 | 0.3159972 | 3000 | 4295.6 | 235.86784 | Titan: Fl
18212 | 13710 | CAG09510 | 249.0223 | 2024-03-04 | NA | 244.5286 | 0 | 244.5286 | 0 | 77.27037 | 0.3159972 | 3000 | 4048.1 | 235.86784 | Titan: Fl
18213 | 13716 | CAG09510 | 249.3489 | 2024-03-04 | NA | 244.9495 | 0 | 244.9495 | 0 | 81.13389 | 0.331227 | 3000 | 3790.8 | 235.86784 | Titan: Fl
18214 | 26911 | SW605R12 | 249.5298 | 2024-03-04 | NA | 244.4341 | 0 | 244.4341 | 0 | 79.34907 | 0.3246235 | 4000 | 6862.4 | 276.69112 | Titan: Fl
18215 | 26910 | SW605R12 | 249.6453 | 2024-03-04 | NA | 244.4341 | 0 | 244.4341 | 0 | 79.34907 | 0.3246235 | 4000 | 6941.5 | 276.69112 | Titan: Fl
18216 | 25410 | SSF05R1P | 283.981 | 2024-03-04 | NA | 281.5399 | 0 | 281.5399 | 0 | 63.09219 | 0.2240968 | 5000 | 9363.2 | 319.78236 | Titan: Fl
18217 | 25409 | SSF05R1P | 283.9791 | 2024-03-04 | NA | 281.5399 | 0 | 281.5399 | 0 | 63.09219 | 0.2240968 | 5000 | 9551.2 | 319.78236 | Titan: Fl
18218 | 21977 | DJ008600 | 343.116 | 2024-03-08 | NA | 344.7395 | 0 | 344.7395 | 0 | 68.61988 | 0.1990485 | 5500 | 11124.9 | NA | Titan: Fl
18219 | 21980 | DJ008600 | 342.0124 | 2024-03-08 | NA | 343.7181 | 0 | 343.7181 | 0 | 79.27514 | 0.23064 | 5500 | 10372.7 | NA | Titan: Fl
18220 | 25411 | SSF05R1P | 285.3833 | 2024-03-04 | NA | 282.9314 | 0 | 282.9314 | 0 | 65.80167 | 0.2325711 | 5000 | 9660.1 | 319.78236 | Titan: Fl
18221 | 25412 | SSF05R1P | 288.3168 | 2024-03-04 | NA | 286.1781 | 0 | 286.1781 | 0 | 65.80167 | 0.2299326 | 5000 | 9937.2 | 319.78236 | Titan: Fl
18222 | 25414 | SSF05R1P | 279.7688 | 2024-03-04 | NA | 277.2727245 | 0 | 277.2727245 | 0 | 70.17554 | 0.2530921 | 5000 | 10240.8 | 319.78236 | Titan: Fl
18223 | 16608 | CAJB5R1A | 228.8237 | 2024-03-04 | Fly.ash | 222.9846 | 54.88851 | 277.8731 | 0.1975309 | 76.58117 | 0.2755977 | 4000 | 6888.8 | 276.69112 | Titan: Fl
18224 | 25413 | SSF05R1P | 283.0497 | 2024-03-04 | NA | 280.5326 | 0 | 280.5326 | 0 | 68.58544 | 0.2444829 | 5000 | 6548.3 | 319.78236 | Titan: Fl
18225 | 25399 | SSF05R12 | 283.9325 | 2024-03-04 | NA | 281.5657 | 0 | 281.5657 | 0 | 77.6216 | 0.2756785 | 5000 | 7015.4 | 319.78236 | Titan: Fl
18226 | 25395 | SSF05R12 | 288.5821 | 2024-03-04 | NA | 286.3212 | 0 | 286.3212 | 0 | 73.38387 | 0.2562992 | 5000 | 6888.8 | 319.78236 | Titan: Fl
18227 | 25394 | SSF05R12 | 283.4225 | 2024-03-04 | NA | 280.7986 | 0 | 280.7986 | 0 | 73.38387 | 0.2613398 | 5000 | 6698.7 | 319.78236 | Titan: Fl
18228 | 25417 | SSF05R1P | 287.356 | 2024-03-04 | NA | 285.2505 | 0 | 285.2505 | 0 | 73.54304 | 0.2578192 | 5000 | 8393.2 | 319.78236 | Titan: Fl
18229 | 25416 | SSF05R1P | 285.1256 | 2024-03-04 | NA | 282.8283 | 0 | 282.8283 | 0 | 73.40685 | 0.2595457 | 5000 | 8304.1 | 319.78236 | Titan: Fl
18230 | 26507 | SW505R12 | 285.3541 | 2024-03-04 | NA | 282.4979 | 0 | 282.4979 | 0 | 65.23011 | 0.2309048 | 4500 | 8531.8 | NA | Titan: Fl
18231 | 26509 | SW505R12 | 285.7271 | 2024-03-04 | NA | 282.9227 | 0 | 282.9227 | 0 | 68.0662 | 0.2405823 | 4500 | 8630.7 | NA | Titan: Fl
18232 | 26508 | SW505R12 | 284.9061 | 2024-03-04 | NA | 282.0731 | 0 | 282.0731 | 0 | 68.0662 | 0.241307 | 4500 | 8304.1 | NA | Titan: Fl
18233 | 26906 | SW605R11 | 272.437 | 2024-03-04 | NA | 269.3603 | 0 | 269.3603 | 0 | 90.61707 | 0.3364159 | 4500 | 7779.5 | NA | Titan: Fl
18234 | 26909 | SW605R11 | 271.9334 | 2024-03-04 | NA | 268.9394 | 0 | 268.9394 | 0 | 95.18305 | 0.3539201 | 4500 | 7601.4 | NA | Titan: Fl
18235 | 26907 | SW605R11 | 271.9743 | 2024-03-04 | NA | 268.9394 | 0 | 268.9394 | 0 | 93.07567 | 0.3460842 | 4500 | 6869 | NA | Titan: Fl
18236 | 26908 | SW605R11 | 272.7315 | 2024-03-04 | NA | 269.6456 | 0 | 269.6456 | 0 | 94.51035 | 0.3504984 | 4500 | 6740.3 | NA | Titan: Fl
18237 | 25403 | SSF05R12 | 283.8399 | 2024-03-04 | NA | 281.5399 | 0 | 281.5399 | 0 | 78.962 | 0.2804647 | 5000 | 7542 | 319.78236 | Titan: Fl
18238 | 25415 | SSF05R1P | 287.1849 | 2024-03-04 | NA | 284.911 | 0 | 284.911 | 0 | 71.17275 | 0.249807 | 5000 | 9313.7 | 319.78236 | Titan: Fl
18239 | 25373 | SSF05R12 | 290.2041 | 2024-03-04 | NA | 288.3379 | 0 | 288.3379 | 0 | 68.58544 | 0.2378648 | 5000 | 5922.7 | 319.78236 | Titan: Fl
18240 | 25371 | SSF05R12 | 285.2956 | 2024-03-04 | NA | 282.9314 | 0 | 282.9314 | 0 | 68.12408 | 0.2407795 | 5000 | 6374.1 | 319.78236 | Titan: Fl
18241 | 25372 | SSF05R12 | 288.7504 | 2024-03-04 | NA | 286.6419 | 0 | 286.6419 | 0 | 68.12408 | 0.2376627 | 5000 | 6334.5 | 319.78236 | Titan: Fl
18242 | 26387 | SW4B5R1A | 265.4316 | 2024-03-04 | Fly.ash | 262.6263 | 65.23569 | 327.8619 | 0.198973 | 85.69986 | 0.2613901 | 5000 | 7786.1 | 319.78236 | Titan: Fl
18243 | 26381 | SW4B5R1A | 271.2809 | 2024-03-04 | Fly.ash | 268.9394 | 65.65656 | 334.596 | 0.1962264 | 81.83635 | 0.2445826 | 5000 | 8208.4 | 319.78236 | Titan: Fl
18244 | 25529 | SSF95R12 | 284.3649 | 2024-03-04 | NA | 281.5399 | 0 | 281.5399 | 0 | 79.73614 | 0.2832144 | 5000 | 8106.2 | 319.78236 | Titan: Fl
18245 | 25516 | SSF95R12 | 287.5865 | 2024-03-04 | NA | 284.4424 | 0 | 284.4424 | 0 | 50.83768 | 0.1787275 | 5000 | 7997.3 | 319.78236 | Titan: Fl
18246 | 25517 | SSF95R12 | 287.9951 | 2024-03-04 | NA | 284.911 | 0 | 284.911 | 0 | 50.83768 | 0.1784336 | 5000 | 8333.8 | 319.78236 | Titan: Fl
18247 | 26389 | SW4B5R1A | 262.1688 | 2024-03-04 | Fly.ash | 259.5041 | 64.04959 | 323.5537 | 0.1979566 | 89.31433 | 0.2760417 | 5000 | 8789.1 | 319.78236 | Titan: Fl
18248 | 26388 | SW4B5R1A | 258.3417 | 2024-03-04 | Fly.ash | 255.3719 | 64.46281 | 319.8347 | 0.2015504 | 89.31433 | 0.2792515 | 5000 | 9079.4 | 319.78236 | Titan: Fl
18249 | 25528 | SSF95R12 | 281.5205 | 2024-03-04 | NA | 279.1552 | 0 | 279.1552 | 0 | 78.93072 | 0.2827486 | 5000 | 9528.1 | 319.78236 | Titan: Fl
18250 | 25525 | SSF95R12 | 283.9257 | 2024-03-04 | NA | 281.5399 | 0 | 281.5399 | 0 | 71.99477 | 0.2557178 | 5000 | 9237.8 | 319.78236 | Titan: Fl
18251 | 25108 | SSD95R12 | 244.2209 | 2024-03-04 | NA | 238.8683 | 0 | 238.8683 | 0 | 67.73701 | 0.2835748 | 4000 | 5809.9 | 276.69112 | Titan: Fl
18252 | 25107 | SSD95R12 | 243.7947 | 2024-03-04 | NA | 238.4045 | 0 | 238.4045 | 0 | 67.73701 | 0.2841265 | 4000 | 5416 | 276.69112 | Titan: Fl
18253 | 12476 | BAFZ5RZY | 200.0573 | 2024-03-04 | Fly.ash | 191.8265 | 21.26772 | 213.0942 | 0.09980431 | 80.73755 | 0.3788819 | 2500 | 3276.1 | 213.18824 | Titan: Fl
18254 | 21979 | DJ008600 | 347.394 | 2024-03-08 | NA | 349.1736 | 0 | 349.1736 | 0 | 71.55492 | 0.2049265 | 5500 | 10399.1 | NA | Titan: Fl
18255 | 25106 | SSD95R12 | 241.5869 | 2024-03-04 | NA | 235.9963 | 0 | 235.9963 | 0 | 67.43596 | 0.28575 | 4000 | 8789.1 | 276.69112 | Titan: Fl
18256 | 25104 | SSD95R12 | 241.5112 | 2024-03-04 | NA | 235.9963 | 0 | 235.9963 | 0 | 67.43596 | 0.28575 | 4000 | 8967.3 | 276.69112 | Titan: Fl
18257 | 25105 | SSD95R12 | 241.5376 | 2024-03-04 | NA | 235.9963 | 0 | 235.9963 | 0 | 67.43596 | 0.28575 | 4000 | 8987.1 | 276.69112 | Titan: Fl
18258 | 26382 | SW4B5R1A | 260.8085 | 2024-03-04 | Fly.ash | 257.7148 | 65.05421 | 322.769 | 0.2015504 | 83.17359 | 0.2576877 | 5000 | 8917.8 | 319.78236 | Titan: Fl
18259 | 26383 | SW4B5R1A | 263.9877 | 2024-03-04 | Fly.ash | 261.0509 | 65.05421 | 326.1051 | 0.1994885 | 83.17359 | 0.2550515 | 5000 | 9135.5 | 319.78236 | Titan: Fl
18260 | 26392 | SW4B5R1G | 246.6925 | 2024-03-04 | Fly.ash | 241.9651 | 60.60606 | 302.5712 | 0.2003035 | 65.52016 | 0.2165446 | 6000 | 8472.4 | NA | Titan: Fl
18261 | 21978 | DJ008600 | 346.533 | 2024-03-08 | NA | 348.1405 | 0 | 348.1405 | 0 | 71.55492 | 0.2055346 | 5500 | 9165.2 | NA | Titan: Fl
18262 | 12716 | BAGZ5RZY | 204.8488 | 2024-03-04 | Fly.ash | 197.1074 | 21.4876 | 218.595 | 0.09829868 | 88.96949 | 0.407006 | 3000 | 3030.7 | 235.86784 | Titan: Fl
18263 | 12807 | BAGZ95ZY | 223.0986 | 2024-03-04 | Fly.ash | 216.8182 | 24.99999975 | 241.8181794 | 0.1033835 | 91.03854 | 0.3764752 | 3000 | 3503.8 | 235.86784 | Titan: Fl
18264 | 12661 | BAGZ5RZY | 208.2565 | 2024-03-04 | Fly.ash | 200.3367 | 22.7272725 | 223.064 | 0.1018868 | 78.67529 | 0.3527028 | 3000 | 3028.7 | 235.86784 | Titan: Fl
18265 | 19444 | D1532800 | 211.4926 | 2024-03-04 | NA | 204.5454525 | 0 | 204.5454525 | 0 | 67.08473 | 0.3279698 | 2500 | 5226 | 213.18824 | Titan: Fl
18266 | 19443 | D1532800 | 210.3581 | 2024-03-04 | NA | 203.2828 | 0 | 203.2828 | 0 | 67.08473 | 0.3300069 | 2500 | 5186.4 | 213.18824 | Titan: Fl
18267 | 19441 | D1532800 | 216.8071 | 2024-03-04 | NA | 210.0313 | 0 | 210.0313 | 0 | 64.09323 | 0.3051603 | 2500 | 5265.5 | 213.18824 | Titan: Fl
18268 | 21981 | DJ008600 | 380.9548 | 2024-03-08 | NA | 382.9545 | 0 | 382.9545 | 0 | 134.4526 | 0.3510927 | 5500 | 10709.2 | NA | Titan: Fl
18269 | 20264 | D4140501 | 260.6301 | 2024-03-04 | Fly.ash | 258.3488 | 64.93506 | 323.2839 | 0.2008608 | 76.25252 | 0.2358686 | 5500 | 10204.5 | NA | Titan: Fl
18270 | 23915 | HAQ28P12 | 322.9567 | 2024-03-08 | Fly.ash | 324.854 | 84.65388 | 409.5079 | 0.206721 | 84.21761 | 0.2056556 | 7000 | 8342.4 | NA | Titan: Fl
18271 | 23916 | HAQ28P12 | 323.4627 | 2024-03-08 | Fly.ash | 325.2711 | 84.65388 | 409.9249 | 0.2065107 | 84.21761 | 0.2054464 | 7000 | 9026.6 | NA | Titan: Fl
18272 | 25522 | SSF95R12 | 281.2555 | 2024-03-04 | NA | 278.696 | 0 | 278.696 | 0 | 67.81912 | 0.2433444 | 5000 | 6849.2 | 319.78236 | Titan: Fl
18273 | 25533 | SSF95R1P | 284.4716 | 2024-03-04 | NA | 282.0037 | 0 | 282.0037 | 0 | 59.99564 | 0.2127477 | 5000 | 7073.5 | 319.78236 | Titan: Fl
18274 | 25532 | SSF95R1P | 284.038 | 2024-03-04 | NA | 281.5399 | 0 | 281.5399 | 0 | 59.99564 | 0.2130982 | 5000 | 6313.1 | 319.78236 | Titan: Fl
18275 | 13885 | CAG95R10 | 228.5635 | 2024-03-04 | NA | 221.8515 | 0 | 221.8515 | 0 | 76.21346 | 0.3435336 | 3000 | 4882.8 | 235.86784 | Titan: Fl
18276 | 13888 | CAG95R10 | 229.7931 | 2024-03-04 | NA | 223.064 | 0 | 223.064 | 0 | 77.27037 | 0.3464045 | 3000 | 4737.7 | 235.86784 | Titan: Fl
18277 | 13883 | CAG95R10 | 227.1671 | 2024-03-04 | NA | 220.4545 | 0 | 220.4545 | 0 | 73.96882 | 0.3355287 | 3000 | 4698.1 | 235.86784 | Titan: Fl
18278 | 27266 | SW725R10 | 197.8028 | 2024-03-04 | Fly.ash | 189.7414 | 48.37364 | 238.1151 | 0.2031524 | 78.64951 | 0.3303004 | 3500 | 6720.5 | 256.27948 | Titan: Fl
18279 | 27265 | SW725R10 | 197.3989 | 2024-03-04 | Fly.ash | 189.3244 | 47.95663 | 237.2811 | 0.202109 | 78.64951 | 0.3314614 | 3500 | 6463.2 | 256.27948 | Titan: Fl
18280 | 25527 | SSF95R12 | 281.2003 | 2024-03-04 | NA | 278.696 | 0 | 278.696 | 0 | 73.94966 | 0.2653416 | 5000 | 7086.7 | 319.78236 | Titan: Fl
18281 | 25523 | SSF95R12 | 284.1146 | 2024-03-04 | NA | 281.5399 | 0 | 281.5399 | 0 | 68.89822 | 0.2447192 | 5000 | 7047.1 | 319.78236 | Titan: Fl
18282 | 25519 | SSF95R12 | 281.2965 | 2024-03-04 | NA | 278.696 | 0 | 278.696 | 0 | 67.0528 | 0.2405947 | 5000 | 7977.5 | 319.78236 | Titan: Fl
18283 | 25521 | SSF95R12 | 284.4078 | 2024-03-04 | NA | 282.0037 | 0 | 282.0037 | 0 | 67.73701 | 0.240199 | 5000 | 8066.6 | 319.78236 | Titan: Fl
18284 | 25520 | SSF95R12 | 284.028 | 2024-03-04 | NA | 281.5399 | 0 | 281.5399 | 0 | 67.34994 | 0.2392199 | 5000 | 7680.6 | 319.78236 | Titan: Fl
18285 | 25531 | SSF95R1P | 281.3522 | 2024-03-04 | NA | 278.696 | 0 | 278.696 | 0 | 58.62331 | 0.2103485 | 5000 | 8274.4 | 319.78236 | Titan: Fl
18286 | 13884 | CAG95R10 | 228.0893 | 2024-03-04 | NA | 221.3039 | 0 | 221.3039 | 0 | 75.86545 | 0.3428111 | 3000 | NA | 235.86784 | Titan: Fl
18287 | 25515 | SSF95R10 | 279.271 | 2024-03-04 | NA | 276.6234 | 0 | 276.6234 | 0 | 73.69787 | 0.2664195 | 5000 | 6532.4 | 319.78236 | Titan: Fl
18288 | 21983 | DJ009501 | 343.0393 | 2024-03-08 | NA | 346.5909 | 0 | 346.5909 | 0 | 65.52016 | 0.1890418 | 5500 | 10372.7 | NA | Titan: Fl
18289 | 13882 | CAG95R10 | 236.0316 | 2024-03-04 | NA | 229.8216 | 0 | 229.8216 | 0 | 72.67485 | 0.3162229 | 3000 | 4572.7 | 235.86784 | Titan: Fl
18290 | 13881 | CAG95R10 | 236.0366 | 2024-03-04 | NA | 229.8216 | 0 | 229.8216 | 0 | 72.67485 | 0.3162229 | 3000 | 4434.1 | 235.86784 | Titan: Fl
18291 | 25526 | SSF95R12 | 281.2381 | 2024-03-04 | NA | 279.1552 | 0 | 279.1552 | 0 | 72.03387 | 0.2580424 | 5000 | 7495.8 | 319.78236 | Titan: Fl
18292 | 25514 | SSF95R10 | 286.562 | 2024-03-04 | NA | 284.0909 | 0 | 284.0909 | 0 | 72.51845 | 0.2552649 | 5000 | 6440.1 | 319.78236 | Titan: Fl
18293 | 13891 | CAG95R10 | 232.5783 | 2024-03-04 | NA | 226.3545 | 0 | 226.3545 | 0 | 78.16441 | 0.3453186 | 3000 | 4315.4 | 235.86784 | Titan: Fl
18294 | 13890 | CAG95R10 | 231.8819 | 2024-03-04 | NA | 225.6047 | 0 | 225.6047 | 0 | 77.95349 | 0.3455314 | 3000 | 4922.4 | 235.86784 | Titan: Fl
18295 | 19571 | D1564400 | 212.3202 | 2024-03-04 | NA | 205.1827 | 0 | 205.1827 | 0 | 56.72183 | 0.2764455 | 2500 | 5008.2 | 213.18824 | Titan: Fl
18296 | 27591 | XAGZ8EZY | 286.5689 | 2024-03-08 | NA | 284.0909 | 0 | 284.0909 | 0 | 49.08941 | 0.1727947 | 3000 | 5285.3 | 256.27948 | Titan: Fl
18297 | 20262 | D4140501 | 261.1317 | 2024-03-04 | Fly.ash | 258.8126 | 64.47124 | 323.2839 | 0.1994261 | 72.7689 | 0.2250929 | 5500 | 6918.4 | NA | Titan: Fl
18298 | 20263 | D4140501 | 263.3462 | 2024-03-04 | Fly.ash | 261.0122 | 65.6045 | 326.6167 | 0.2008608 | 73.5191 | 0.2250929 | 5500 | 6822.8 | NA | Titan: Fl
18299 | 21982 | DJ009501 | 344.0349 | 2024-03-08 | NA | 347.624 | 0 | 347.624 | 0 | 59.48541 | 0.17112 | 5500 | 11144.7 | NA | Titan: Fl
18300 | 27269 | SW795R10 | 251.9755 | 2024-03-04 | NA | 246.7532 | 0 | 246.7532 | 0 | 73.54304 | 0.2980429 | 4000 | 5516.3 | 276.69112 | Titan: Fl
18301 | 27268 | SW795R10 | 251.6827 | 2024-03-04 | NA | 246.2121 | 0 | 246.2121 | 0 | 73.40685 | 0.2981448 | 4000 | 6044.2 | 276.69112 | Titan: Fl
18302 | 25518 | SSF95R12 | 283.5545 | 2024-03-04 | NA | 281.5399 | 0 | 281.5399 | 0 | 65.4146 | 0.2323458 | 5000 | 8063.3 | 319.78236 | Titan: Fl
18303 | 25530 | SSF95R1P | 280.9286 | 2024-03-04 | NA | 278.696 | 0 | 278.696 | 0 | 56.32435 | 0.2020996 | 5000 | 7377 | 319.78236 | Titan: Fl
18304 | 25524 | SSF95R12 | 283.9056 | 2024-03-04 | NA | 282.0037 | 0 | 282.0037 | 0 | 69.67236 | 0.2470618 | 5000 | 8023.7 | 319.78236 | Titan: Fl
18305 | 25534 | SSF95R1P | 280.704 | 2024-03-04 | NA | 278.696 | 0 | 278.696 | 0 | 63.98753 | 0.2295961 | 5000 | 8050.1 | 319.78236 | Titan: Fl
18306 | 27273 | SW795R10 | 251.4219 | 2024-03-04 | NA | 246.2121 | 0 | 246.2121 | 0 | 77.27037 | 0.3138366 | 4000 | 5489.9 | 276.69112 | Titan: Fl
18307 | 27270 | SW795R10 | 253.7668 | 2024-03-04 | NA | 248.5132 | 0 | 248.5132 | 0 | 74.0929 | 0.2981448 | 4000 | 5133.6 | 276.69112 | Titan: Fl
18308 | 27271 | SW795R10 | 251.4944 | 2024-03-04 | NA | 246.2121 | 0 | 246.2121 | 0 | 75.86545 | 0.3081305 | 4000 | 5423.9 | 276.69112 | Titan: Fl
18309 | 27272 | SW795R10 | 251.4555 | 2024-03-04 | NA | 246.2121 | 0 | 246.2121 | 0 | 75.86545 | 0.3081305 | 4000 | 5522.9 | 276.69112 | Titan: Fl
18310 | 25536 | SSF95R1P | 267.1051 | 2024-03-04 | NA | 263.8238 | 0 | 263.8238 | 0 | 66.08898 | 0.2505042 | 5000 | 7047.1 | 319.78236 | Titan: Fl
18311 | 25535 | SSF95R1P | 280.6685 | 2024-03-04 | NA | 278.696 | 0 | 278.696 | 0 | 64.75385 | 0.2323458 | 5000 | 7225.3 | 319.78236 | Titan: Fl
18312 | 20273 | D4143400 | 215.0121 | 2024-03-04 | Fly.ash | 209.4862 | 113.9657 | 323.4519 | 0.3523422 | 58.82321 | 0.1818608 | 5500 | 12273.2 | NA | Titan: Fl
18313 | 20298 | D4149700 | 215.956 | 2024-03-04 | Fly.ash | 210.4377 | 114.4781 | 324.9158 | 0.3523316 | 64.2749 | 0.1978202 | 5500 | 7944.5 | NA | Titan: Fl
18314 | 27280 | SW795R10 | 255.6617 | 2024-03-04 | NA | 251.2626 | 0 | 251.2626 | 0 | 81.83635 | 0.3257004 | 4000 | 4434.1 | 276.69112 | Titan: Fl
18315 | 27279 | SW795R10 | 255.314 | 2024-03-04 | NA | 250.8417 | 0 | 250.8417 | 0 | 81.83635 | 0.3262469 | 4000 | 4909.2 | 276.69112 | Titan: Fl
18316 | 27278 | SW795R10 | 253.4703 | 2024-03-04 | NA | 248.8522 | 0 | 248.8522 | 0 | 81.22968 | 0.3264174 | 4000 | 4975.2 | 276.69112 | Titan: Fl
18317 | 27277 | SW795R10 | 255.3917 | 2024-03-04 | NA | 250.8417 | 0 | 250.8417 | 0 | 80.0802 | 0.3192459 | 4000 | 5780.2 | 276.69112 | Titan: Fl
18318 | 27276 | SW795R10 | 255.3914 | 2024-03-04 | NA | 250.8417 | 0 | 250.8417 | 0 | 80.0802 | 0.3192459 | 4000 | 5529.5 | 276.69112 | Titan: Fl
18319 | 27264 | SW725R10 | 199.4224 | 2024-03-04 | Fly.ash | 191.0774 | 48.82155 | 239.899 | 0.2035088 | 72.70439 | 0.3030625 | 3500 | 5199.6 | 256.27948 | Titan: Fl
18320 | 27263 | SW725R10 | 199.4117 | 2024-03-04 | Fly.ash | 191.0774 | 48.82155 | 239.899 | 0.2035088 | 72.70439 | 0.3030625 | 3500 | 5410.7 | 256.27948 | Titan: Fl
18321 | 27260 | SW725R10 | 201.1965 | 2024-03-04 | Fly.ash | 192.8632 | 48.85302 | 241.7162 | 0.202109 | 71.2568 | 0.2947953 | 3500 | 5569.1 | 256.27948 | Titan: Fl
18322 | 27261 | SW725R10 | 201.2297 | 2024-03-04 | Fly.ash | 192.8632 | 48.85302 | 241.7162 | 0.202109 | 71.2568 | 0.2947953 | 3500 | 5569.1 | 256.27948 | Titan: Fl
18323 | 27259 | SW725R10 | 199.875 | 2024-03-04 | Fly.ash | 191.5584 | 48.7013 | 240.2597 | 0.2027027 | 70.83356 | 0.2948208 | 3500 | 5094 | 256.27948 | Titan: Fl
18324 | 27275 | SW795R10 | 255.4024 | 2024-03-04 | NA | 250.8417 | 0 | 250.8417 | 0 | 79.37774 | 0.3164455 | 4000 | 6255.3 | 276.69112 | Titan: Fl
18325 | 27274 | SW795R10 | 255.3899 | 2024-03-04 | NA | 250.8417 | 0 | 250.8417 | 0 | 79.37774 | 0.3164455 | 4000 | 5819.8 | 276.69112 | Titan: Fl
18326 | 12433 | BAFZ5RZY | 219.9599 | 2024-03-04 | NA | 212.5803 | 0 | 212.5803 | 0 | 71.65071 | 0.3370524 | 2500 | 3431.2 | 213.18824 | Titan: Fl
18327 | 12440 | BAFZ5RZY | 219.1867 | 2024-03-04 | NA | 211.8432 | 0 | 211.8432 | 0 | 73.77741 | 0.3482643 | 2500 | 3154 | 213.18824 | Titan: Fl
18328 | 12435 | BAFZ5RZY | 221.0861 | 2024-03-04 | NA | 213.8047 | 0 | 213.8047 | 0 | 72.35316 | 0.3384077 | 2500 | 2876.9 | 213.18824 | Titan: Fl
18329 | 12430 | BAFZ5RZY | 223.535 | 2024-03-04 | NA | 216.2277 | 0 | 216.2277 | 0 | 69.83876 | 0.3229871 | 2500 | 3193.6 | 213.18824 | Titan: Fl
18330 | 12436 | BAFZ5RZY | 221.0788 | 2024-03-04 | NA | 213.8047 | 0 | 213.8047 | 0 | 73.05562 | 0.3416932 | 2500 | 3365.2 | 213.18824 | Titan: Fl
18331 | 12437 | BAFZ5RZY | 221.5299 | 2024-03-04 | NA | 214.2256 | 0 | 214.2256 | 0 | 73.05562 | 0.3410219 | 2500 | 2916.5 | 213.18824 | Titan: Fl
18332 | 12632 | BAGZ5RZY | 229.7191 | 2024-03-04 | NA | 223.064 | 0 | 223.064 | 0 | 73.75808 | 0.3306589 | 3000 | 3866.7 | 235.86784 | Titan: Fl
18333 | 12630 | BAGZ5RZY | 228.4661 | 2024-03-04 | NA | 221.7631 | 0 | 221.7631 | 0 | 73.18334 | 0.3300069 | 3000 | 3708.3 | 235.86784 | Titan: Fl
18334 | 27535 | XAG29E10 | 209.873 | 2024-03-04 | Fly.ash | 202.4411 | 48.40067 | 250.8417 | 0.192953 | 62.16752 | 0.2478356 | 3000 | 5951.8 | 235.86784 | Titan: Fl
18335 | 27534 | XAG29E10 | 206.5976 | 2024-03-04 | Fly.ash | 198.9899 | 47.9798 | 246.9697 | 0.194274 | 60.69236 | 0.2457482 | 3000 | 5569.1 | 235.86784 | Titan: Fl
18336 | 27262 | SW725R10 | 199.5278 | 2024-03-04 | Fly.ash | 191.0774 | 48.40067 | 239.4781 | 0.202109 | 72.35316 | 0.3021285 | 3500 | 5503.1 | 256.27948 | Titan: Fl
18337 | 27125 | SW695R12 | 253.1336 | 2024-03-04 | NA | 249.0724 | 0 | 249.0724 | 0 | 66.18874 | 0.265741 | 4000 | 5991.4 | 276.69112 | Titan: Fl
18338 | 12637 | BAGZ5RZY | 227.7018 | 2024-03-04 | NA | 221.0175 | 0 | 221.0175 | 0 | 74.82143 | 0.3385317 | 3000 | 4130.6 | 235.86784 | Titan: Fl
18339 | 12594 | BAGZ5RZY | 241.0944 | 2024-03-04 | NA | 233.7662 | 0 | 233.7662 | 0 | 46.06117 | 0.1970394 | 3000 | 3932.7 | 235.86784 | Titan: Fl
18340 | 12616 | BAGZ5RZY | 227.8073 | 2024-03-04 | NA | 221.0175 | 0 | 221.0175 | 0 | 70.99336 | 0.3212115 | 3000 | 4209.8 | 235.86784 | Titan: Fl
18341 | 12642 | BAGZ5RZY | 229.6104 | 2024-03-04 | NA | 223.064 | 0 | 223.064 | 0 | 75.51422 | 0.3385317 | 3000 | 3932.7 | 235.86784 | Titan: Fl
18342 | 12793 | BAGZ95ZY | 204.8682 | 2024-03-04 | Fly.ash | 196.6292 | 50.05107 | 246.6803 | 0.2028986 | 70.75093 | 0.2868123 | 3000 | 4302.2 | 235.86784 | Titan: Fl
18343 | 12768 | BAGZ8PZY | 232.5863 | 2024-03-08 | Fly.ash | 227.6936 | 58.08081 | 285.7744 | 0.2032401 | 90.61707 | 0.317093 | 3000 | 3352 | 256.27948 | Titan: Fl
18344 | 12762 | BAGZ8PZY | 236.8848 | 2024-03-08 | Fly.ash | 231.9749 | 59.56113 | 291.536 | 0.2043011 | 78.4815 | 0.2692 | 3000 | 3985.4 | 256.27948 | Titan: Fl
18345 | 12786 | BAGZ95ZY | 210.5712 | 2024-03-04 | Fly.ash | 202.178 | 52.08333 | 254.2614 | 0.2048417 | 52.55263 | 0.2066874 | 3000 | 4117.4 | 235.86784 | Titan: Fl
18346 | 13863 | CAG28P10 | 240.0628 | 2024-03-08 | Fly.ash | 235.1097 | 59.56113 | 294.6708 | 0.2021277 | 73.2494 | 0.2485804 | 3000 | 5635.1 | 256.27948 | Titan: Fl
18347 | 12788 | BAGZ95ZY | 190.0934 | 2024-03-04 | Fly.ash | 180.2508 | 73.66771 | 253.9185 | 0.2901235 | 56.24508 | 0.2215084 | 3000 | 4605.7 | 235.86784 | Titan: Fl
18348 | 13879 | CAG95R10 | 235.325 | 2024-03-04 | NA | 229.8216 | 0 | 229.8216 | 0 | 68.42071 | 0.2977123 | 3000 | 4381.4 | 235.86784 | Titan: Fl
18349 | 13877 | CAG95R10 | 234.3513 | 2024-03-04 | NA | 228.2004 | 0 | 228.2004 | 0 | 67.34994 | 0.2951351 | 3000 | 4856.4 | 235.86784 | Titan: Fl
18350 | 13878 | CAG95R10 | 236.0601 | 2024-03-04 | NA | 229.8216 | 0 | 229.8216 | 0 | 68.42071 | 0.2977123 | 3000 | 4064.6 | 235.86784 | Titan: Fl
18351 | 13880 | CAG95R10 | 234.3759 | 2024-03-04 | NA | 228.1145 | 0 | 228.1145 | 0 | 71.65071 | 0.3140998 | 3000 | 4618.9 | 235.86784 | Titan: Fl
18352 | 12431 | BAFZ5RZY | 169.4825 | 2024-03-04 | Fly.ash | 158.67 | 55.13468 | 213.8047 | 0.257874 | 71.29948 | 0.3334794 | 2500 | 3365.2 | 213.18824 | Titan: Fl
18353 | 12427 | BAFZ5RZY | 171.9577 | 2024-03-04 | Fly.ash | 160.8947 | 55.55555 | 216.4502 | 0.2566667 | 64.42543 | 0.2976455 | 2500 | 3233.2 | 213.18824 | Titan: Fl
18354 | 12426 | BAFZ5RZY | 170.6234 | 2024-03-04 | Fly.ash | 159.5547 | 54.73098 | 214.2857 | 0.2554113 | 63.47926 | 0.2962365 | 2500 | 3259.6 | 213.18824 | Titan: Fl
18355 | 12599 | BAGZ5RZY | 187.0269 | 2024-03-04 | Fly.ash | 177.1453 | 59.89805 | 237.0433 | 0.2526882 | 64.8756 | 0.2736867 | 3000 | 5041.2 | 235.86784 | Titan: Fl
18356 | 12619 | BAGZ5RZY | 185.5779 | 2024-03-04 | Fly.ash | 175.7885 | 57.51391 | 233.3024 | 0.2465209 | 71.99477 | 0.3085899 | 3000 | 4988.4 | 235.86784 | Titan: Fl
18357 | 12624 | BAGZ5RZY | 178.8736 | 2024-03-04 | Fly.ash | 168.8312 | 71.42857 | 240.2597 | 0.2972973 | 72.7689 | 0.302876 | 3000 | 4038.2 | 235.86784 | Titan: Fl
18358 | 12623 | BAGZ5RZY | 178.4623 | 2024-03-04 | Fly.ash | 168.3673 | 74.2115 | 242.5788 | 0.3059273 | 72.7689 | 0.2999804 | 3000 | 4183.4 | 235.86784 | Titan: Fl
18359 | 12627 | BAGZ5RZY | 177.9555 | 2024-03-04 | Fly.ash | 167.9293 | 71.54882 | 239.4781 | 0.2987698 | 73.05562 | 0.3050618 | 3000 | 3840.3 | 235.86784 | Titan: Fl
18360 | 12628 | BAGZ5RZY | 178.0711 | 2024-03-04 | Fly.ash | 167.9293 | 71.9697 | 239.899 | 0.3 | 73.05562 | 0.3045266 | 3000 | 3391.6 | 235.86784 | Titan: Fl
18361 | 12643 | BAGZ5RZY | 176.4077 | 2024-03-04 | Fly.ash | 166.3887 | 72.14345 | 238.5321 | 0.3024476 | 75.86545 | 0.3180513 | 3000 | 3985.4 | 235.86784 | Titan: Fl
18362 | 12791 | BAGZ95ZY | 185.0244 | 2024-03-04 | Fly.ash | 175.3247 | 76.06679 | 251.3915 | 0.302583 | 68.12408 | 0.270988 | 3000 | 4385 | 235.86784 | Titan: Fl
18363 | 12790 | BAGZ95ZY | 184.5695 | 2024-03-04 | Fly.ash | 174.8844 | 75.50077 | 250.3852 | 0.3015385 | 67.5074 | 0.2696142 | 3000 | 4315.4 | 235.86784 | Titan: Fl
18364 | 12424 | BAFZ5RZY | 157.4085 | 2024-03-04 | Fly.ash | 145.454544 | 63.636363 | 209.090907 | 0.3043478 | 49.31254 | 0.2358426 | 2500 | 3299.2 | 213.18824 | Titan: Fl
18365 | 26377 | SW4B5R1A | 265.2191 | 2024-03-04 | Fly.ash | 262.2054 | 65.23569 | 327.4411 | 0.1992288 | 77.27037 | 0.2359825 | 5000 | 7086.7 | 319.78236 | Titan: Fl
18366 | 26376 | SW4B5R1A | 264.049 | 2024-03-04 | Fly.ash | 260.9428 | 65.23569 | 326.1784 | 0.2 | 76.91914 | 0.2358192 | 5000 | 7786.1 | 319.78236 | Titan: Fl
18367 | 12450 | BAFZ5RZY | 162.3943 | 2024-03-04 | Fly.ash | 151.0943 | 67.34007 | 218.4343 | 0.3082852 | 75.51422 | 0.3457067 | 2500 | 3444.4 | 213.18824 | Titan: Fl
18368 | 12453 | BAFZ5RZY | 161.9784 | 2024-03-04 | Fly.ash | 150.6734 | 67.34007 | 218.0135 | 0.3088803 | 75.86545 | 0.3479852 | 2500 | 3497.2 | 213.18824 | Titan: Fl
18369 | 12658 | BAGZ5RZY | 178.0324 | 2024-03-04 | Fly.ash | 167.9293 | 71.54882 | 239.4781 | 0.2987698 | 77.97283 | 0.3255948 | 3000 | 4038.2 | 235.86784 | Titan: Fl
18370 | 12597 | BAGZ5RZY | 182.801 | 2024-03-04 | Fly.ash | 172.3485 | 71.9697 | 244.3182 | 0.2945736 | 60.06015 | 0.2458276 | 3000 | 4143.8 | 235.86784 | Titan: Fl
18371 | 12644 | BAGZ5RZY | 178.0423 | 2024-03-04 | Fly.ash | 167.9293 | 71.54882 | 239.4781 | 0.2987698 | 75.86545 | 0.3167949 | 3000 | 4355 | 235.86784 | Titan: Fl
18372 | 12648 | BAGZ5RZY | 178.0847 | 2024-03-04 | Fly.ash | 167.9293 | 71.54882 | 239.4781 | 0.2987698 | 76.21668 | 0.3182616 | 3000 | 4552.9 | 235.86784 | Titan: Fl
18373 | 12677 | BAGZ5RZY | 179.2691 | 2024-03-04 | Fly.ash | 169.2223 | 72.28916 | 241.5115 | 0.2993197 | 81.80672 | 0.3387281 | 3000 | 5173.2 | 235.86784 | Titan: Fl
18374 | 12686 | BAGZ5RZY | 176.3257 | 2024-03-04 | Fly.ash | 166.3887 | 71.30942 | 237.6981 | 0.3 | 83.17359 | 0.3499128 | 3000 | 4104.2 | 235.86784 | Titan: Fl
18375 | 12696 | BAGZ5RZY | 178.3609 | 2024-03-04 | Fly.ash | 168.3673 | 71.42857 | 239.7959 | 0.2978723 | 84.38096 | 0.3518866 | 3000 | 4328.6 | 235.86784 | Titan: Fl
18376 | 12673 | BAGZ5RZY | 178.3086 | 2024-03-04 | Fly.ash | 168.3502 | 71.54882 | 239.899 | 0.2982456 | 80.43143 | 0.3352721 | 3000 | 4275.8 | 235.86784 | Titan: Fl
18377 | 12670 | BAGZ5RZY | 177.1161 | 2024-03-04 | Fly.ash | 167.1258 | 70.70707 | 237.8329 | 0.2972973 | 80.0802 | 0.3367079 | 3000 | 4513.3 | 235.86784 | Titan: Fl
18378 | 12665 | BAGZ5RZY | 176.4447 | 2024-03-04 | Fly.ash | 166.3887 | 71.72644 | 238.1151 | 0.3012259 | 79.69353 | 0.3346849 | 3000 | 4632.1 | 235.86784 | Titan: Fl
18379 | 12669 | BAGZ5RZY | 176.3864 | 2024-03-04 | Fly.ash | 166.3887 | 70.89241 | 237.2811 | 0.2987698 | 80.04153 | 0.3373279 | 3000 | 3945.9 | 235.86784 | Titan: Fl
18380 | 12672 | BAGZ5RZY | 177.9246 | 2024-03-04 | Fly.ash | 167.9293 | 71.9697 | 239.899 | 0.3 | 80.43143 | 0.3352721 | 3000 | 4328.6 | 235.86784 | Titan: Fl
18381 | 12481 | BAFZ5RZY | 162.2964 | 2024-03-04 | Fly.ash | 151.0943 | 66.91919 | 218.0135 | 0.3069498 | 81.48512 | 0.3737619 | 2500 | 3444.4 | 213.18824 | Titan: Fl
18382 | 12469 | BAFZ5RZY | 160.5828 | 2024-03-04 | Fly.ash | 149.2911 | 66.30525 | 215.5963 | 0.3075435 | 78.99751 | 0.366414 | 2500 | 3378.4 | 213.18824 | Titan: Fl
18383 | 12456 | BAFZ5RZY | 162.1329 | 2024-03-04 | Fly.ash | 150.7421 | 67.25417 | 217.9963 | 0.3085106 | 76.25252 | 0.3497882 | 2500 | 3180.4 | 213.18824 | Titan: Fl
18384 | 12675 | BAGZ5RZY | 176.6329 | 2024-03-04 | Fly.ash | 166.6667 | 70.70707 | 237.3737 | 0.2978723 | 81.22968 | 0.3422016 | 3000 | 4104.2 | 235.86784 | Titan: Fl
18385 | 12620 | BAGZ5RZY | 175.1032 | 2024-03-04 | Fly.ash | 165.1515 | 71.21212 | 236.363634 | 0.3012821 | 72.07218 | 0.3049208 | 3000 | 4064.6 | 235.86784 | Titan: Fl
18386 | 12458 | BAFZ5RZY | 162.4154 | 2024-03-04 | Fly.ash | 151.0943 | 66.91919 | 218.0135 | 0.3069498 | 76.91914 | 0.3528183 | 2500 | 3312.4 | 213.18824 | Titan: Fl
18387 | 12434 | BAFZ5RZY | 162.3714 | 2024-03-04 | Fly.ash | 151.0943 | 66.91919 | 218.0135 | 0.3069498 | 72.00194 | 0.3302637 | 2500 | 3418 | 213.18824 | Titan: Fl
18388 | 12608 | BAGZ5RZY | 177.4136 | 2024-03-04 | Fly.ash | 167.3254 | 71.80501 | 239.1304 | 0.3002755 | 69.26846 | 0.2896681 | 3000 | 3734.7 | 235.86784 | Titan: Fl
18389 | 12442 | BAFZ5RZY | 161.9978 | 2024-03-04 | Fly.ash | 150.6734 | 66.91919 | 217.5926 | 0.3075435 | 74.10931 | 0.3405875 | 2500 | 3154 | 213.18824 | Titan: Fl
18390 | 12463 | BAFZ5RZY | 161.9235 | 2024-03-04 | Fly.ash | 150.6734 | 66.91919 | 217.5926 | 0.3075435 | 77.6216 | 0.3567291 | 2500 | 3272.8 | 213.18824 | Titan: Fl
18391 | 12444 | BAFZ5RZY | 161.9961 | 2024-03-04 | Fly.ash | 150.6734 | 66.91919 | 217.5926 | 0.3075435 | 74.46054 | 0.3422016 | 2500 | 3550 | 213.18824 | Titan: Fl
18392 | 12441 | BAFZ5RZY | 161.9398 | 2024-03-04 | Fly.ash | 150.6734 | 66.91919 | 217.5926 | 0.3075435 | 74.10931 | 0.3405875 | 2500 | 3655.5 | 213.18824 | Titan: Fl
18393 | 12718 | BAGZ5RZY | 173.2645 | 2024-03-04 | Fly.ash | 163.3907 | 69.61507 | 233.0057 | 0.2987698 | 89.5349 | 0.3842605 | 3000 | 4130.6 | 235.86784 | Titan: Fl
18394 | 12636 | BAGZ5RZY | 178.0315 | 2024-03-04 | Fly.ash | 167.9293 | 71.54882 | 239.4781 | 0.2987698 | 74.46054 | 0.3109284 | 3000 | 4064.6 | 235.86784 | Titan: Fl
18395 | 12655 | BAGZ5RZY | 176.8267 | 2024-03-04 | Fly.ash | 166.8057 | 71.30942 | 238.1151 | 0.2994746 | 77.25748 | 0.3244544 | 3000 | 4381.4 | 235.86784 | Titan: Fl
18396 | 12659 | BAGZ5RZY | 178.3876 | 2024-03-04 | Fly.ash | 168.3502 | 71.9697 | 240.3199 | 0.2994746 | 77.97283 | 0.3244544 | 3000 | 3879.9 | 235.86784 | Titan: Fl
18397 | 12654 | BAGZ5RZY | 176.4407 | 2024-03-04 | Fly.ash | 166.3887 | 71.30942 | 237.6981 | 0.3 | 77.25748 | 0.3250236 | 3000 | 4130.6 | 235.86784 | Titan: Fl
18398 | 12612 | BAGZ5RZY | 178.0525 | 2024-03-04 | Fly.ash | 167.9293 | 72.39057 | 240.3199 | 0.3012259 | 69.89456 | 0.2908397 | 3000 | 4038.2 | 235.86784 | Titan: Fl
18399 | 12611 | BAGZ5RZY | 178.058 | 2024-03-04 | Fly.ash | 167.9293 | 71.54882 | 239.4781 | 0.2987698 | 69.89456 | 0.291862 | 3000 | 4249.4 | 235.86784 | Titan: Fl
18400 | 12765 | BAGZ8PZY | 211.3258 | 2024-03-08 | Fly.ash | 204.9663 | 94.69697 | 299.6633 | 0.3160112 | 84.64618 | 0.282471 | 3000 | 4341.8 | 256.27948 | Titan: Fl
18401 | 12767 | BAGZ8PZY | 207.9132 | 2024-03-08 | Fly.ash | 201.5151 | 92.42424 | 293.9394 | 0.314433 | 86.61306 | 0.294663 | 3000 | 4381.4 | 256.27948 | Titan: Fl
18402 | 12764 | BAGZ8PZY | 211.3885 | 2024-03-08 | Fly.ash | 205.0093 | 94.61967 | 299.6289 | 0.3157895 | 84.38096 | 0.2816182 | 3000 | 4684.9 | 256.27948 | Titan: Fl
18403 | 12766 | BAGZ8PZY | 213.1728 | 2024-03-08 | Fly.ash | 206.8819 | 95.15718 | 302.0391 | 0.3150492 | 84.72824 | 0.2805208 | 3000 | 4572.7 | 256.27948 | Titan: Fl
18404 | 21060 | D5139800 | 295.9089 | 2024-03-04 | Fly.ash | 296.7607 | 82.54963 | 379.3103 | 0.2176309 | 82.40558 | 0.2172511 | 6500 | 12312.7 | NA | Titan: Fl
18405 | 12772 | BAGZ8PZY | 211.1594 | 2024-03-08 | Fly.ash | 204.9663 | 94.69697 | 299.6633 | 0.3160112 | 91.67076 | 0.3059125 | 3000 | 3510.4 | 256.27948 | Titan: Fl
18406 | 12773 | BAGZ8PZY | 211.1873 | 2024-03-08 | Fly.ash | 204.9307 | 93.99075 | 298.9214 | 0.314433 | 91.93864 | 0.3075679 | 3000 | 3668.7 | 256.27948 | Titan: Fl
18407 | 12769 | BAGZ8PZY | 211.0375 | 2024-03-08 | Fly.ash | 204.7661 | 94.88085 | 299.647 | 0.3166421 | 90.96489 | 0.3035735 | 3000 | 4051.4 | 256.27948 | Titan: Fl
18408 | 12770 | BAGZ8PZY | 211.247 | 2024-03-08 | Fly.ash | 204.9663 | 94.27609 | 299.2424 | 0.3150492 | 91.31953 | 0.3051691 | 3000 | 4183.4 | 256.27948 | Titan: Fl
18409 | 12639 | BAGZ5RZY | 177.2164 | 2024-03-04 | Fly.ash | 167.9293 | 77.0202 | 244.9495 | 0.314433 | 75.163 | 0.306851 | 3000 | 4183.4 | 235.86784 | Titan: Fl
18410 | 12687 | BAGZ5RZY | 175.9905 | 2024-03-04 | Fly.ash | 166.8057 | 70.89241 | 237.6981 | 0.2982456 | 83.17359 | 0.3499128 | 3000 | 3154 | 235.86784 | Titan: Fl
18411 | 12689 | BAGZ5RZY | 175.5561 | 2024-03-04 | Fly.ash | 166.3887 | 71.30942 | 237.6981 | 0.3 | 83.5216 | 0.3513768 | 3000 | 4632.1 | 235.86784 | Titan: Fl
18412 | 27179 | SW6B5R1A | 221.7598 | 2024-03-04 | Fly.ash | 214.7335 | 54.85893 | 269.5925 | 0.2034884 | 69.32533 | 0.2571486 | 4000 | 6334.5 | 276.69112 | Titan: Fl
18413 | 12683 | BAGZ5RZY | 206.4977 | 2024-03-04 | Fly.ash | 198.9158 | 22.51877 | 221.4345 | 0.1016949 | 82.82559 | 0.374041 | 3000 | 4513.3 | 235.86784 | Titan: Fl
18414 | 12662 | BAGZ5RZY | 207.9751 | 2024-03-04 | Fly.ash | 200.3367 | 22.7272725 | 223.064 | 0.1018868 | 78.67529 | 0.3527028 | 3000 | 4381.4 | 235.86784 | Titan: Fl
18415 | 12797 | BAGZ95ZY | 218.5482 | 2024-03-04 | Fly.ash | 211.4624 | 40.18445 | 251.6469 | 0.1596859 | 74.76595 | 0.2971066 | 3000 | 3470.8 | 235.86784 | Titan: Fl
18416 | 27281 | SW795R10 | 253.4007 | 2024-03-04 | NA | 248.8522 | 0 | 248.8522 | 0 | 83.52863 | 0.3356556 | 4000 | 6954.7 | 276.69112 | Titan: Fl
18417 | 27267 | SW795R10 | 263.8654 | 2024-03-04 | NA | 258.3732 | 0 | 258.3732 | 0 | 45.91856 | 0.1777219 | 4000 | 6413.7 | 276.69112 | Titan: Fl
18418 | 12784 | BAGZ95ZY | 223.0702 | 2024-03-04 | Fly.ash | 215.9091 | 41.66667 | 257.5758 | 0.1617647 | 42.67432 | 0.1656768 | 3000 | 3668.7 | 235.86784 | Titan: Fl
18419 | 12480 | BAFZ5RZY | 197.6518 | 2024-03-04 | Fly.ash | 189.3244 | 22.51877 | 211.8432 | 0.1062992 | 81.43356 | 0.3844049 | 2500 | 2824.1 | 213.18824 | Titan: Fl
18420 | 12496 | BAFZ5RZY | 197.1207 | 2024-03-04 | Fly.ash | 188.9074 | 22.93578 | 211.8432 | 0.1082677 | 83.5216 | 0.3942614 | 2500 | 3312.4 | 213.18824 | Titan: Fl
18421 | 12799 | BAGZ95ZY | 216.5827 | 2024-03-04 | Fly.ash | 209.7581 | 41.2844 | 251.0425 | 0.1644518 | 78.99751 | 0.3146778 | 3000 | 3418 | 235.86784 | Titan: Fl
18422 | 12802 | BAGZ95ZY | 218.8765 | 2024-03-04 | Fly.ash | 212.1212 | 39.14141 | 251.2626 | 0.1557789 | 82.5388 | 0.3284961 | 3000 | 4486.9 | 235.86784 | Titan: Fl
18423 | 12787 | BAGZ95ZY | 224.2329 | 2024-03-04 | Fly.ash | 216.8561 | 39.77273 | 256.6288 | 0.1549815 | 53.73803 | 0.2093999 | 3000 | 4460.5 | 235.86784 | Titan: Fl
18424 | 21951 | DD143500 | 219.7659 | 2024-03-04 | Fly.ash | 215.1899 | 115.6502 | 330.84 | 0.3495652 | 79.70674 | 0.2409223 | 4000 | 7700.4 | 276.69112 | Titan: Fl
18425 | 12806 | BAGZ95ZY | 219.5363 | 2024-03-04 | Fly.ash | 213.6788 | 39.50722 | 253.1861 | 0.1560403 | 86.85531 | 0.3430493 | 3000 | 3985.4 | 235.86784 | Titan: Fl
18426 | 14082 | CAGB5R10 | 178.5919 | 2024-03-04 | Fly.ash | 169.9235 | 46.30416 | 216.2277 | 0.2141454 | 67.35718 | 0.3115104 | 3000 | 4876.7 | 235.86784 | Titan: Fl
18427 | 14079 | CAGB5R10 | 176.2282 | 2024-03-04 | Fly.ash | 167.5084 | 45.87542 | 213.3838 | 0.2149901 | 66.7335 | 0.3127393 | 3000 | 4036.7 | 235.86784 | Titan: Fl
18428 | 19248 | D1107500 | 202.0104 | 2024-03-04 | Fly.ash | 194.3574 | 48.58934 | 242.9467 | 0.2 | 45.78088 | 0.18844 | 3000 | 5260 | 235.86784 | Titan: Fl
18429 | 19988 | D4083404 | 261.8375 | 2024-03-04 | Fly.ash | 259.814 | 67.66529 | 327.4793 | 0.2066246 | 73.27913 | 0.2237672 | 5500 | 7646.7 | NA | Titan: Fl
18430 | 14155 | CAGB5R10 | 175.7372 | 2024-03-04 | Fly.ash | 167.2078 | 44.91342 | 212.1212 | 0.2117347 | 72.25281 | 0.3406204 | 3000 | 3313.3 | 235.86784 | Titan: Fl
18431 | 25343 | SSF05R10 | 285.8678 | 2024-03-04 | NA | 285.8708 | 0 | 285.8708 | 0 | 77.23652 | 0.2701798 | 5000 | 7600 | 319.78236 | Titan: Fl
18432 | 14117 | CAGB5R10 | 176.6224 | 2024-03-04 | Fly.ash | 167.9293 | 45.87542 | 213.8047 | 0.2145669 | 69.89456 | 0.3269084 | 3000 | 4296.7 | 235.86784 | Titan: Fl
18433 | 14124 | CAGB5R10 | 177.3561 | 2024-03-04 | Fly.ash | 168.771 | 45.454545 | 214.2256 | 0.2121807 | 70.24579 | 0.3279057 | 3000 | 4246.7 | 235.86784 | Titan: Fl
18434 | 14070 | CAGB5R10 | 175.4751 | 2024-03-04 | Fly.ash | 166.8057 | 45.87156 | 212.6772 | 0.2156863 | 65.77326 | 0.3092633 | 3000 | 4306.7 | 235.86784 | Titan: Fl
18435 | 14042 | CAGB5R10 | 176.2576 | 2024-03-04 | Fly.ash | 167.5084 | 46.71717 | 214.2256 | 0.2180747 | 62.86998 | 0.2934756 | 3000 | 4320 | 235.86784 | Titan: Fl
18436 | 19239 | D1084803 | 197.5526 | 2024-03-04 | Fly.ash | 189.5661 | 48.03719 | 237.6033 | 0.2021739 | 56.03698 | 0.2358426 | 3000 | 4240 | 235.86784 | Titan: Fl
18437 | 17912 | CALB5R10 | 237.3385 | 2024-03-04 | Fly.ash | 231.9024 | 56.81818125 | 288.7205 | 0.196793 | 73.75808 | 0.2554653 | 5000 | 6023.3 | 319.78236 | Titan: Fl
18438 | 17908 | CALB5R10 | 244.2411 | 2024-03-04 | Fly.ash | 238.6364 | 56.81818125 | 295.4545425 | 0.1923077 | 45.83538 | 0.1551351 | 5000 | 6133.3 | 319.78236 | Titan: Fl
18439 | 24774 | PAJB5R10 | 194.0894 | 2024-03-04 | Fly.ash | 185.6061 | 47.55892 | 233.165 | 0.2039711 | 69.89456 | 0.2997644 | 4000 | 3986.7 | 276.69112 | Titan: Fl
18440 | 24775 | PAJB5R10 | 194.8441 | 2024-03-04 | Fly.ash | 186.4478 | 46.71717 | 233.165 | 0.200361 | 70.24579 | 0.3012708 | 4000 | 3909.3 | 276.69112 | Titan: Fl
18441 | 12554 | BAGD5R10 | 155.0133 | 2024-03-04 | Fly.ash | 144.2869 | 73.81151 | 218.0984 | 0.3384321 | 65.77326 | 0.3015761 | 3000 | 3589.7 | 235.86784 | Titan: Fl
18442 | 12315 | BAFD5R10 | 153.0974 | 2024-03-04 | Fly.ash | 141.7848 | 64.22018 | 206.005 | 0.3117409 | 74.47343 | 0.3615127 | 2500 | 3749 | 213.18824 | Titan: Fl
18443 | 12555 | BAGD5R10 | 155.0162 | 2024-03-04 | Fly.ash | 144.2869 | 72.97748 | 217.2644 | 0.3358925 | 69.94934 | 0.3219549 | 3000 | 3355.7 | 235.86784 | Titan: Fl
18444 | 14967 | CAGB9R10 | 184.1443 | 2024-03-04 | Fly.ash | 174.7159 | 41.90341 | 216.6193 | 0.1934426 | 66.97497 | 0.3091828 | 3000 | 3269.1 | 235.86784 | Titan: Fl
18445 | 12545 | BAGD5R10 | 168.2062 | 2024-03-04 | Fly.ash | 156.5657 | 78.28283 | 234.8485 | 0.3333333 | 27.39586 | 0.1166533 | 3000 | 3424.6 | 235.86784 | Titan: Fl
18446 | 14966 | CAGB9R10 | 183.6103 | 2024-03-04 | Fly.ash | 174.3119 | 41.2844 | 215.5963 | 0.1914894 | 65.07725 | 0.3018477 | 3000 | 3745.8 | 235.86784 | Titan: Fl
18447 | 14020 | CAGB5R10 | 182.0597 | 2024-03-04 | Fly.ash | 172.4138 | 48.58934 | 221.0031 | 0.2198582 | 41.8568 | 0.1893946 | 3000 | 3629.1 | 235.86784 | Titan: Fl
18448 | 18268 | CALD5D12 | 232.3331 | 2024-03-04 | Fly.ash | 226.2278 | 96.65622 | 322.884 | 0.2993528 | 63.22121 | 0.1958016 | 5000 | 6055.2 | 319.78236 | Titan: Fl
18449 | 18267 | CALD5D12 | 229.829 | 2024-03-04 | Fly.ash | 223.657 | 96.07438 | 319.7314 | 0.3004847 | 62.93384 | 0.1968335 | 5000 | 6374.3 | 319.78236 | Titan: Fl
18450 | 14140 | CAGB5R10 | 177.2235 | 2024-03-04 | Fly.ash | 167.7686 | 41.32231 | 209.0909 | 0.1976285 | 71.03765 | 0.3397453 | 3000 | 3368.4 | 235.86784 | Titan: Fl
18451 | 14059 | CAGB5R10 | 178.7822 | 2024-03-04 | Fly.ash | 169.3078 | 42.11843 | 211.4262 | 0.199211 | 65.07725 | 0.3078013 | 3000 | 3520.8 | 235.86784 | Titan: Fl
18452 | 14094 | CAGB5R10 | 177.2825 | 2024-03-04 | Fly.ash | 167.7686 | 42.56198 | 210.3306 | 0.2023576 | 67.93407 | 0.3229871 | 3000 | 3368.5 | 235.86784 | Titan: Fl
18453 | 14093 | CAGB5R10 | 177.1474 | 2024-03-04 | Fly.ash | 167.7273 | 41.36363595 | 209.090907 | 0.1978261 | 67.89958 | 0.3247371 | 3000 | 3245.9 | 235.86784 | Titan: Fl
18454 | 14970 | CAGB9R10 | 183.043 | 2024-03-04 | Fly.ash | 174.3119 | 40.86739 | 215.1793 | 0.1899225 | 72.73339 | 0.3380129 | 3000 | 3906 | 235.86784 | Titan: Fl
18455 | 14969 | CAGB9R10 | 181.4511 | 2024-03-04 | Fly.ash | 172.727271 | 40.9090905 | 213.6363615 | 0.1914894 | 72.07218 | 0.3373591 | 3000 | 4045.1 | 235.86784 | Titan: Fl
18456 | 14141 | CAGB5R10 | 177.1326 | 2024-03-04 | Fly.ash | 167.7686 | 42.97521 | 210.7438 | 0.2039216 | 71.03765 | 0.3370806 | 3000 | 3360.4 | 235.86784 | Titan: Fl
18457 | 16489 | CAJB5R10 | 209.2231 | 2024-03-04 | Fly.ash | 202.4793 | 51.65289 | 254.1322 | 0.203252 | 78.27935 | 0.3080261 | 4000 | 4147.5 | 276.69112 | Titan: Fl
18458 | 16462 | CAJB5R10 | 212.973 | 2024-03-04 | Fly.ash | 206.229 | 53.45118 | 259.6801 | 0.2058347 | 74.10931 | 0.2853869 | 4000 | 4083.1 | 276.69112 | Titan: Fl
18459 | 12558 | BAGD5R10 | 154.9951 | 2024-03-04 | Fly.ash | 144.2869 | 72.97748 | 217.2644 | 0.3358925 | 72.38539 | 0.3331673 | 3000 | 3353.8 | 235.86784 | Titan: Fl
18460 | 16469 | CAJB5R10 | 211.166 | 2024-03-04 | Fly.ash | 204.754 | 52.12677 | 256.8807 | 0.2029221 | 75.51745 | 0.2939786 | 4000 | 5392 | 276.69112 | Titan: Fl
18461 | 16458 | CAJB5R10 | 212.7684 | 2024-03-04 | Fly.ash | 206.229 | 52.60943 | 258.8384 | 0.203252 | 72.70439 | 0.2808872 | 4000 | 5361.9 | 276.69112 | Titan: Fl
18462 | 16451 | CAJB5R10 | 212.7869 | 2024-03-04 | Fly.ash | 206.229 | 52.60943 | 258.8384 | 0.203252 | 69.1921 | 0.2673178 | 4000 | 5114 | 276.69112 | Titan: Fl
18463 | 16454 | CAJB5R10 | 212.8052 | 2024-03-04 | Fly.ash | 206.005 | 52.9608 | 258.9658 | 0.2045089 | 71.34137 | 0.2754857 | 4000 | 5487.4 | 276.69112 | Titan: Fl
18464 | 14100 | CAGB5R10 | 178.9346 | 2024-03-04 | Fly.ash | 169.4215 | 41.78145 | 211.2029 | 0.1978261 | 68.20228 | 0.322923 | 3000 | 3533.6 | 235.86784 | Titan: Fl
18465 | 14067 | CAGB5R10 | 179.1117 | 2024-03-04 | Fly.ash | 169.7248 | 55.04587 | 224.7706 | 0.244898 | 65.42525 | 0.2910756 | 3000 | 3401.9 | 235.86784 | Titan: Fl
18466 | 24677 | PA5B5R13 | 225.4742 | 2024-03-04 | Fly.ash | 217.5325 | 55.1948 | 272.72727 | 0.202381 | 56.12495 | 0.2057915 | 5000 | 7143.2 | 319.78236 | Titan: Fl
18467 | 24678 | PA5B5R13 | 225.545 | 2024-03-04 | Fly.ash | 217.5325 | 55.1948 | 272.72727 | 0.202381 | 56.12495 | 0.2057915 | 5000 | 7173.3 | 319.78236 | Titan: Fl
18468 | 24681 | PA5B5R13 | 223.3855 | 2024-03-04 | Fly.ash | 215.526 | 54.6476 | 270.1736 | 0.2022684 | 59.24325 | 0.2192784 | 5000 | 6706.9 | 319.78236 | Titan: Fl
18469 | 24694 | PA5B5R13 | 223.8772 | 2024-03-04 | Fly.ash | 216.0368 | 55.15832 | 271.1951 | 0.2033898 | 68.61988 | 0.2530277 | 5000 | 6405.5 | 319.78236 | Titan: Fl
18470 | 24683 | PA5B5R13 | 223.8302 | 2024-03-04 | Fly.ash | 216.0368 | 54.6476 | 270.6844 | 0.2018868 | 59.66946 | 0.2204392 | 5000 | 6576.8 | 319.78236 | Titan: Fl
18471 | 24676 | PA5B5R13 | 226.9176 | 2024-03-04 | Fly.ash | 219.0083 | 55.26859 | 274.2769 | 0.2015066 | 55.60593 | 0.2027365 | 5000 | 7469.2 | 319.78236 | Titan: Fl
18472 | 24682 | PA5B5R13 | 223.8866 | 2024-03-04 | Fly.ash | 216.0368 | 55.66905 | 271.7058 | 0.2048872 | 59.24325 | 0.2180419 | 5000 | 6685.8 | 319.78236 | Titan: Fl
18473 | 24675 | PA5B5R13 | 236.421 | 2024-03-04 | Fly.ash | 229.3388 | 58.36777 | 287.7066 | 0.2028725 | 49.14012 | 0.1707994 | 5000 | 7064 | 319.78236 | Titan: Fl
18474 | 24674 | PA5B5R13 | 236.4799 | 2024-03-04 | Fly.ash | 229.3388 | 58.8843 | 288.2231 | 0.2043011 | 48.70907 | 0.1689978 | 5000 | 7174.9 | 319.78236 | Titan: Fl
18475 | 24685 | PA5B5R13 | 236.2474 | 2024-03-04 | Fly.ash | 229.3388 | 58.8843 | 288.2231 | 0.2043011 | 60.34752 | 0.2093778 | 5000 | 7322.1 | 319.78236 | Titan: Fl
18476 | 24689 | PA5B5R13 | 233.722 | 2024-03-04 | Fly.ash | 226.762 | 57.71195 | 284.474 | 0.2028725 | 63.93156 | 0.2247361 | 5000 | 7077.7 | 319.78236 | Titan: Fl
18477 | 24673 | PA5B5R13 | 241.8059 | 2024-03-04 | Fly.ash | 234.6723 | 59.72516 | 294.3975 | 0.2028725 | 36.60949 | 0.124354 | 5000 | 7124.2 | 319.78236 | Titan: Fl
18478 | 24703 | PA5B5R13 | 234.0062 | 2024-03-04 | Fly.ash | 227.272725 | 57.73956 | 285.0123 | 0.2025862 | 74.84024 | 0.262586 | 5000 | 7028.4 | 319.78236 | Titan: Fl
18479 | 24704 | PA5B5R13 | 234.0717 | 2024-03-04 | Fly.ash | 227.272725 | 57.73956 | 285.0123 | 0.2025862 | 75.35285 | 0.2643846 | 5000 | 5998.2 | 319.78236 | Titan: Fl
18480 | 24699 | PA5B5R13 | 234.0504 | 2024-03-04 | Fly.ash | 227.272725 | 58.96806 | 286.2408 | 0.2060086 | 72.78983 | 0.2542958 | 5000 | 6931.2 | 319.78236 | Titan: Fl
18481 | 24700 | PA5B5R13 | 234.0311 | 2024-03-04 | Fly.ash | 227.272725 | 57.73956 | 285.0123 | 0.2025862 | 73.30243 | 0.2571904 | 5000 | 6443.8 | 319.78236 | Titan: Fl
18482 | 24698 | PA5B5R13 | 234.7419 | 2024-03-04 | Fly.ash | 227.887 | 57.73956 | 285.6265 | 0.2021505 | 70.73941 | 0.247664 | 5000 | 6357.4 | 319.78236 | Titan: Fl
18483 | 24690 | PA5B5R13 | 231.7397 | 2024-03-04 | Fly.ash | 224.8485 | 56.9697 | 281.818179 | 0.2021505 | 64.73852 | 0.2297173 | 5000 | 6623.8 | 319.78236 | Titan: Fl
18484 | 24691 | PA5B5R13 | 231.7126 | 2024-03-04 | Fly.ash | 224.8485 | 57.57576 | 282.4242 | 0.2038627 | 65.24429 | 0.2310152 | 5000 | 6312.1 | 319.78236 | Titan: Fl
18485 | 24684 | PA5B5R13 | 233.3427 | 2024-03-04 | Fly.ash | 226.3545 | 58.76951 | 285.124 | 0.2061192 | 59.77278 | 0.2096379 | 5000 | 6870.7 | 319.78236 | Titan: Fl
18486 | 24692 | PA5B5R13 | 233.1869 | 2024-03-04 | Fly.ash | 226.3545 | 57.3921 | 283.7466 | 0.2022654 | 67.43596 | 0.2376627 | 5000 | 7041.3 | 319.78236 | Titan: Fl
18487 | 14158 | CAGB5R10 | 178.6985 | 2024-03-04 | Fly.ash | 169.3078 | 42.11843 | 211.4262 | 0.199211 | 72.38539 | 0.3423672 | 3000 | 3254.3 | 235.86784 | Titan: Fl
18488 | 14159 | CAGB5R10 | 178.7085 | 2024-03-04 | Fly.ash | 169.3078 | 42.53545 | 211.8432 | 0.2007874 | 72.38539 | 0.3416932 | 3000 | 3078 | 235.86784 | Titan: Fl
18489 | 14118 | CAGB5R10 | 180.2931 | 2024-03-04 | Fly.ash | 170.8754 | 42.50842 | 213.3838 | 0.199211 | 69.89456 | 0.3275532 | 3000 | 2937.9 | 235.86784 | Titan: Fl
18490 | 24680 | PA5B5R13 | 234.309 | 2024-03-04 | Fly.ash | 227.272725 | 57.73956 | 285.0123 | 0.2025862 | 58.94951 | 0.2068315 | 5000 | 6195.9 | 319.78236 | Titan: Fl
18491 | 12550 | BAGD5R10 | 155.4494 | 2024-03-04 | Fly.ash | 144.6281 | 73.00275 | 217.6309 | 0.335443 | 61.30542 | 0.2816945 | 3000 | 3448.3 | 235.86784 | Titan: Fl
18492 | 14037 | CAGB5R10 | 181.1748 | 2024-03-04 | Fly.ash | 171.7172 | 42.92929 | 214.6465 | 0.2 | 61.46507 | 0.2863549 | 3000 | 3243.8 | 235.86784 | Titan: Fl
18493 | 17167 | CAJB9R13 | 223.7543 | 2024-03-04 | Fly.ash | 216.2534 | 52.3416 | 268.595 | 0.1948718 | 63.98753 | 0.2382305 | 4000 | 6628.5 | 276.69112 | Titan: Fl
18494 | 15438 | CAJ05R10 | 244.6981 | 2024-03-04 | NA | 240.9090885 | 0 | 240.9090885 | 0 | 125.178 | 0.5196068 | 4000 | 6526.3 | 276.69112 | Titan: Fl
18495 | 24687 | PA5B5R13 | 231.1643 | 2024-03-04 | Fly.ash | 224.2424 | 57.57576 | 281.818179 | 0.2043011 | 62.20967 | 0.220744 | 5000 | 6923 | 319.78236 | Titan: Fl
18496 | 14105 | CAGB5R10 | 181.4269 | 2024-03-04 | Fly.ash | 172.043 | 42.52199 | 214.565 | 0.1981777 | 68.52364 | 0.3193607 | 3000 | 3038.8 | 235.86784 | Titan: Fl
18497 | 14223 | CAGB5R10 | 177.499 | 2024-03-04 | Fly.ash | 168.1818165 | 41.8181814 | 209.9999979 | 0.1991342 | 75.1068 | 0.3576514 | 3000 | 3316 | 235.86784 | Titan: Fl
18498 | 24742 | PA705R12 | 326.9783 | 2024-03-04 | NA | 326.9944 | 0 | 326.9944 | 0 | 62.31805 | 0.1905783 | 6000 | 8085.2 | NA | Titan: Fl
18499 | 24743 | PA705R12 | 324.5352 | 2024-03-04 | NA | 324.6097 | 0 | 324.6097 | 0 | 72.41702 | 0.2230895 | 6000 | 8431 | NA | Titan: Fl
18500 | 24747 | PA705R12 | 323.2504 | 2024-03-04 | NA | 323.2323 | 0 | 323.2323 | 0 | 76.63177 | 0.2370795 | 6000 | 8254.9 | NA | Titan: Fl
18501 | 24745 | PA705R12 | 320.1808 | 2024-03-04 | NA | 319.9999968 | 0 | 319.9999968 | 0 | 75.48613 | 0.2358941 | 6000 | 8490.1 | NA | Titan: Fl
18502 | 24744 | PA705R12 | 317.171 | 2024-03-04 | NA | 316.8317 | 0 | 316.8317 | 0 | 75.11431 | 0.2370795 | 6000 | 8603.3 | NA | Titan: Fl
18503 | 24746 | PA705R12 | 319.9987 | 2024-03-04 | NA | 319.9999968 | 0 | 319.9999968 | 0 | 75.86545 | 0.2370795 | 6000 | 8300.2 | NA | Titan: Fl
18504 | 27582 | XAGF9R10 | 178.032 | 2024-03-04 | Fly.ash | 167.9842 | 45.454545 | 213.4387 | 0.212963 | 54.42522 | 0.2549922 | 3000 | 3902.3 | 235.86784 | Titan: Fl
18505 | 27581 | XAGF9R10 | 178.5996 | 2024-03-04 | Fly.ash | 168.6429 | 53.35968 | 222.0026 | 0.2403561 | 51.12672 | 0.2302978 | 3000 | 3634.8 | 235.86784 | Titan: Fl
18506 | 14354 | CAGB5R10 | 182.6009 | 2024-03-04 | Fly.ash | 173.0609 | 43.36947 | 216.4304 | 0.2003854 | 81.08555 | 0.3746496 | 3000 | 3279 | 235.86784 | Titan: Fl
18507 | 14971 | CAGB9R10 | 180.9696 | 2024-03-04 | Fly.ash | 172.314 | 40.49587 | 212.8099 | 0.1902913 | 83.79684 | 0.3937638 | 3000 | 3082.8 | 235.86784 | Titan: Fl
18508 | 14231 | CAGB5R10 | 181.4444 | 2024-03-04 | Fly.ash | 171.9008 | 42.56198 | 214.4628 | 0.1984586 | 75.52061 | 0.3521385 | 3000 | 3053.8 | 235.86784 | Titan: Fl
18509 | 27588 | XAGF9R10 | 177.5437 | 2024-03-04 | Fly.ash | 167.6397 | 45.454545 | 213.0942 | 0.2133072 | 63.33721 | 0.2972263 | 3000 | 3375.7 | 235.86784 | Titan: Fl
18510 | 12213 | BAFB5R10 | 175.2702 | 2024-03-04 | Fly.ash | 165.1376 | 42.53545 | 207.6731 | 0.2048193 | 75.16944 | 0.3619605 | 2500 | 3422.6 | 213.18824 | Titan: Fl
18511 | 27594 | XAJC8E10 | 201.1259 | 2024-03-08 | Fly.ash | 194.3907 | 64.7969 | 259.1876 | 0.25 | 65.37342 | 0.2522243 | 4000 | 4476.1 | 299.37072 | Titan: Fl
18512 | 12321 | BAFD5R10 | 156.9983 | 2024-03-04 | Fly.ash | 145.5379 | 67.13928 | 212.6772 | 0.3156863 | 75.86545 | 0.3567164 | 2500 | 3593.8 | 213.18824 | Titan: Fl
18513 | 14392 | CAGB5R10 | 179.9616 | 2024-03-04 | Fly.ash | 170.3522 | 45.04504 | 215.3972 | 0.2091255 | 83.04192 | 0.3855292 | 3000 | 2997.9 | 235.86784 | Titan: Fl
18514 | 14391 | CAGB5R10 | 179.6265 | 2024-03-04 | Fly.ash | 169.9427 | 42.58804 | 212.5307 | 0.2003854 | 83.04192 | 0.390729 | 3000 | 2985 | 235.86784 | Titan: Fl
18515 | 16379 | CAJB5D10 | 278.0837 | 2024-03-04 | Fly.ash | 278.856 | 71.50153 | 350.3575 | 0.2040816 | 100.1594 | 0.2858778 | 4000 | 6641.8 | 276.69112 | Titan: Fl
18516 | 16378 | CAJB5D10 | 276.6839 | 2024-03-04 | Fly.ash | 277.3238 | 69.45863 | 346.7824 | 0.2002946 | 100.1594 | 0.288825 | 4000 | 6568.1 | 276.69112 | Titan: Fl
18517 | 16377 | CAJB5D10 | 277.1058 | 2024-03-04 | Fly.ash | 277.8345 | 69.96936 | 347.8039 | 0.2011747 | 99.73324 | 0.2867514 | 4000 | 6619.3 | 276.69112 | Titan: Fl
18518 | 12568 | BAGD5R10 | 154.9364 | 2024-03-04 | Fly.ash | 144.169 | 73.00275 | 217.1717 | 0.3361522 | 81.22968 | 0.3740343 | 3000 | 4460.8 | 235.86784 | Titan: Fl
18519 | 12548 | BAGD5R10 | 163.7619 | 2024-03-04 | Fly.ash | 152.5974 | 76.2987 | 228.8961 | 0.3333333 | 51.48013 | 0.2249061 | 3000 | 4488.2 | 235.86784 | Titan: Fl
18520 | 15364 | CAJ05R10 | 251.7363 | 2024-03-04 | NA | 247.2387 | 0 | 247.2387 | 0 | 80.11959 | 0.3240576 | 4000 | 5599.9 | 276.69112 | Titan: Fl
18521 | 15328 | CAJ05R10 | 247.3795 | 2024-03-04 | NA | 242.7022 | 0 | 242.7022 | 0 | 72.73339 | 0.2996816 | 4000 | 5286.9 | 276.69112 | Titan: Fl
18522 | 27585 | XAGF9R10 | 175.9088 | 2024-03-04 | Fly.ash | 165.7025 | 45.454545 | 211.157 | 0.2152642 | 59.65783 | 0.2825283 | 3000 | 2959.5 | 235.86784 | Titan: Fl
18523 | 27584 | XAGF9R10 | 176.0247 | 2024-03-04 | Fly.ash | 165.7025 | 45.454545 | 211.157 | 0.2152642 | 59.65783 | 0.2825283 | 3000 | 2965.1 | 235.86784 | Titan: Fl
18524 | 27586 | XAGF9R10 | 175.9291 | 2024-03-04 | Fly.ash | 165.7025 | 45.454545 | 211.157 | 0.2152642 | 59.65783 | 0.2825283 | 3000 | 2936.9 | 235.86784 | Titan: Fl
18525 | 19992 | D4083404 | 258.6957 | 2024-03-04 | Fly.ash | 256.6575 | 64.27915 | 320.9366 | 0.2002861 | 75.86545 | 0.2363876 | 5500 | 5527.9 | NA | Titan: Fl
18526 | 19996 | D4083404 | 263.8858 | 2024-03-04 | Fly.ash | 261.9494 | 65.13589 | 327.0853 | 0.1991404 | 76.64757 | 0.2343351 | 5500 | 7736.5 | NA | Titan: Fl
18527 | 12323 | BAFD5R10 | 164.7091 | 2024-03-04 | Fly.ash | 154.1322 | 71.4876 | 225.6198 | 0.3168498 | 76.2103 | 0.3377819 | 2500 | 3956.1 | 213.18824 | Titan: Fl
18528 | 12274 | BAFC5R10 | 168.8582 | 2024-03-04 | Fly.ash | 158.4654 | 52.9608 | 211.4262 | 0.2504931 | 78.64951 | 0.3719951 | 2500 | 3942 | 213.18824 | Titan: Fl
18529 | 14310 | CAGB5R10 | 187.7981 | 2024-03-04 | Fly.ash | 178.4512 | 46.2963 | 224.7475 | 0.2059925 | 79.02651 | 0.3516236 | 3000 | 3906.7 | 235.86784 | Titan: Fl
18530 | 14311 | CAGB5R10 | 188.1876 | 2024-03-04 | Fly.ash | 178.8721 | 45.03367 | 223.9057 | 0.2011278 | 79.02651 | 0.3529455 | 3000 | 3684.2 | 235.86784 | Titan: Fl
18531 | 13062 | CAFB5R10 | 181.6418 | 2024-03-04 | Fly.ash | 172.6354 | 43.15886 | 215.7943 | 0.2 | 81.22968 | 0.3764218 | 2500 | 2953.7 | 213.18824 | Titan: Fl
18532 | 13080 | CAFB5R10 | 179.9219 | 2024-03-04 | Fly.ash | 171.0227 | 42.61364 | 213.6363615 | 0.1994681 | 92.93518 | 0.4350157 | 2500 | 3069.6 | 213.18824 | Titan: Fl
18533 | 16599 | CAJB5R12 | 220.0681 | 2024-03-04 | Fly.ash | 212.4304 | 53.33952 | 265.7699 | 0.2006981 | 63.86633 | 0.2403068 | 4000 | 5770.2 | 276.69112 | Titan: Fl
18534 | 16598 | CAJB5R12 | 221.7336 | 2024-03-04 | Fly.ash | 214.1518 | 53.88941 | 268.0412 | 0.201049 | 56.3125 | 0.210089 | 4000 | 5739.6 | 276.69112 | Titan: Fl
18535 | 14276 | CAGB5R10 | 186.1418 | 2024-03-04 | Fly.ash | 176.814 | 43.78649 | 220.6005 | 0.1984877 | 77.60549 | 0.351792 | 3000 | 4050.5 | 235.86784 | Titan: Fl
18536 | 14286 | CAGB5R10 | 186.2282 | 2024-03-04 | Fly.ash | 176.814 | 44.2035 | 221.0175 | 0.2 | 77.95349 | 0.3527028 | 3000 | 3876.2 | 235.86784 | Titan: Fl
18537 | 14258 | CAGB5R10 | 186.1503 | 2024-03-04 | Fly.ash | 176.814 | 44.2035 | 221.0175 | 0.2 | 76.90947 | 0.3479791 | 3000 | 3808.8 | 235.86784 | Titan: Fl
18538 | 14163 | CAGB5R10 | 188.0172 | 2024-03-04 | Fly.ash | 178.5714 | 46.84601 | 225.4174 | 0.2078189 | 72.7689 | 0.3228184 | 3000 | 3765.6 | 235.86784 | Titan: Fl
18539 | 14242 | CAGB5R10 | 186.1597 | 2024-03-04 | Fly.ash | 176.7677 | 44.07713 | 220.8448 | 0.1995842 | 76.24861 | 0.3452588 | 3000 | 3818.6 | 235.86784 | Titan: Fl
18540 | 27551 | XAGD8R10 | 169.7905 | 2024-03-08 | Fly.ash | 158.7057 | 67.02619 | 225.7319 | 0.2969283 | 55.29177 | 0.2449444 | 3000 | 3868.3 | 256.27948 | Titan: Fl
18541 | 19990 | D4083404 | 261.3009 | 2024-03-04 | Fly.ash | 259.2764 | 64.93506 | 324.2115 | 0.2002861 | 75.09132 | 0.2316121 | 5500 | 7652.7 | NA | Titan: Fl
18542 | 19991 | D4083404 | 261.7135 | 2024-03-04 | Fly.ash | 259.7403 | 64.93506 | 324.6753 | 0.2 | 75.09132 | 0.2312813 | 5500 | 7627.5 | NA | Titan: Fl
18543 | 17040 | CAJB9510 | 217.0533 | 2024-03-04 | Fly.ash | 210.5922 | 52.9608 | 263.553 | 0.2009494 | 90.82974 | 0.3446356 | 4000 | 3991 | 276.69112 | Titan: Fl
18544 | 17037 | CAJB9510 | 213.3496 | 2024-03-04 | Fly.ash | 206.7977 | 51.59705 | 258.3948 | 0.199683 | 88.85143 | 0.3438593 | 4000 | 4224.3 | 276.69112 | Titan: Fl
18545 | 17038 | CAJB9510 | 213.6931 | 2024-03-04 | Fly.ash | 207.2072 | 52.00655 | 259.2138 | 0.2006319 | 88.85143 | 0.3427728 | 4000 | 4089.2 | 276.69112 | Titan: Fl
18546 | 14084 | CAGB5R10 | 186.4009 | 2024-03-04 | Fly.ash | 176.814 | 43.78649 | 220.6005 | 0.1984877 | 67.51329 | 0.3060433 | 3000 | 3238.8 | 235.86784 | Titan: Fl
18547 | 14205 | CAGB5R10 | 184.6152 | 2024-03-04 | Fly.ash | 175.2066 | 43.38843 | 218.595 | 0.1984877 | 74.48608 | 0.3407492 | 3000 | 3090.7 | 235.86784 | Titan: Fl
18548 | 14206 | CAGB5R10 | 184.6702 | 2024-03-04 | Fly.ash | 175.2066 | 43.38843 | 218.595 | 0.1984877 | 74.48608 | 0.3407492 | 3000 | 3404.9 | 235.86784 | Titan: Fl
18549 | 13039 | CAFB5R10 | 179.5292 | 2024-03-04 | Fly.ash | 170.4545 | 51.36363585 | 221.8181796 | 0.2315574 | 78.14142 | 0.3522769 | 2500 | 3356.1 | 213.18824 | Titan: Fl
18550 | 14152 | CAGB5R10 | 187.892 | 2024-03-04 | Fly.ash | 178.4512 | 44.61279 | 223.064 | 0.2 | 72.00194 | 0.322786 | 3000 | 3136.4 | 235.86784 | Titan: Fl
18551 | 14313 | CAGB5R10 | 186.1029 | 2024-03-04 | Fly.ash | 176.8182 | 43.18181775 | 219.9999978 | 0.196281 | 79.2794 | 0.3603609 | 3000 | 3455.5 | 235.86784 | Titan: Fl
18552 | 14322 | CAGB5R10 | 188.4898 | 2024-03-04 | Fly.ash | 179.3161 | 43.78649 | 223.1026 | 0.1962617 | 79.69353 | 0.3572058 | 3000 | 3641.7 | 235.86784 | Titan: Fl
18553 | 14218 | CAGB5R10 | 189.1148 | 2024-03-04 | Fly.ash | 179.7521 | 44.93802 | 224.6901 | 0.2 | 75.00335 | 0.333808 | 3000 | 3852.2 | 235.86784 | Titan: Fl
18554 | 14460 | CAGB5R10 | 180.8574 | 2024-03-04 | Fly.ash | 171.5686 | 44.11765 | 215.6863 | 0.2045455 | 97.43504 | 0.4517443 | 3000 | NA | 235.86784 | Titan: Fl
18555 | 14449 | CAGB5R10 | 178.4279 | 2024-03-04 | Fly.ash | 168.6217 | 41.05572 | 209.6774 | 0.1958042 | 90.54909 | 0.4318495 | 3000 | NA | 235.86784 | Titan: Fl
18556 | 27546 | XAGD8E10 | 173.0587 | 2024-03-08 | Fly.ash | 162.3377 | 67.82107 | 230.1587 | 0.2946708 | 51.17908 | 0.2223643 | 3000 | 3362 | 256.27948 | Titan: Fl
18557 | 24909 | SSD05R11 | 245.3654 | 2024-03-04 | NA | 239.7959 | 0 | 239.7959 | 0 | 93.28354 | 0.3890122 | 4000 | 5070.7 | 276.69112 | Titan: Fl
18558 | 24903 | SSD05R11 | 247.2287 | 2024-03-04 | NA | 241.2914 | 0 | 241.2914 | 0 | 67.71169 | 0.280622 | 4000 | 5321.6 | 276.69112 | Titan: Fl
18559 | 14177 | CAGB5R10 | 184.6633 | 2024-03-04 | Fly.ash | 175.2066 | 43.38843 | 218.595 | 0.1984877 | 73.45155 | 0.3360166 | 3000 | 3489.2 | 235.86784 | Titan: Fl
18560 | 14325 | CAGB5R10 | 186.2599 | 2024-03-04 | Fly.ash | 176.7677 | 43.618 | 220.3857 | 0.1979167 | 79.69704 | 0.3616253 | 3000 | 3444.1 | 235.86784 | Titan: Fl
18561 | 14321 | CAGB5R10 | 186.2127 | 2024-03-04 | Fly.ash | 176.814 | 44.62052 | 221.4345 | 0.2015066 | 79.69353 | 0.3598966 | 3000 | 3502.7 | 235.86784 | Titan: Fl
18562 | 27592 | XAJB9N10 | 217.4599 | 2024-03-04 | Fly.ash | 211.2299 | 52.80749 | 264.0374 | 0.2 | 59.68826 | 0.2260598 | 4000 | 6394.4 | 276.69112 | Titan: Fl
18563 | 27593 | XAJB9N10 | 217.5177 | 2024-03-04 | Fly.ash | 211.2299 | 53.47594 | 264.7059 | 0.2020202 | 65.82444 | 0.2486701 | 4000 | 6388.1 | 276.69112 | Titan: Fl
18564 | 13966 | CAGA5R10 | 207.5983 | 2024-03-04 | Fly.ash | 200.3367 | 35.77441 | 236.1111 | 0.1515152 | 75.163 | 0.3183374 | 3000 | 6209.2 | 235.86784 | Titan: Fl
18565 | 14327 | CAGB5R10 | 193.1819 | 2024-03-04 | Fly.ash | 184.7643 | 46.71717 | 231.4815 | 0.2018182 | 79.72897 | 0.3444292 | 3000 | 3655.3 | 235.86784 | Titan: Fl
18566 | 14407 | CAGB5R10 | 193.0958 | 2024-03-04 | Fly.ash | 184.7643 | 47.9798 | 232.7441 | 0.2061483 | 83.94372 | 0.3606696 | 3000 | 3840.5 | 235.86784 | Titan: Fl
18567 | 27548 | XAGD8E10 | 180.6696 | 2024-03-08 | Fly.ash | 170.7732 | 72.2175 | 242.9907 | 0.2972028 | 58.8489 | 0.2421859 | 3000 | 4006.2 | 256.27948 | Titan: Fl
18568 | 14342 | CAGB5R10 | 193.1696 | 2024-03-04 | Fly.ash | 184.7643 | 46.2963 | 231.0606 | 0.2003643 | 80.43143 | 0.3480967 | 3000 | 4199 | 235.86784 | Titan: Fl
18569 | 21902 | DD055802 | 213.883 | 2024-03-04 | Fly.ash | 208.8866 | 112.3595 | 321.2462 | 0.3497615 | 90.78282 | 0.2825958 | 4000 | 5449.2 | 276.69112 | Titan: Fl
18570 | 25341 | SSF05R10 | 284.7405 | 2024-03-04 | NA | 282.8283 | 0 | 282.8283 | 0 | 76.56791 | 0.2707223 | 5000 | 6136.7 | 319.78236 | Titan: Fl
18571 | 25342 | SSF05R10 | 284.7284 | 2024-03-04 | NA | 282.8283 | 0 | 282.8283 | 0 | 76.91914 | 0.2719641 | 5000 | 6403.1 | 319.78236 | Titan: Fl
18572 | 25349 | SSF05R10 | 284.7354 | 2024-03-04 | NA | 282.8283 | 0 | 282.8283 | 0 | 80.78266 | 0.2856244 | 5000 | 6269.1 | 319.78236 | Titan: Fl
18573 | 25345 | SSF05R10 | 287.3912 | 2024-03-04 | NA | 285.4715 | 0 | 285.4715 | 0 | 77.2835 | 0.2707223 | 5000 | 6494.8 | 319.78236 | Titan: Fl
18574 | 25354 | SSF05R10 | 287.6912 | 2024-03-04 | NA | 285.8963 | 0 | 285.8963 | 0 | 85.43726 | 0.29884 | 5000 | 5651.6 | 319.78236 | Titan: Fl
18575 | 25357 | SSF05R10 | 287.6988 | 2024-03-04 | NA | 285.8963 | 0 | 285.8963 | 0 | 86.14629 | 0.30132 | 5000 | 5907.8 | 319.78236 | Titan: Fl
18576 | 25346 | SSF05R10 | 289.9904 | 2024-03-04 | NA | 288.1647 | 0 | 288.1647 | 0 | 78.01259 | 0.2707223 | 5000 | 5813.5 | 319.78236 | Titan: Fl
18577 | 22058 | E0G05R12 | 396.7923 | 2024-03-04 | NA | 401.9886 | 0 | 401.9886 | 0 | 50.57697 | 0.1258169 | 6000 | 10003.2 | NA | Titan: Fl
18578 | 27549 | XAGD8E10 | 180.6418 | 2024-03-08 | Fly.ash | 170.7732 | 72.64231 | 243.4155 | 0.2984293 | 58.8489 | 0.2417632 | 3000 | 3716.8 | 256.27948 | Titan: Fl
18579 | 21437 | DB083304 | 233.1276 | 2024-03-04 | Fly.ash | 228.5472 | 56.49957 | 285.0467 | 0.1982116 | 77.63801 | 0.2723694 | 4500 | 5079.4 | NA | Titan: Fl
18580 | 21427 | DB083304 | 235.4066 | 2024-03-04 | Fly.ash | 230.7033 | 57.46141 | 288.1647 | 0.1994048 | 70.13976 | 0.2434017 | 4500 | 5113.9 | NA | Titan: Fl
18581 | 13306 | CAG05R10 | 215.6119 | 2024-03-04 | NA | 208.3333 | 0 | 208.3333 | 0 | 78.67529 | 0.3776414 | 3000 | 3651.8 | 235.86784 | Titan: Fl
18582 | 13288 | CAG05R10 | 217.1826 | 2024-03-04 | NA | 209.8556 | 0 | 209.8556 | 0 | 75.51094 | 0.3598234 | 3000 | 3577.8 | 235.86784 | Titan: Fl
18583 | 13279 | CAG05R10 | 215.2913 | 2024-03-04 | NA | 207.9125 | 0 | 207.9125 | 0 | 72.00194 | 0.3463089 | 3000 | 3491.6 | 235.86784 | Titan: Fl
18584 | 13280 | CAG05R10 | 215.7191 | 2024-03-04 | NA | 208.3333 | 0 | 208.3333 | 0 | 72.35316 | 0.3472952 | 3000 | 3482.3 | 235.86784 | Titan: Fl
18585 | 16461 | CAJB5R10 | 216.0435 | 2024-03-04 | Fly.ash | 208.3333 | 53.45118 | 261.7845 | 0.2041801 | 73.75808 | 0.2817511 | 4000 | 4042.8 | 276.69112 | Titan: Fl
18586 | 16459 | CAJB5R10 | 215.6042 | 2024-03-04 | Fly.ash | 207.9125 | 55.13468 | 263.0471 | 0.2096 | 73.05562 | 0.2777283 | 4000 | 4014.4 | 276.69112 | Titan: Fl
18587 | 16460 | CAJB5R10 | 215.6305 | 2024-03-04 | Fly.ash | 207.9125 | 53.45118 | 261.3636 | 0.2045089 | 73.40685 | 0.280861 | 4000 | 4077.8 | 276.69112 | Titan: Fl
18588 | 21436 | DB083304 | 233.503 | 2024-03-04 | Fly.ash | 228.972 | 56.49957 | 285.4715 | 0.1979167 | 76.21997 | 0.2669967 | 4500 | 5628.7 | NA | Titan: Fl
18589 | 21419 | DB083304 | 235.39 | 2024-03-04 | Fly.ash | 230.7033 | 57.89022 | 288.5935 | 0.2005944 | 67.63477 | 0.23436 | 4500 | 5486.1 | NA | Titan: Fl
18590 | 21418 | DB083304 | 235.4061 | 2024-03-04 | Fly.ash | 230.7033 | 57.03259 | 287.7358 | 0.1982116 | 67.63477 | 0.2350585 | 4500 | 5511.3 | NA | Titan: Fl
18591 | 25344 | SSF05R10 | 284.8828 | 2024-03-04 | NA | 282.8283 | 0 | 282.8283 | 0 | 77.27037 | 0.273206 | 5000 | 5914.7 | 319.78236 | Titan: Fl
18592 | 25347 | SSF05R10 | 284.8272 | 2024-03-04 | NA | 282.8283 | 0 | 282.8283 | 0 | 79.37774 | 0.280657 | 5000 | 5715.5 | 319.78236 | Titan: Fl
18593 | 20661 | D4164100 | 352.797 | 2024-03-08 | NA | 353.7095 | 0 | 353.7095 | 0 | 59.73314 | 0.1688763 | 5500 | 8122.2 | NA | Titan: Fl
18594 | 21429 | DB083304 | 232.8363 | 2024-03-04 | Fly.ash | 228.2099 | 56.70103 | 284.911 | 0.1990132 | 70.39063 | 0.2470618 | 4500 | 7110.2 | NA | Titan: Fl
18595 | 21428 | DB083304 | 232.8085 | 2024-03-04 | Fly.ash | 228.1223 | 56.49957 | 284.6219 | 0.1985075 | 70.19327 | 0.2466193 | 4500 | 5881.8 | NA | Titan: Fl
18596 | 20658 | D4164100 | 348.9613 | 2024-03-08 | NA | 349.5989 | 0 | 349.5989 | 0 | 49.64725 | 0.142012 | 5500 | 7528 | NA | Titan: Fl
18597 | 13380 | CAG05R10 | 219.1341 | 2024-03-04 | NA | 211.9666 | 0 | 211.9666 | 0 | 89.02579 | 0.4199991 | 3000 | 3334.6 | 235.86784 | Titan: Fl
18598 | 13352 | CAG05R10 | 220.9158 | 2024-03-04 | NA | 213.6788 | 0 | 213.6788 | 0 | 85.43726 | 0.3998396 | 3000 | 3412.7 | 235.86784 | Titan: Fl
18599 | 13341 | CAG05R10 | 226.2078 | 2024-03-04 | NA | 219.3065 | 0 | 219.3065 | 0 | 83.68663 | 0.3815968 | 3000 | 3394 | 235.86784 | Titan: Fl
18600 | 20659 | D4164100 | 343.0946 | 2024-03-08 | NA | 343.4983 | 0 | 343.4983 | 0 | 55.69869 | 0.1621513 | 5500 | 9555 | NA | Titan: Fl
18601 | 21434 | DB083304 | 234.4512 | 2024-03-04 | Fly.ash | 229.8456 | 57.03259 | 286.8782 | 0.1988042 | 74.43403 | 0.2594621 | 4500 | 6665.2 | NA | Titan: Fl
18602 | 21433 | DB083304 | 234.4011 | 2024-03-04 | Fly.ash | 229.8456 | 57.46141 | 287.307 | 0.2 | 74.07617 | 0.2578293 | 4500 | 6503.1 | NA | Titan: Fl
18603 | 25359 | SSF05R10 | 280.8849 | 2024-03-04 | NA | 278.5655 | 0 | 278.5655 | 0 | 87.69768 | 0.3148189 | 5000 | 6081.6 | 319.78236 | Titan: Fl
18604 | 25360 | SSF05R10 | 280.9141 | 2024-03-04 | NA | 278.5655 | 0 | 278.5655 | 0 | 87.69768 | 0.3148189 | 5000 | 6081.3 | 319.78236 | Titan: Fl
18605 | 25365 | SSF05R10 | 276.768 | 2024-03-04 | NA | 274.3653 | 0 | 274.3653 | 0 | 100.4705 | 0.3661924 | 5000 | 5529.5 | 319.78236 | Titan: Fl
18606 | 25355 | SSF05R10 | 283.8343 | 2024-03-04 | NA | 281.5657 | 0 | 281.5657 | 0 | 85.69986 | 0.304369 | 5000 | 5621.9 | 319.78236 | Titan: Fl
18607 | 21430 | DB083304 | 233.8032 | 2024-03-04 | Fly.ash | 229.1471 | 56.23243 | 285.3796 | 0.1970443 | 71.17275 | 0.2493968 | 4500 | 6406 | NA | Titan: Fl
18608 | 25356 | SSF05R10 | 283.8214 | 2024-03-04 | NA | 281.5399 | 0 | 281.5399 | 0 | 85.92924 | 0.3052116 | 5000 | 6976.3 | 319.78236 | Titan: Fl
18609 | 25353 | SSF05R10 | 281.7927 | 2024-03-04 | NA | 279.3995 | 0 | 279.3995 | 0 | 84.91363 | 0.3039147 | 5000 | 7192.3 | 319.78236 | Titan: Fl
18610 | 25348 | SSF05R10 | 283.5654 | 2024-03-04 | NA | 281.1448 | 0 | 281.1448 | 0 | 80.78266 | 0.2873347 | 5000 | 5790.5 | 319.78236 | Titan: Fl
18611 | 20667 | D4164100 | 349.4639 | 2024-03-08 | NA | 350.2331 | 0 | 350.2331 | 0 | 67.11175 | 0.1916202 | 5500 | 8453.9 | NA | Titan: Fl
18612 | 20673 | D4164100 | 343.3789 | 2024-03-08 | NA | 344.0736 | 0 | 344.0736 | 0 | 76.34561 | 0.2218874 | 5500 | NA | NA | Titan: Fl
18613 | 21355 | DB054301 | 237.0164 | 2024-03-04 | Fly.ash | 232.896 | 58.10684 | 291.0028 | 0.1996779 | 77.42969 | 0.2660788 | 4500 | 7228.3 | NA | Titan: Fl
18614 | 21347 | DB054301 | 239.9396 | 2024-03-04 | Fly.ash | 235.7955 | 58.71212 | 294.5076 | 0.1993569 | 72.30926 | 0.245526 | 4500 | 7082.4 | NA | Titan: Fl
18615 | 21352 | DB054301 | 238.7208 | 2024-03-04 | Fly.ash | 234.5626 | 58.31904 | 292.8816 | 0.1991215 | 75.5076 | 0.2578093 | 4500 | 6869.2 | NA | Titan: Fl
18616 | 21353 | DB054301 | 238.6906 | 2024-03-04 | Fly.ash | 234.5626 | 58.74786 | 293.3105 | 0.2002924 | 75.5076 | 0.2574323 | 4500 | 6934.7 | NA | Titan: Fl
18617 | 20664 | D4164100 | 347.2494 | 2024-03-08 | NA | 347.9021 | 0 | 347.9021 | 0 | 65.16648 | 0.1873127 | 5500 | 7586.1 | NA | Titan: Fl
18618 | 20671 | D4164100 | 347.2039 | 2024-03-08 | NA | 347.9021 | 0 | 347.9021 | 0 | 72.94755 | 0.2096784 | 5500 | 8828.4 | NA | Titan: Fl
18619 | 25350 | SSF05R10 | 281.7192 | 2024-03-04 | NA | 279.3667 | 0 | 279.3667 | 0 | 81.40619 | 0.2913955 | 5000 | 5804.8 | 319.78236 | Titan: Fl
18620 | 15343 | CAJ05R10 | 253.5717 | 2024-03-04 | NA | 248.7374 | 0 | 248.7374 | 0 | 77.27037 | 0.3106504 | 4000 | 6426.9 | 276.69112 | Titan: Fl
18621 | 13359 | CAG05R10 | 221.1619 | 2024-03-04 | NA | 214.3453 | 0 | 214.3453 | 0 | 85.95765 | 0.4010242 | 3000 | 4368.2 | 235.86784 | Titan: Fl
18622 | 13364 | CAG05R10 | 221.6766 | 2024-03-04 | NA | 214.876 | 0 | 214.876 | 0 | 86.21074 | 0.4012115 | 3000 | 4223 | 235.86784 | Titan: Fl
18623 | 21349 | DB054301 | 235.2404 | 2024-03-04 | Fly.ash | 230.9833 | 57.51391 | 288.4972 | 0.1993569 | 72.7689 | 0.2522343 | 4500 | 7215 | NA | Titan: Fl
18624 | 21348 | DB054301 | 234.8026 | 2024-03-04 | Fly.ash | 230.5195 | 57.97774 | 288.4972 | 0.2009646 | 72.7689 | 0.2522343 | 4500 | 7108.9 | NA | Titan: Fl
18625 | 15401 | CAJ05R10 | 253.5444 | 2024-03-04 | NA | 248.7374 | 0 | 248.7374 | 0 | 84.99741 | 0.3417155 | 4000 | 6756.8 | 276.69112 | Titan: Fl
18626 | 15424 | CAJ05R10 | 250.7571 | 2024-03-04 | NA | 246.0384 | 0 | 246.0384 | 0 | 91.52575 | 0.3719979 | 4000 | 6598.4 | 276.69112 | Titan: Fl
18627 | 20668 | D4164100 | 342.6101 | 2024-03-08 | NA | 343.0736 | 0 | 343.0736 | 0 | 68.18859 | 0.1987579 | 5500 | 8822.9 | NA | Titan: Fl
18628 | 24901 | SSD05R10 | 239.2351 | 2024-03-04 | NA | 233.8843 | 0 | 233.8843 | 0 | 90.34886 | 0.3862972 | 4000 | 7429.8 | 276.69112 | Titan: Fl
18629 | 24900 | SSD05R10 | 236.7907 | 2024-03-04 | NA | 231.3677 | 0 | 231.3677 | 0 | 89.87664 | 0.388458 | 4000 | 7231.9 | 276.69112 | Titan: Fl
18630 | 24902 | SSD05R10 | 240.8887 | 2024-03-04 | NA | 235.613 | 0 | 235.613 | 0 | 92.91778 | 0.3943661 | 4000 | 6936.5 | 276.69112 | Titan: Fl
18631 | 20672 | D4164100 | 338.4916 | 2024-03-08 | NA | 339.0374 | 0 | 339.0374 | 0 | 74.52665 | 0.2198184 | 5500 | 9577.7 | NA | Titan: Fl
18632 | 20670 | D4164100 | 343.0503 | 2024-03-08 | NA | 343.4983 | 0 | 343.4983 | 0 | 71.544 | 0.2082805 | 5500 | 9491.4 | NA | Titan: Fl
18633 | 20669 | D4164100 | 338.6712 | 2024-03-08 | NA | 339.0374 | 0 | 339.0374 | 0 | 69.61771 | 0.2053393 | 5500 | 8406.4 | NA | Titan: Fl
18634 | 25374 | SSF05R12 | 285.4707 | 2024-03-04 | NA | 282.5413 | 0 | 282.5413 | 0 | 69.8307 | 0.2471522 | 5000 | 7179.1 | 319.78236 | Titan: Fl
18635 | 25367 | SSF05R12 | 292.517 | 2024-03-04 | NA | 289.6406 | 0 | 289.6406 | 0 | 57.78125 | 0.1994929 | 5000 | 6967.9 | 319.78236 | Titan: Fl
18636 | 25369 | SSF05R12 | 293.3723 | 2024-03-04 | NA | 290.4306 | 0 | 290.4306 | 0 | 57.89732 | 0.1993499 | 5000 | 6796.4 | 319.78236 | Titan: Fl
18637 | 25368 | SSF05R12 | 293.3591 | 2024-03-04 | NA | 290.4306 | 0 | 290.4306 | 0 | 57.89732 | 0.1993499 | 5000 | 6756.8 | 319.78236 | Titan: Fl
18638 | 25131 | SSE05R10 | 261.5203 | 2024-03-04 | NA | 257.7148 | 0 | 257.7148 | 0 | 83.17359 | 0.3227351 | 4000 | 6004.6 | 276.69112 | Titan: Fl
18639 | 25130 | SSE05R10 | 263.3091 | 2024-03-04 | NA | 259.6801 | 0 | 259.6801 | 0 | 79.72897 | 0.3070276 | 4000 | 6189.3 | 276.69112 | Titan: Fl
18640 | 13300 | CAG05R10 | 223.2012 | 2024-03-04 | NA | 216.33 | 0 | 216.33 | 0 | 77.6216 | 0.3588111 | 3000 | 3563.1 | 235.86784 | Titan: Fl
18641 | 13337 | CAG05R10 | 223.1479 | 2024-03-04 | NA | 216.33 | 0 | 216.33 | 0 | 82.89003 | 0.3831648 | 3000 | 3352 | 235.86784 | Titan: Fl
18642 | 25393 | SSF05R12 | 284.5437 | 2024-03-04 | NA | 281.5399 | 0 | 281.5399 | 0 | 73.15597 | 0.2598423 | 5000 | 6284.3 | 319.78236 | Titan: Fl
18643 | 25391 | SSF05R12 | 284.3632 | 2024-03-04 | NA | 281.5399 | 0 | 281.5399 | 0 | 73.15597 | 0.2598423 | 5000 | 5579.2 | 319.78236 | Titan: Fl
18644 | 25392 | SSF05R12 | 284.3786 | 2024-03-04 | NA | 281.5399 | 0 | 281.5399 | 0 | 73.15597 | 0.2598423 | 5000 | 6422.2 | 319.78236 | Titan: Fl
18645 | 25384 | SSF05R12 | 287.3622 | 2024-03-04 | NA | 284.4424 | 0 | 284.4424 | 0 | 71.95486 | 0.2529682 | 5000 | 6233.7 | 319.78236 | Titan: Fl
18646 | 20660 | D4164100 | 341.7519 | 2024-03-08 | NA | 343.0736 | 0 | 343.0736 | 0 | 55.99593 | 0.1632184 | 5500 | 6842.6 | NA | Titan: Fl
18647 | 25402 | SSF05R12 | 282.8394 | 2024-03-04 | NA | 279.8774 | 0 | 279.8774 | 0 | 78.84893 | 0.2817266 | 5000 | 7495.8 | 319.78236 | Titan: Fl
18648 | 25390 | SSF05R12 | 289.0271 | 2024-03-04 | NA | 286.3114 | 0 | 286.3114 | 0 | 72.8134 | 0.2543154 | 5000 | 7614.6 | 319.78236 | Titan: Fl
18649 | 25385 | SSF05R12 | 285.5076 | 2024-03-04 | NA | 282.5413 | 0 | 282.5413 | 0 | 71.98597 | 0.2547803 | 5000 | 7443 | 319.78236 | Titan: Fl
18650 | 25379 | SSF05R12 | 285.489 | 2024-03-04 | NA | 282.5413 | 0 | 282.5413 | 0 | 70.69281 | 0.2502034 | 5000 | 7852.1 | 319.78236 | Titan: Fl
18651 | 25381 | SSF05R12 | 285.9665 | 2024-03-04 | NA | 283.0578 | 0 | 283.0578 | 0 | 70.69281 | 0.2497469 | 5000 | 7641 | 319.78236 | Titan: Fl
18652 | 25380 | SSF05R12 | 285.9049 | 2024-03-04 | NA | 283.0578 | 0 | 283.0578 | 0 | 70.69281 | 0.2497469 | 5000 | 7654.2 | 319.78236 | Titan: Fl
18653 | 25383 | SSF05R12 | 285.4895 | 2024-03-04 | NA | 282.5413 | 0 | 282.5413 | 0 | 71.12386 | 0.2517291 | 5000 | 8261.2 | 319.78236 | Titan: Fl
18654 | 25382 | SSF05R12 | 285.3819 | 2024-03-04 | NA | 282.5413 | 0 | 282.5413 | 0 | 71.12386 | 0.2517291 | 5000 | 7522.2 | 319.78236 | Titan: Fl
18655 | 13965 | CAGA5R10 | 209.5473 | 2024-03-04 | Fly.ash | 201.7842 | 35.68394 | 237.4681 | 0.1502683 | 75.15643 | 0.3164906 | 3000 | 5173.2 | 235.86784 | Titan: Fl
18656 | 13971 | CAGA5R10 | 205.7861 | 2024-03-04 | Fly.ash | 198.0817 | 36.28023 | 234.362 | 0.1548043 | 82.12957 | 0.350439 | 3000 | 5226 | 235.86784 | Titan: Fl
18657 | 19946 | D4054501 | 257.3176 | 2024-03-04 | Fly.ash | 254.2283 | 62.89641 | 317.1247 | 0.1983333 | 63.07419 | 0.1988939 | 5500 | 9105.8 | NA | Titan: Fl
18658 | 19944 | D4054501 | 255.4476 | 2024-03-04 | Fly.ash | 252.1142 | 63.42495 | 315.5391 | 0.201005 | 51.16507 | 0.1621513 | 5500 | 8643.9 | NA | Titan: Fl
18659 | 19945 | D4054501 | 255.3958 | 2024-03-04 | Fly.ash | 252.1142 | 62.89641 | 315.0106 | 0.1996644 | 51.60615 | 0.1638236 | 5500 | 9303.8 | NA | Titan: Fl
18660 | 25370 | SSF05R12 | 287.3537 | 2024-03-04 | NA | 284.4424 | 0 | 284.4424 | 0 | 67.65321 | 0.2378451 | 5000 | 6918.5 | 319.78236 | Titan: Fl
18661 | 25375 | SSF05R12 | 284.8265 | 2024-03-04 | NA | 282.0037 | 0 | 282.0037 | 0 | 70.05942 | 0.2484344 | 5000 | 7240.2 | 319.78236 | Titan: Fl
18662 | 25378 | SSF05R12 | 284.4731 | 2024-03-04 | NA | 281.5399 | 0 | 281.5399 | 0 | 70.44649 | 0.2502185 | 5000 | 7119.3 | 319.78236 | Titan: Fl
18663 | 27543 | XAGB9E10 | 206.6176 | 2024-03-04 | Fly.ash | 198.9796 | 51.48423 | 250.4638 | 0.2055556 | 70.83356 | 0.2828096 | 3000 | NA | 235.86784 | Titan: Fl
18664 | 27542 | XAGB9E10 | 205.1502 | 2024-03-04 | Fly.ash | 197.4288 | 50.04591 | 247.4747 | 0.2022263 | 70.11807 | 0.2833342 | 3000 | 4777.3 | 235.86784 | Titan: Fl
18665 | 13366 | CAG05R10 | 223.6137 | 2024-03-04 | NA | 216.6048 | 0 | 216.6048 | 0 | 86.31631 | 0.3984967 | 3000 | 4157 | 235.86784 | Titan: Fl
18666 | 25397 | SSF05R12 | 281.8577 | 2024-03-04 | NA | 278.696 | 0 | 278.696 | 0 | 75.09914 | 0.2694661 | 5000 | 7891.7 | 319.78236 | Titan: Fl
18667 | 25398 | SSF05R12 | 284.3444 | 2024-03-04 | NA | 281.5399 | 0 | 281.5399 | 0 | 75.47839 | 0.2680913 | 5000 | 8155.7 | 319.78236 | Titan: Fl
18668 | 25405 | SSF05R12 | 284.3807 | 2024-03-04 | NA | 281.5399 | 0 | 281.5399 | 0 | 79.73614 | 0.2832144 | 5000 | 7400.2 | 319.78236 | Titan: Fl
18669 | 25401 | SSF05R12 | 287.2366 | 2024-03-04 | NA | 284.4424 | 0 | 284.4424 | 0 | 78.60287 | 0.2763402 | 5000 | 6715.8 | 319.78236 | Titan: Fl
18670 | 25389 | SSF05R12 | 287.2418 | 2024-03-04 | NA | 284.4424 | 0 | 284.4424 | 0 | 72.73698 | 0.2557178 | 5000 | 7449 | 319.78236 | Titan: Fl
18671 | 13705 | CAG09510 | 248.8002 | 2024-03-04 | NA | 243.6869 | 0 | 243.6869 | 0 | 75.163 | 0.3084409 | 3000 | 4919.7 | 235.86784 | Titan: Fl
18672 | 13704 | CAG09510 | 249.1578 | 2024-03-04 | NA | 244.1077 | 0 | 244.1077 | 0 | 74.81177 | 0.3064703 | 3000 | 5245.5 | 235.86784 | Titan: Fl
18673 | 12829 | CAF05R10 | 195.6819 | 2024-03-04 | NA | 186.4478 | 0 | 186.4478 | 0 | 73.40685 | 0.3937126 | 2500 | 3681.9 | 213.18824 | Titan: Fl
18674 | 13715 | CAG09510 | 248.6732 | 2024-03-04 | NA | 243.6869 | 0 | 243.6869 | 0 | 80.43143 | 0.3300606 | 3000 | 4407.7 | 235.86784 | Titan: Fl
18675 | 13295 | CAG05R10 | 221.6077 | 2024-03-04 | NA | 214.4169 | 0 | 214.4169 | 0 | 77.01493 | 0.3591831 | 3000 | 4104.2 | 235.86784 | Titan: Fl
18676 | 25400 | SSF05R12 | 281.7103 | 2024-03-04 | NA | 278.696 | 0 | 278.696 | 0 | 78.54757 | 0.2818395 | 5000 | 7086.7 | 319.78236 | Titan: Fl
18677 | 25386 | SSF05R12 | 285.0297 | 2024-03-04 | NA | 282.0037 | 0 | 282.0037 | 0 | 71.99477 | 0.2552972 | 5000 | 7245.1 | 319.78236 | Titan: Fl
18678 | 25387 | SSF05R12 | 284.4234 | 2024-03-04 | NA | 281.5399 | 0 | 281.5399 | 0 | 72.38184 | 0.2570927 | 5000 | 6941.5 | 319.78236 | Titan: Fl
18679 | 25388 | SSF05R12 | 284.5038 | 2024-03-04 | NA | 281.5399 | 0 | 281.5399 | 0 | 72.38184 | 0.2570927 | 5000 | 7060.3 | 319.78236 | Titan: Fl
18680 | 13318 | CAG05R10 | 225.9003 | 2024-03-04 | NA | 218.3517 | 0 | 218.3517 | 0 | 80.11959 | 0.366929 | 3000 | 3431.2 | 235.86784 | Titan: Fl
18681 | 24906 | SSD05R11 | 239.5582 | 2024-03-04 | NA | 233.6363613 | 0 | 233.6363613 | 0 | 85.72796 | 0.366929 | 4000 | 5714.2 | 276.69112 | Titan: Fl
18682 | 13711 | CAG09510 | 248.1954 | 2024-03-04 | NA | 242.629 | 0 | 242.629 | 0 | 77.40327 | 0.319019 | 3000 | NA | 235.86784 | Titan: Fl
18683 | 13717 | CAG09510 | 247.0308 | 2024-03-04 | NA | 241.4512 | 0 | 241.4512 | 0 | 82.47758 | 0.3415911 | 3000 | 4038.2 | 235.86784 | Titan: Fl
18684 | 13397 | CAG05R10 | 219.8397 | 2024-03-04 | NA | 212.2727 | 0 | 212.2727 | 0 | 94.07316 | 0.4431712 | 3000 | 3536.8 | 235.86784 | Titan: Fl
18685 | 13399 | CAG05R10 | 219.7958 | 2024-03-04 | NA | 212.3967 | 0 | 212.3967 | 0 | 94.14213 | 0.4432373 | 3000 | 3655.5 | 235.86784 | Titan: Fl
18686 | 13712 | CAG09510 | 249.8677 | 2024-03-04 | NA | 244.4341 | 0 | 244.4341 | 0 | 77.8008 | 0.3182894 | 3000 | 5833 | 235.86784 | Titan: Fl
18687 | 13720 | CAG09510 | 249.1289 | 2024-03-04 | NA | 243.6869 | 0 | 243.6869 | 0 | 84.99741 | 0.3487977 | 3000 | 5687.8 | 235.86784 | Titan: Fl
18688 | 13367 | CAG05R10 | 223.7994 | 2024-03-04 | NA | 216.33 | 0 | 216.33 | 0 | 86.40232 | 0.3994006 | 3000 | 5859.4 | 235.86784 | Titan: Fl
18689 | 13721 | CAG09510 | 249.1208 | 2024-03-04 | NA | 243.6869 | 0 | 243.6869 | 0 | 84.99741 | 0.3487977 | 3000 | 5753.8 | 235.86784 | Titan: Fl
18690 | 14348 | CAGB5R10 | 192.5217 | 2024-03-04 | Fly.ash | 183.9226 | 45.87542 | 229.798 | 0.1996337 | 80.78266 | 0.3515377 | 3000 | 4091 | 235.86784 | Titan: Fl
18691 | 19454 | D1532800 | 210.528 | 2024-03-04 | NA | 203.5124 | 0 | 203.5124 | 0 | 75.00335 | 0.3685444 | 2500 | 4368.2 | 213.18824 | Titan: Fl
18692 | 14406 | CAGB5R10 | 192.5303 | 2024-03-04 | Fly.ash | 183.9226 | 46.2963 | 230.2189 | 0.2010969 | 83.94372 | 0.3646257 | 3000 | 3932.7 | 235.86784 | Titan: Fl
18693 | 22059 | E0G05R12 | 385.5078 | 2024-03-04 | NA | 390.7048 | 0 | 390.7048 | 0 | 85.66829 | 0.219266 | 6000 | 8742.2 | NA | Titan: Fl
18694 | 20666 | D4164100 | 342.052 | 2024-03-08 | NA | 343.6147 | 0 | 343.6147 | 0 | 66.83385 | 0.1945023 | 5500 | 8512 | NA | Titan: Fl
18695 | 25144 | SSE05R13 | 262.9453 | 2024-03-04 | NA | 258.0349 | 0 | 258.0349 | 0 | 72.41702 | 0.2806482 | 4000 | 5463.5 | 276.69112 | Titan: Fl
18696 | 25145 | SSE05R13 | 265.4439 | 2024-03-04 | NA | 260.6679 | 0 | 260.6679 | 0 | 73.15597 | 0.2806482 | 4000 | 5635.1 | 276.69112 | Titan: Fl
18697 | 25147 | SSE05R13 | 265.0376 | 2024-03-04 | NA | 260.2041 | 0 | 260.2041 | 0 | 79.34907 | 0.3049494 | 4000 | 5740.6 | 276.69112 | Titan: Fl
18698 | 25146 | SSE05R13 | 264.8996 | 2024-03-04 | NA | 260.2041 | 0 | 260.2041 | 0 | 78.962 | 0.3034618 | 4000 | 5608.7 | 276.69112 | Titan: Fl
18699 | 20665 | D4164100 | 341.5618 | 2024-03-08 | NA | 343.0736 | 0 | 343.0736 | 0 | 66.38227 | 0.1934928 | 5500 | 8013.1 | NA | Titan: Fl
18700 | 12224 | BAFB5R10 | 183.3284 | 2024-03-04 | Fly.ash | 174.5454528 | 43.6363632 | 218.181816 | 0.2 | 117.5915 | 0.5389608 | 2500 | 4315.35 | 213.18824 | Titan: Fl
18701 | 15372 | CAJ05R10 | 253.9777 | 2024-03-04 | NA | 248.938 | 0 | 248.938 | 0 | 80.82861 | 0.3246938 | 4000 | 4929 | 276.69112 | Titan: Fl
18702 | 15371 | CAJ05R10 | 253.9017 | 2024-03-04 | NA | 248.938 | 0 | 248.938 | 0 | 80.82861 | 0.3246938 | 4000 | 5087.4 | 276.69112 | Titan: Fl
18703 | 14336 | CAGB5R10 | 191.4774 | 2024-03-04 | Fly.ash | 182.7365 | 45.454545 | 228.191 | 0.1991952 | 80.0802 | 0.350935 | 3000 | 5226 | 235.86784 | Titan: Fl
18704 | 14255 | CAGB5R10 | 192.1626 | 2024-03-04 | Fly.ash | 183.1956 | 45.454545 | 228.6501 | 0.1987952 | 76.63177 | 0.3351486 | 3000 | 4256 | 235.86784 | Titan: Fl
18705 | 14245 | CAGB5R10 | 191.9106 | 2024-03-04 | Fly.ash | 183.0467 | 46.0688 | 229.1155 | 0.2010724 | 76.37806 | 0.3333605 | 3000 | 4929 | 235.86784 | Titan: Fl
18706 | 19445 | D1532800 | 210.2549 | 2024-03-04 | NA | 203.154 | 0 | 203.154 | 0 | 68.12408 | 0.3353322 | 2500 | 5127 | 213.18824 | Titan: Fl
18707 | 19442 | D1532800 | 212.1985 | 2024-03-04 | NA | 205.1282 | 0 | 205.1282 | 0 | 65.16648 | 0.3176866 | 2500 | 4869.6 | 213.18824 | Titan: Fl
18708 | 13696 | CAG09510 | 247.6805 | 2024-03-04 | NA | 243.1193 | 0 | 243.1193 | 0 | 68.55731 | 0.2819905 | 3000 | 3939.3 | 235.86784 | Titan: Fl
18709 | 13697 | CAG09510 | 250.6228 | 2024-03-04 | NA | 246.2121 | 0 | 246.2121 | 0 | 68.84087 | 0.2795999 | 3000 | 3998.6 | 235.86784 | Titan: Fl
18710 | 13699 | CAG09510 | 250.1063 | 2024-03-04 | NA | 245.7912 | 0 | 245.7912 | 0 | 71.65071 | 0.2915104 | 3000 | 4117.4 | 235.86784 | Titan: Fl
18711 | 19449 | D1532800 | 214.9443 | 2024-03-04 | NA | 208.2251 | 0 | 208.2251 | 0 | 72.25281 | 0.3469938 | 2500 | 3990.8 | 213.18824 | Titan: Fl
18712 | 16497 | CAJB5R10 | 215.1902 | 2024-03-04 | Fly.ash | 207.4916 | 53.0303 | 260.5219 | 0.2035541 | 80.0802 | 0.3073838 | 4000 | 5899 | 276.69112 | Titan: Fl
18713 | 16456 | CAJB5R10 | 214.8775 | 2024-03-04 | Fly.ash | 207.0707 | 53.0303 | 260.101 | 0.2038835 | 71.65071 | 0.2754726 | 4000 | 5285.3 | 276.69112 | Titan: Fl
18714 | 16476 | CAJB5R10 | 212.9144 | 2024-03-04 | Fly.ash | 205.171 | 52.9608 | 258.1318 | 0.2051696 | 76.90947 | 0.2979466 | 4000 | 4434.1 | 276.69112 | Titan: Fl
18715 | 16472 | CAJB5R10 | 211.358 | 2024-03-04 | Fly.ash | 203.3058 | 52.47934 | 255.7851 | 0.2051696 | 75.86545 | 0.2965984 | 4000 | 5760.4 | 276.69112 | Titan: Fl
18716 | 16471 | CAJB5R10 | 211.2407 | 2024-03-04 | Fly.ash | 203.3058 | 52.06612 | 255.3719 | 0.2038835 | 75.86545 | 0.2970783 | 4000 | 6591.8 | 276.69112 | Titan: Fl
18717 | 16467 | CAJB5R10 | 207.8402 | 2024-03-04 | Fly.ash | 199.6753 | 51.13636 | 250.8117 | 0.2038835 | 74.8494 | 0.2984287 | 4000 | 5839.6 | 276.69112 | Titan: Fl
18718 | 13703 | CAG09510 | 244.2187 | 2024-03-04 | NA | 239.5455 | 0 | 239.5455 | 0 | 73.58949 | 0.3072047 | 3000 | 4315.4 | 235.86784 | Titan: Fl
18719 | 13714 | CAG09510 | 246.529 | 2024-03-04 | NA | 241.9651 | 0 | 241.9651 | 0 | 78.16441 | 0.32304 | 3000 | 5206.2 | 235.86784 | Titan: Fl
18720 | 13707 | CAG09510 | 246.7888 | 2024-03-04 | NA | 242.2852 | 0 | 242.2852 | 0 | 76.56147 | 0.3159972 | 3000 | 4295.6 | 235.86784 | Titan: Fl
18721 | 12376 | BAFE5R10 | 140.9202 | 2024-03-04 | Fly.ash | 130.0164 | 71.45782 | 201.4742 | 0.3546748 | 75.86545 | 0.3765517 | 2500 | 4833.3 | 213.18824 | Titan: Fl
18722 | 14332 | CAGB5R10 | 174.3853 | 2024-03-04 | Fly.ash | 165.9091 | 47.52066 | 213.4297 | 0.2226525 | 80.00357 | 0.3748473 | 3000 | 3470 | 235.86784 | Titan: Fl
18723 | 14333 | CAGB5R10 | 174.5962 | 2024-03-04 | Fly.ash | 166.1157 | 46.69421 | 212.8099 | 0.2194175 | 80.00357 | 0.3759391 | 3000 | 3690 | 235.86784 | Titan: Fl
18724 | 14314 | CAGB5R10 | 173.0763 | 2024-03-04 | Fly.ash | 164.6192 | 47.91155 | 212.5307 | 0.2254335 | 79.28282 | 0.3730417 | 3000 | 3503.3 | 235.86784 | Titan: Fl
18725 | 19979 | D4083404 | 264.8121 | 2024-03-04 | Fly.ash | 262.8866 | 79.6626 | 342.5492 | 0.2325581 | 63.35156 | 0.1849415 | 5500 | 7103.3 | NA | Titan: Fl
18726 | 19980 | D4083404 | 265.0417 | 2024-03-04 | Fly.ash | 263.1209 | 74.74227 | 337.8632 | 0.2212205 | 66.48004 | 0.1967662 | 5500 | 7243.3 | NA | Titan: Fl
18727 | 12567 | BAGD5R10 | 166.636 | 2024-03-04 | Fly.ash | 155.5398 | 79.54545375 | 235.0852 | 0.3383686 | 79.13905 | 0.3366398 | 3000 | 3003.3 | 235.86784 | Titan: Fl
18728 | 12561 | BAGD5R10 | 159.419 | 2024-03-04 | Fly.ash | 150.4329 | 88.74459 | 239.1775 | 0.3710407 | 74.05913 | 0.3096409 | 3000 | 4216.7 | 235.86784 | Titan: Fl
18729 | 20003 | D4083404 | 262.591 | 2024-03-04 | Fly.ash | 261.0085 | 66.40625 | 327.4148 | 0.20282 | 82.97784 | 0.2534334 | 5500 | 7566.7 | NA | Titan: Fl
18730 | 19984 | D4083404 | 259.1366 | 2024-03-04 | Fly.ash | 257.1166 | 78.5124 | 335.629 | 0.2339261 | 72.80018 | 0.2169067 | 5500 | 7586.7 | NA | Titan: Fl
18731 | 14232 | CAGB5R10 | 173.7108 | 2024-03-04 | Fly.ash | 165.1515 | 48.48485 | 213.6363615 | 0.2269504 | 75.86545 | 0.3551149 | 3000 | 3833.3 | 235.86784 | Titan: Fl
18732 | 19242 | D1084803 | 189.1758 | 2024-03-04 | Fly.ash | 181.4123 | 51.13636 | 232.5487 | 0.2198953 | 74.51071 | 0.3204091 | 3000 | 4200 | 235.86784 | Titan: Fl
18733 | 21415 | DB083304 | 232.4946 | 2024-03-04 | Fly.ash | 227.7365 | 56.58627 | 284.3228 | 0.1990212 | 65.80167 | 0.231433 | 4500 | 6403.3 | NA | Titan: Fl
18734 | 12546 | BAGD5R10 | 160.1438 | 2024-03-04 | Fly.ash | 149.0909076 | 83.6363628 | 232.7272704 | 0.359375 | 37.93273 | 0.1629921875 | 3000 | 3223.3 | 235.86784 | Titan: Fl
18735 | 19241 | D1084803 | 188.9415 | 2024-03-04 | Fly.ash | 181.2094 | 50.73052 | 231.9399 | 0.2187227 | 74.51071 | 0.32125 | 3000 | 4340 | 235.86784 | Titan: Fl
18736 | 19243 | D1084803 | 189.5101 | 2024-03-04 | Fly.ash | 181.81818 | 47.07792 | 228.8961 | 0.2056738 | 74.51071 | 0.325522 | 3000 | 4646.7 | 235.86784 | Titan: Fl
18737 | 17927 | CALB5R10 | 237.2653 | 2024-03-04 | Fly.ash | 231.9024 | 56.18687 | 288.0892 | 0.1950329 | 84.29495 | 0.2926001 | 5000 | 5890 | 319.78236 | Titan: Fl
18738 | 17926 | CALB5R10 | 235.7329 | 2024-03-04 | Fly.ash | 230.4003 | 61.09258 | 291.4929 | 0.2095851 | 83.5216 | 0.2865305 | 5000 | 6040 | 319.78236 | Titan: Fl
18739 | 24672 | PA5B5R10 | 250.8707 | 2024-03-04 | Fly.ash | 247.543 | 79.64783 | 327.1908 | 0.2434293 | 78.94108 | 0.2412692 | 5000 | 7216.7 | 319.78236 | Titan: Fl
18740 | 24671 | PA5B5R10 | 248.5626 | 2024-03-04 | Fly.ash | 245.086 | 79.23833 | 324.3243 | 0.2443182 | 78.94108 | 0.2434017 | 5000 | 7226.7 | 319.78236 | Titan: Fl
18741 | 24670 | PA5B5R10 | 253.8533 | 2024-03-04 | Fly.ash | 250.6198 | 61.77686 | 312.3967 | 0.1977513 | 76.55514 | 0.2450575 | 5000 | 7025.3 | 319.78236 | Titan: Fl
18742 | 17182 | CAJD5D10 | 243.3445 | 2024-03-04 | Fly.ash | 242.008 | 114.6354 | 356.6434 | 0.3214286 | 104.2108 | 0.2921989 | 4000 | 6670 | 276.69112 | Titan: Fl
18743 | 17940 | CALB5R10 | 233.8733 | 2024-03-04 | Fly.ash | 228.5124 | 54.95868 | 283.4711 | 0.1938776 | 89.31433 | 0.3150739 | 5000 | 5546.7 | 319.78236 | Titan: Fl
18744 | 17916 | CALB5R10 | 236.3861 | 2024-03-04 | Fly.ash | 231.0259 | 77.98165 | 309.0075 | 0.2523617 | 75.16944 | 0.2432609 | 5000 | 5136.7 | 319.78236 | Titan: Fl
18745 | 20010 | D4083404 | 261.422 | 2024-03-04 | Fly.ash | 259.7403 | 67.718 | 327.4583 | 0.2067989 | 89.02579 | 0.2718691 | 5500 | 7836.7 | NA | Titan: Fl
18746 | 21900 | DD055802 | 214.3483 | 2024-03-04 | Fly.ash | 209.1484 | 113.061 | 322.2094 | 0.3508929 | 71.06384 | 0.2205517 | 4000 | 5566.7 | 276.69112 | Titan: Fl
18747 | 19987 | D4083404 | 261.7255 | 2024-03-04 | Fly.ash | 259.7403 | 64.70315 | 324.4434 | 0.1994282 | 73.15597 | 0.2254815 | 5500 | 7080 | NA | Titan: Fl
18748 | 19240 | D1084803 | 189.1081 | 2024-03-04 | Fly.ash | 181.4123 | 65.94967 | 247.362 | 0.266612 | 70.10781 | 0.2834219 | 3000 | 6487.3 | 235.86784 | Titan: Fl
18749 | 14028 | CAGB5R10 | 177.8552 | 2024-03-04 | Fly.ash | 168.6364 | 52.7272722 | 221.3636 | 0.238193 | 58.4164 | 0.2638934 | 3000 | 3057.7 | 235.86784 | Titan: Fl
18750 | 20007 | D4083404 | 261.5553 | 2024-03-04 | Fly.ash | 259.7087 | 64.87202 | 324.5808 | 0.199864 | 84.70415 | 0.2609648 | 5500 | 6596.6 | NA | Titan: Fl
18751 | 20009 | D4083404 | 261.9365 | 2024-03-04 | Fly.ash | 260.15 | 65.09267 | 325.2427 | 0.2001357 | 85.07243 | 0.261566 | 5500 | 7054.8 | NA | Titan: Fl
18752 | 12563 | BAGD5R10 | 152.9189 | 2024-03-04 | Fly.ash | 142.2727 | 73.6363629 | 215.9091 | 0.3410526 | 76.62411 | 0.3548906 | 3000 | 2783.5 | 235.86784 | Titan: Fl
18753 | 20002 | D4083404 | 258.9873 | 2024-03-04 | Fly.ash | 257.0892 | 64.01168 | 321.1009 | 0.1993506 | 82.82559 | 0.2579425 | 5500 | 6676.3 | NA | Titan: Fl
18754 | 20004 | D4083404 | 259.5794 | 2024-03-04 | Fly.ash | 257.6609 | 64.8621 | 322.523 | 0.2011085 | 83.11103 | 0.2576903 | 5500 | 6524.9 | NA | Titan: Fl
18755 | 14072 | CAGB5R10 | 179.6779 | 2024-03-04 | Fly.ash | 169.9333 | 43.57798 | 213.5113 | 0.2041016 | 66.12127 | 0.3096852 | 3000 | 3611.4 | 235.86784 | Titan: Fl
18756 | 14121 | CAGB5R10 | 185.3022 | 2024-03-04 | Fly.ash | 175.98 | 43.57798 | 219.558 | 0.1984805 | 69.94934 | 0.3185917 | 3000 | 3588.9 | 235.86784 | Titan: Fl
18757 | 14233 | CAGB5R10 | 179.2502 | 2024-03-04 | Fly.ash | 169.5163 | 41.90992 | 211.4262 | 0.1982249 | 75.86545 | 0.3588271 | 3000 | 3514.8 | 235.86784 | Titan: Fl
18758 | 12269 | BAFC5R10 | 150.7327 | 2024-03-04 | Fly.ash | 138.6784 | 49.87374 | 188.5522 | 0.2645089 | 76.56791 | 0.4060834 | 2500 | 1806.1 | 213.18824 | Titan: Fl
18759 | 12285 | BAFC5R10 | 149.1361 | 2024-03-04 | Fly.ash | 137.1977 | 45.66305 | 182.8607 | 0.2497149 | 83.5216 | 0.4567498 | 2500 | 1874.2 | 213.18824 | Titan: Fl
18760 | 14234 | CAGB5R10 | 179.8127 | 2024-03-04 | Fly.ash | 170.1418 | 43.16097 | 213.3028 | 0.202346 | 75.86545 | 0.3556703 | 3000 | 3275.7 | 235.86784 | Titan: Fl
18761 | 14230 | CAGB5R10 | 179.0092 | 2024-03-04 | Fly.ash | 169.3078 | 42.53545 | 211.8432 | 0.2007874 | 75.51745 | 0.356478 | 3000 | 3314.5 | 235.86784 | Titan: Fl
18762 | 19795 | D4053102 | 220.5928 | 2024-03-04 | Fly.ash | 213.2146 | 114.8079 | 328.0225 | 0.35 | 61.00521 | 0.1859787 | 5500 | 6418.7 | NA | Titan: Fl
18763 | 14034 | CAGB5R10 | 179.4074 | 2024-03-04 | Fly.ash | 169.5163 | 42.32694 | 211.8432 | 0.1998031 | 60.20515 | 0.2841968 | 3000 | 3581.9 | 235.86784 | Titan: Fl
18764 | 14057 | CAGB5R10 | 179.1498 | 2024-03-04 | Fly.ash | 169.3078 | 43.57798 | 212.8857 | 0.2047013 | 64.72924 | 0.3040563 | 3000 | 3562.6 | 235.86784 | Titan: Fl
18765 | 19797 | D4053102 | 219.4861 | 2024-03-04 | Fly.ash | 212.0174 | 113.9477 | 325.9651 | 0.3495702 | 67.03181 | 0.205641 | 5500 | 5907.4 | NA | Titan: Fl
18766 | 19772 | D4052902 | 256.6573 | 2024-03-08 | Fly.ash | 250.7837 | 61.91223 | 312.6959 | 0.197995 | 60.16915 | 0.1924207 | 5500 | 7488.9 | NA | Titan: Fl
18767 | 12271 | BAFC5R10 | 149.9874 | 2024-03-04 | Fly.ash | 138.0317 | 45.454545 | 183.4862 | 0.2477273 | 76.90947 | 0.4191566 | 2500 | 2177.7 | 213.18824 | Titan: Fl
18768 | 12241 | BAFC5R10 | 164.6929 | 2024-03-04 | Fly.ash | 151.5151 | 50.50505 | 202.0202 | 0.25 | 67.14828 | 0.332384 | 2500 | 2203 | 213.18824 | Titan: Fl
18769 | 21441 | DB083304 | 224.0282 | 2024-03-04 | Fly.ash | 219.4486 | 54.39642 | 273.845 | 0.1986395 | 88.30241 | 0.322454 | 4500 | 5886.6 | NA | Titan: Fl
18770 | 21420 | DB083304 | 231.6195 | 2024-03-04 | Fly.ash | 226.8089 | 56.12245 | 282.9314 | 0.1983607 | 67.73701 | 0.2394115 | 4500 | 5894.5 | NA | Titan: Fl
18771 | 21417 | DB083304 | 231.7927 | 2024-03-04 | Fly.ash | 227.0408 | 56.12245 | 283.1633 | 0.1981982 | 67.34994 | 0.2378485 | 4500 | 5988.5 | NA | Titan: Fl
18772 | 19792 | D4053102 | 222.908 | 2024-03-04 | Fly.ash | 215.5172 | 115.2038 | 330.721 | 0.3483412 | 52.321 | 0.1582028 | 5500 | 7162.6 | NA | Titan: Fl
18773 | 21421 | DB083304 | 229.7022 | 2024-03-04 | Fly.ash | 224.977 | 55.09642 | 280.0735 | 0.1967213 | 67.81912 | 0.2421476 | 4500 | 5654.3 | NA | Titan: Fl
18774 | 21898 | DD055802 | 219.4442 | 2024-03-04 | Fly.ash | 214.2111 | 114.6813 | 328.8924 | 0.3486894 | 62.7852 | 0.1908989 | 4000 | 5631.9 | 276.69112 | Titan: Fl
18775 | 21901 | DD055802 | 213.9842 | 2024-03-04 | Fly.ash | 208.8866 | 112.6149 | 321.5015 | 0.350278 | 80.12756 | 0.2492292 | 4000 | 5917.1 | 276.69112 | Titan: Fl
18776 | 19798 | D4053102 | 220.5142 | 2024-03-04 | Fly.ash | 213.2628 | 114.5704 | 327.8331 | 0.3494777 | 67.03181 | 0.2044693 | 5500 | 6317.6 | NA | Titan: Fl
18777 | 14132 | CAGB5R10 | 179.8401 | 2024-03-04 | Fly.ash | 170.1102 | 42.92929 | 213.0395 | 0.2015086 | 70.50123 | 0.3309303 | 3000 | 3159.9 | 235.86784 | Titan: Fl
18778 | 21407 | DB083304 | 232.766 | 2024-03-04 | Fly.ash | 227.9685 | 55.89054 | 283.859 | 0.1968954 | 63.09219 | 0.2222659 | 4500 | 5951.2 | NA | Titan: Fl
18779 | 21402 | DB083304 | 231.2528 | 2024-03-04 | Fly.ash | 226.431 | 56.39731 | 282.8283 | 0.1994048 | 60.76261 | 0.2148392 | 4500 | 5809.7 | NA | Titan: Fl
18780 | 21411 | DB083304 | 233.3664 | 2024-03-04 | Fly.ash | 228.6642 | 56.35436 | 285.0186 | 0.1977217 | 64.25339 | 0.2254358 | 4500 | 6315.5 | NA | Titan: Fl
18781 | 19993 | D4083404 | 259.5303 | 2024-03-04 | Fly.ash | 257.5758 | 65.21739 | 322.7931 | 0.2020408 | 75.86545 | 0.2350281 | 5500 | 7511.4 | NA | Titan: Fl
18782 | 17168 | CAJB9S10 | 218.6398 | 2024-03-04 | Fly.ash | 211.6621 | 58.99908 | 270.6612 | 0.2179813 | 66.66964 | 0.2463214 | 4000 | 4460.7 | 276.69112 | Titan: Fl
18783 | 19995 | D4083404 | 259.5198 | 2024-03-04 | Fly.ash | 257.5758 | 64.22925 | 321.805 | 0.1995906 | 76.4152 | 0.2374581 | 5500 | 6541.1 | NA | Titan: Fl
18784 | 20005 | D4083404 | 261.1279 | 2024-03-04 | Fly.ash | 259.2764 | 64.70315 | 323.9796 | 0.1997137 | 84.38096 | 0.2604515 | 5500 | 7009.1 | NA | Titan: Fl
18785 | 12583 | BAGE8P10 | 193.8672 | 2024-03-08 | Fly.ash | 187.0983 | 96.18916 | 283.2874 | 0.3395462 | 94.25708 | 0.332726 | 3000 | 2597.7 | 256.27948 | Titan: Fl
18786 | 15020 | CAGC5R10 | 196.2449 | 2024-03-04 | Fly.ash | 188.2461 | 60.60606 | 248.8522 | 0.2435424 | 75.86545 | 0.3048615 | 3000 | 3251.4 | 235.86784 | Titan: Fl
18787 | 15016 | CAGC5R10 | 194.6947 | 2024-03-04 | Fly.ash | 186.7769 | 68.80165 | 255.5785 | 0.2691997 | 75.17577 | 0.2941396 | 3000 | 3304.8 | 235.86784 | Titan: Fl
18788 | 15008 | CAGC5R10 | 196.6094 | 2024-03-04 | Fly.ash | 188.4904 | 59.84153 | 248.3319 | 0.240974 | 66.81728 | 0.2690644 | 3000 | 4248.9 | 235.86784 | Titan: Fl
18789 | 15007 | CAGC5R10 | 195.9842 | 2024-03-04 | Fly.ash | 187.8649 | 60.25855 | 248.1234 | 0.2428571 | 66.81728 | 0.2692905 | 3000 | 4196.6 | 235.86784 | Titan: Fl
18790 | 19983 | D4083404 | 259.2388 | 2024-03-04 | Fly.ash | 257.1922 | 64.44189 | 321.6341 | 0.2003578 | 70.10352 | 0.2179605 | 5500 | 5926.2 | NA | Titan: Fl
18791 | 14870 | CAGB8P10 | 221.0683 | 2024-03-08 | Fly.ash | 215.6772 | 67.718 | 283.3952 | 0.2389525 | 85.54217 | 0.3018477 | 3000 | 3091.5 | 256.27948 | Titan: Fl
18792 | 19773 | D4052902 | 254.0623 | 2024-03-08 | Fly.ash | 248.1447 | 67.25417 | 315.3989 | 0.2132353 | 61.15685 | 0.1939032 | 5500 | 6771.3 | NA | Titan: Fl
18793 | 16603 | CAJB5R13 | 219.9714 | 2024-03-04 | Fly.ash | 211.9108 | 52.39899 | 264.3098 | 0.1982484 | 60.06015 | 0.2272339 | 4000 | 7182 | 276.69112 | Titan: Fl
18794 | 16604 | CAJB5R13 | 217.8431 | 2024-03-04 | Fly.ash | 209.7581 | 52.12677 | 261.8849 | 0.1990446 | 62.98921 | 0.2405225 | 4000 | 7269.9 | 276.69112 | Titan: Fl
18795 | 16602 | CAJB5R13 | 218.873 | 2024-03-04 | Fly.ash | 210.8007 | 51.91826 | 262.7189 | 0.197619 | 56.37708 | 0.2145909 | 4000 | 6537.5 | 276.69112 | Titan: Fl
18796 | 19981 | D4083404 | 264.0826 | 2024-03-04 | Fly.ash | 262.142 | 65.06849 | 327.2105 | 0.1988582 | 67.03181 | 0.2048584 | 5500 | 6623.5 | NA | Titan: Fl
18797 | 14869 | CAGB8P10 | 222.7909 | 2024-03-08 | Fly.ash | 217.4976 | 62.31671 | 279.8143 | 0.2227074 | 84.02303 | 0.3002814 | 3000 | 4071 | 256.27948 | Titan: Fl
18798 | 12556 | BAGD5R10 | 155.1599 | 2024-03-04 | Fly.ash | 144.7039 | 73.39449 | 218.0984 | 0.3365201 | 69.94934 | 0.3207237 | 3000 | 3693.5 | 235.86784 | Titan: Fl
18799 | 14968 | CAGB9R10 | 184.2476 | 2024-03-04 | Fly.ash | 174.9012 | 44.13702 | 219.0382 | 0.2015038 | 69.81821 | 0.318749 | 3000 | 3964.6 | 235.86784 | Titan: Fl
18800 | 14054 | CAGB5R10 | 181.1443 | 2024-03-04 | Fly.ash | 171.2963 | 42.71885 | 214.0151 | 0.1996067 | 64.2749 | 0.3003287 | 3000 | 3837.4 | 235.86784 | Titan: Fl
18801 | 14062 | CAGB5R10 | 184.3752 | 2024-03-04 | Fly.ash | 174.5964 | 42.69329 | 217.2897 | 0.1964809 | 65.23011 | 0.3001988 | 3000 | 3845 | 235.86784 | Titan: Fl
18802 | 19774 | D4052902 | 269.6205 | 2024-03-08 | Fly.ash | 265.2376 | 65.85744 | 331.095 | 0.198908 | 68.96859 | 0.2083045 | 5500 | 7988.1 | NA | Titan: Fl
18803 | 24634 | JAGF8C10 | 191.8514 | 2024-03-08 | Fly.ash | 185.6061 | 144.697 | 330.303 | 0.4380734 | 107.4761 | 0.3253862 | 3000 | 3673.2 | 256.27948 | Titan: Fl
18804 | 25407 | SSF05R13 | 287.8837 | 2024-03-04 | NA | 284.7866 | 0 | 284.7866 | 0 | 70.83356 | 0.248725 | 5000 | 7111 | 319.78236 | Titan: Fl
18805 | 25406 | SSF05R13 | 286.4023 | 2024-03-04 | NA | 283.1633 | 0 | 283.1633 | 0 | 70.44649 | 0.248784 | 5000 | 7112.3 | 319.78236 | Titan: Fl
18806 | 17948 | CALB5R13 | 233.3036 | 2024-03-04 | Fly.ash | 226.3451 | 56.81818125 | 283.1633 | 0.2006552 | 65.80167 | 0.2323807 | 5000 | 6773.7 | 319.78236 | Titan: Fl
18807 | 17947 | CALB5R13 | 233.7322 | 2024-03-04 | Fly.ash | 226.8089 | 56.12245 | 282.9314 | 0.1983607 | 65.4146 | 0.2312031 | 5000 | 6535.1 | 319.78236 | Titan: Fl
18808 | 19994 | D4083404 | 261.1725 | 2024-03-04 | Fly.ash | 259.2593 | 63.97306 | 323.2323 | 0.1979167 | 75.86545 | 0.2347088 | 5500 | 6469.1 | NA | Titan: Fl
18809 | 14076 | CAGB5R10 | 179.7332 | 2024-03-04 | Fly.ash | 169.9333 | 41.70142 | 211.6347 | 0.1970443 | 66.46927 | 0.3140755 | 3000 | 4062.4 | 235.86784 | Titan: Fl
18810 | 19473 | D1539200 | 183.1176 | 2024-03-04 | Fly.ash | 174.9374 | 47.74812 | 222.6856 | 0.2144195 | 71.68937 | 0.3219309 | 2500 | 4033.5 | 213.18824 | Titan: Fl
18811 | 19479 | D1539200 | 184.4412 | 2024-03-04 | Fly.ash | 176.397 | 47.33111 | 223.7281 | 0.2115564 | 75.16944 | 0.3359857 | 2500 | 4084.7 | 213.18824 | Titan: Fl
18812 | 24633 | JAGF8C10 | 196.3468 | 2024-03-08 | Fly.ash | 189.9767 | 131.1189 | 321.0956 | 0.4083485 | 91.91392 | 0.286251 | 3000 | 3553.4 | 256.27948 | Titan: Fl
18813 | 24632 | JAGF8C10 | 199.7728 | 2024-03-08 | Fly.ash | 193.3294 | 128.3943 | 321.7237 | 0.3990826 | 88.67391 | 0.2756213 | 3000 | 3608.8 | 256.27948 | Titan: Fl
18814 | 19472 | D1539200 | 183.7283 | 2024-03-04 | Fly.ash | 175.563 | 47.74812 | 223.3111 | 0.2138189 | 70.29735 | 0.3147956 | 2500 | 2520.3 | 213.18824 | Titan: Fl
18815 | 19470 | D1539200 | 183.7479 | 2024-03-04 | Fly.ash | 175.563 | 48.79066 | 224.3536 | 0.2174721 | 68.20931 | 0.3040259 | 2500 | 3897.3 | 213.18824 | Titan: Fl
18816 | 19471 | D1539200 | 183.3439 | 2024-03-04 | Fly.ash | 175.146 | 47.33111 | 222.4771 | 0.212746 | 68.55731 | 0.3081545 | 2500 | 3572.4 | 213.18824 | Titan: Fl
18817 | 14044 | CAGB5R10 | 179.8932 | 2024-03-04 | Fly.ash | 170.0715 | 41.87947 | 211.951 | 0.1975904 | 63.07914 | 0.297612 | 3000 | 4018.4 | 235.86784 | Titan: Fl
18818 | 17165 | CAJB9R10 | 208.5417 | 2024-03-04 | Fly.ash | 200.2635 | 45.78393 | 246.0474 | 0.1860776 | 52.77597 | 0.2144951 | 4000 | 4838 | 276.69112 | Titan: Fl
18819 | 14988 | CAGB9S10 | 195.3023 | 2024-03-04 | Fly.ash | 187.0309 | 46.91409 | 233.945 | 0.2005348 | 66.81728 | 0.2856111 | 3000 | 3759.8 | 235.86784 | Titan: Fl
18820 | 14987 | CAGB9S10 | 195.225 | 2024-03-04 | Fly.ash | 187.0309 | 46.70559 | 233.7364 | 0.1998216 | 66.81728 | 0.2858659 | 3000 | 3801 | 235.86784 | Titan: Fl
18821 | 17949 | CALB5R13 | 234.8618 | 2024-03-04 | Fly.ash | 228.1145 | 56.18687 | 284.3013 | 0.1976314 | 66.7335 | 0.2347281 | 5000 | 7829.7 | 319.78236 | Titan: Fl
18822 | 17946 | CALB5R13 | 233.5101 | 2024-03-04 | Fly.ash | 226.577 | 56.58627 | 283.1633 | 0.1998362 | 63.86633 | 0.2255459 | 5000 | 8050.1 | 319.78236 | Titan: Fl
18823 | 19478 | D1539200 | 182.9101 | 2024-03-04 | Fly.ash | 174.7016 | 50.50505 | 225.2066 | 0.224261 | 75.09914 | 0.3334677 | 2500 | 4420.7 | 213.18824 | Titan: Fl
18824 | 19477 | D1539200 | 182.6562 | 2024-03-04 | Fly.ash | 174.472 | 46.83196 | 221.3039 | 0.2116183 | 75.09914 | 0.3393484 | 2500 | 4107.7 | 213.18824 | Titan: Fl
18825 | 14116 | CAGB5R10 | 180.3869 | 2024-03-04 | Fly.ash | 170.6192 | 41.83136 | 212.4506 | 0.1968992 | 69.81821 | 0.3286327 | 3000 | 2981.2 | 235.86784 | Titan: Fl
18826 | 19476 | D1539200 | 183.705 | 2024-03-04 | Fly.ash | 175.563 | 47.74812 | 223.3111 | 0.2138189 | 74.47343 | 0.3334963 | 2500 | 4089 | 213.18824 | Titan: Fl
18827 | 14021 | CAGB5R10 | 184.5568 | 2024-03-04 | Fly.ash | 174.2424 | 42.61364 | 216.8561 | 0.1965066 | 44.25485 | 0.2040748 | 3000 | 3740.9 | 235.86784 | Titan: Fl
18828 | 21899 | DD055802 | 216.5126 | 2024-03-04 | Fly.ash | 211.2603 | 113.8946 | 325.155 | 0.350278 | 68.53754 | 0.2107842 | 4000 | 6501.8 | 276.69112 | Titan: Fl
18829 | 16607 | CAJB5R13 | 217.4796 | 2024-03-04 | Fly.ash | 211.4325 | 51.88246 | 263.315 | 0.1970357 | 67.81912 | 0.2575589 | 4000 | 6940.5 | 276.69112 | Titan: Fl
18830 | 16605 | CAJB5R13 | 216.8785 | 2024-03-04 | Fly.ash | 210.7438 | 51.88246 | 262.6263 | 0.1975524 | 63.98753 | 0.2436448 | 4000 | 7407.4 | 276.69112 | Titan: Fl
18831 | 27587 | XAGF9R10 | 174.6282 | 2024-03-04 | Fly.ash | 164.8528 | 54.41741 | 219.2702 | 0.2481752 | 60.90607 | 0.2777672 | 3000 | 3855.9 | 235.86784 | Titan: Fl
18832 | 16381 | CAJB5D10 | 273.633 | 2024-03-04 | Fly.ash | 274.2424 | 69.19192 | 343.4343 | 0.2014706 | 103.2613 | 0.3006726 | 4000 | 6335.7 | 276.69112 | Titan: Fl
18833 | 16380 | CAJB5D10 | 273.5949 | 2024-03-04 | Fly.ash | 274.2424 | 68.1818175 | 342.4242 | 0.199115 | 102.8398 | 0.3003287 | 4000 | 6010.8 | 276.69112 | Titan: Fl
18834 | 16376 | CAJB5D10 | 277.1949 | 2024-03-04 | Fly.ash | 277.8345 | 69.45863 | 347.2932 | 0.2 | 99.30703 | 0.2859458 | 4000 | 6553.6 | 276.69112 | Titan: Fl
18835 | 16375 | CAJB5D10 | 276.7062 | 2024-03-04 | Fly.ash | 277.3238 | 70.73544 | 348.0592 | 0.2032282 | 99.30703 | 0.2853164 | 4000 | 6485 | 276.69112 | Titan: Fl
18836 | 14309 | CAGB5R10 | 181.1153 | 2024-03-04 | Fly.ash | 171.6013 | 42.32694 | 213.9283 | 0.1978558 | 78.99751 | 0.369271 | 3000 | 2324.2 | 235.86784 | Titan: Fl
18837 | 15003 | CAGB9S10 | 196.484 | 2024-03-04 | Fly.ash | 188.4757 | 46.60239 | 235.0781 | 0.1982422 | 81.996 | 0.3488033 | 3000 | 3321 | 235.86784 | Titan: Fl
18838 | 19481 | D1539200 | 182.9757 | 2024-03-04 | Fly.ash | 174.9374 | 47.53962 | 222.4771 | 0.2136832 | 88.04569 | 0.3957518 | 2500 | 3914.9 | 213.18824 | Titan: Fl
18839 | 19480 | D1539200 | 183.1579 | 2024-03-04 | Fly.ash | 175.146 | 48.99917 | 224.1451 | 0.2186047 | 84.21761 | 0.3757281 | 2500 | 4073 | 213.18824 | Titan: Fl
18840 | 19475 | D1539200 | 184.6524 | 2024-03-04 | Fly.ash | 176.5381 | 47.52066 | 224.0588 | 0.2120902 | 73.18334 | 0.3266257 | 2500 | 3674.6 | 213.18824 | Titan: Fl
18841 | 14092 | CAGB5R10 | 179.3791 | 2024-03-04 | Fly.ash | 169.5804 | 42.61364 | 212.1941 | 0.2008239 | 67.84122 | 0.3197131 | 3000 | 3735.8 | 235.86784 | Titan: Fl
18842 | 12584 | BAGE8P10 | 193.174 | 2024-03-08 | Fly.ash | 186.4053 | 94.0367 | 280.442 | 0.335316 | 94.30981 | 0.3362898 | 3000 | 2615.1 | 256.27948 | Titan: Fl
18843 | 21440 | DB083304 | 233.528 | 2024-03-04 | Fly.ash | 228.9438 | 56.81818125 | 285.762 | 0.1988304 | 82.55946 | 0.2889098 | 4500 | 4690.3 | NA | Titan: Fl
18844 | 21409 | DB083304 | 232.2774 | 2024-03-04 | Fly.ash | 227.5171 | 55.96285 | 283.48 | 0.1974138 | 63.62909 | 0.2244571 | 4500 | 6045.7 | NA | Titan: Fl
18845 | 14047 | CAGB5R10 | 187.899 | 2024-03-04 | Fly.ash | 178.4759 | 46.12299 | 224.5989 | 0.2053571 | 63.5931 | 0.2831407 | 3000 | 4906.3 | 235.86784 | Titan: Fl
18846 | 14312 | CAGB5R10 | 185.6276 | 2024-03-04 | Fly.ash | 176.2187 | 43.14888 | 219.3676 | 0.1966967 | 79.16395 | 0.3608735 | 3000 | 4716.6 | 235.86784 | Titan: Fl
18847 | 24912 | SSD05R11 | 239.8292 | 2024-03-04 | NA | 234.7107 | 0 | 234.7107 | 0 | 97.24572 | 0.4143215 | 4000 | 5553.4 | 276.69112 | Titan: Fl
18848 | 24910 | SSD05R11 | 242.6029 | 2024-03-04 | NA | 237.6623 | 0 | 237.6623 | 0 | 97.18003 | 0.4088996 | 4000 | 5326.1 | 276.69112 | Titan: Fl
18849 | 24911 | SSD05R11 | 239.8092 | 2024-03-04 | NA | 234.7107 | 0 | 234.7107 | 0 | 97.24572 | 0.4143215 | 4000 | 5211.7 | 276.69112 | Titan: Fl
18850 | 27583 | XAGF9R10 | 174.1994 | 2024-03-04 | Fly.ash | 164.2097 | 44.63554 | 208.8452 | 0.2137255 | 57.75343 | 0.276537 | 3000 | 2606.6 | 235.86784 | Titan: Fl
18851 | 27579 | XAGF9R10 | 177.5572 | 2024-03-04 | Fly.ash | 167.4312 | 45.66305 | 213.0942 | 0.2142857 | 43.50083 | 0.2041389 | 3000 | 2652.6 | 235.86784 | Titan: Fl
18852 | 24598 | JAG08C10 | 297.8164 | 2024-03-08 | NA | 299.999997 | 0 | 299.999997 | 0 | 108.7405 | 0.3624683 | 3000 | 4959.4 | 256.27948 | Titan: Fl
18853 | 19468 | D1539200 | 185.9825 | 2024-03-04 | Fly.ash | 177.6094 | 49.03199 | 226.6414 | 0.2163417 | 57.25032 | 0.2526031 | 2500 | 3989.4 | 213.18824 | Titan: Fl
18854 | 19469 | D1539200 | 185.1922 | 2024-03-04 | Fly.ash | 176.7677 | 47.76936 | 224.537 | 0.212746 | 61.11384 | 0.2721771 | 2500 | 3873 | 213.18824 | Titan: Fl
18855 | 19989 | D4083404 | 263.3568 | 2024-03-04 | Fly.ash | 261.5741 | 64.60438 | 326.1784 | 0.1980645 | 73.40685 | 0.2250512 | 5500 | 6185.4 | NA | Titan: Fl
18856 | 19986 | D4083404 | 262.3892 | 2024-03-04 | Fly.ash | 260.5219 | 65.867 | 326.3889 | 0.2018053 | 73.05562 | 0.22383 | 5500 | 6396.5 | NA | Titan: Fl
18857 | 14983 | CAGB9S10 | 196.2768 | 2024-03-04 | Fly.ash | 188.0165 | 46.83196 | 234.8485 | 0.1994135 | 63.22121 | 0.2692 | 3000 | 3865.6 | 235.86784 | Titan: Fl
18858 | 14040 | CAGB5R10 | 183.8289 | 2024-03-04 | Fly.ash | 174.1573 | 42.90092 | 217.0582 | 0.1976471 | 61.80051 | 0.2847186 | 3000 | 3927.6 | 235.86784 | Titan: Fl
18859 | 24599 | JAG08C10 | 297.3816 | 2024-03-08 | NA | 299.4949 | 0 | 299.4949 | 0 | 109.5834 | 0.3658941 | 3000 | 4857.8 | 256.27948 | Titan: Fl
18860 | 19474 | D1539200 | 183.6378 | 2024-03-04 | Fly.ash | 175.3545 | 47.74812 | 223.1026 | 0.2140187 | 72.03738 | 0.322889 | 2500 | 3914.4 | 213.18824 | Titan: Fl
18861 | 27590 | XAGF9R10 | 192.7683 | 2024-03-04 | Fly.ash | 181.81818 | 49.24242 | 231.0606 | 0.2131148 | 140.604 | 0.6085156 | 3000 | 3762.7 | 235.86784 | Titan: Fl
18862 | 14170 | CAGB5R10 | 187.2859 | 2024-03-04 | Fly.ash | 177.9155 | 44.07713 | 221.9927 | 0.1985522 | 73.18334 | 0.3296656 | 3000 | 3823.9 | 235.86784 | Titan: Fl
18863 | 14176 | CAGB5R10 | 187.5696 | 2024-03-04 | Fly.ash | 178.2736 | 43.995 | 222.2686 | 0.1979362 | 73.42941 | 0.3303635 | 3000 | 3770.1 | 235.86784 | Titan: Fl
18864 | 21424 | DB083304 | 231.7612 | 2024-03-04 | Fly.ash | 227.0408 | 55.65863 | 282.6994 | 0.1968827 | 69.28529 | 0.2450846 | 4500 | 6197 | NA | Titan: Fl
18865 | 21439 | DB083304 | 227.141 | 2024-03-04 | Fly.ash | 222.5 | 54.545454 | 277.0455 | 0.1968827 | 80.03805 | 0.2888986 | 4500 | 6327.2 | NA | Titan: Fl
18866 | 21404 | DB083304 | 235.245 | 2024-03-04 | Fly.ash | 230.5529 | 56.23243 | 286.7854 | 0.1960784 | 62.17839 | 0.2168116 | 4500 | 6085.1 | NA | Titan: Fl
18867 | 15323 | CAJ05R10 | 247.7674 | 2024-03-04 | NA | 243.1193 | 0 | 243.1193 | 0 | 70.29735 | 0.2891476 | 4000 | 6206.5 | 276.69112 | Titan: Fl
18868 | 15377 | CAJ05R10 | 245.0872 | 2024-03-04 | NA | 240.4959 | 0 | 240.4959 | 0 | 81.72778 | 0.3398303 | 4000 | 5925.9 | 276.69112 | Titan: Fl
18869 | 15378 | CAJ05R10 | 245.4647 | 2024-03-04 | NA | 240.9090885 | 0 | 240.9090885 | 0 | 81.72778 | 0.33924741 | 4000 | 5639.7 | 276.69112 | Titan: Fl
18870 | 19999 | D4083404 | 261.4649 | 2024-03-04 | Fly.ash | 259.5083 | 65.39889 | 324.9072 | 0.2012848 | 79.34907 | 0.2442207 | 5500 | 7624.9 | NA | Titan: Fl
18871 | 20000 | D4083404 | 261.7141 | 2024-03-04 | Fly.ash | 259.814 | 64.82438 | 324.6384 | 0.1996818 | 80.17599 | 0.2469701 | 5500 | 7188.3 | NA | Titan: Fl
18872 | 24916 | SSD05R13 | 244.2063 | 2024-03-04 | NA | 238.0624 | 0 | 238.0624 | 0 | 69.35175 | 0.2913175 | 3500 | 6242.1 | 256.27948 | Titan: Fl
18873 | 14247 | CAGB5R10 | 187.1225 | 2024-03-04 | Fly.ash | 177.8565 | 43.57798 | 221.4345 | 0.1967985 | 76.56147 | 0.3457522 | 3000 | 3860 | 235.86784 | Titan: Fl
18874 | 14246 | CAGB5R10 | 186.3639 | 2024-03-04 | Fly.ash | 177.0225 | 43.78649 | 220.809 | 0.1983003 | 76.56147 | 0.3467316 | 3000 | 3997.7 | 235.86784 | Titan: Fl
18875 | 24697 | PA5B5R13 | 235.3243 | 2024-03-04 | Fly.ash | 228.5495 | 57.45659 | 286.0061 | 0.2008929 | 69.04609 | 0.2414147 | 5000 | 6909.3 | 319.78236 | Titan: Fl
18876 | 24686 | PA5B5R13 | 236.7666 | 2024-03-04 | Fly.ash | 229.8554 | 58.36777 | 288.2231 | 0.202509 | 61.64068 | 0.2138644 | 5000 | 6976.8 | 319.78236 | Titan: Fl
18877 | 19431 | D1532800 | 211.0492 | 2024-03-04 | NA | 203.8497 | 0 | 203.8497 | 0 | 51.8672 | 0.2544384 | 2500 | 5647.2 | 213.18824 | Titan: Fl
18878 | 19432 | D1532800 | 211.0654 | 2024-03-04 | NA | 203.8497 | 0 | 203.8497 | 0 | 51.8672 | 0.2544384 | 2500 | 5971.8 | 213.18824 | Titan: Fl
18879 | 25366 | SSF05R11 | 283.421 | 2024-03-04 | NA | 280.9917 | 0 | 280.9917 | 0 | 66.66964 | 0.2372655 | 5000 | 6351.3 | 319.78236 | Titan: Fl
18880 | 27547 | XAGD8E10 | 165.8184 | 2024-03-08 | Fly.ash | 156.4394 | 65.90909025 | 222.3485 | 0.2964225 | 57.5313 | 0.2587439 | 3000 | NA | 256.27948 | Titan: Fl
18881 | 19437 | D1532800 | 211.1842 | 2024-03-04 | NA | 204.0816 | 0 | 204.0816 | 0 | 59.99564 | 0.2939786 | 2500 | 4251.8 | 213.18824 | Titan: Fl
18882 | 19435 | D1532800 | 210.9523 | 2024-03-04 | NA | 203.8497 | 0 | 203.8497 | 0 | 59.60857 | 0.2924143 | 2500 | 4310.9 | 213.18824 | Titan: Fl
18883 | 14300 | CAGB5R10 | 186.3619 | 2024-03-04 | Fly.ash | 177.0225 | 44.2035 | 221.226 | 0.1998115 | 78.64951 | 0.3555165 | 3000 | NA | 235.86784 | Titan: Fl
18884 | 19446 | D1532800 | 211.0733 | 2024-03-04 | NA | 204.0816 | 0 | 204.0816 | 0 | 68.89822 | 0.3376013 | 2500 | 3460.6 | 213.18824 | Titan: Fl
18885 | 21401 | DB083304 | 232.1431 | 2024-03-04 | Fly.ash | 227.272725 | 55.65863 | 282.9314 | 0.1967213 | 59.60857 | 0.2106821 | 4500 | 5952 | NA | Titan: Fl
18886 | 14149 | CAGB5R10 | 186.208 | 2024-03-04 | Fly.ash | 176.814 | 44.2035 | 221.0175 | 0.2 | 71.68937 | 0.3243606 | 3000 | 3714.6 | 235.86784 | Titan: Fl
18887 | 19448 | D1532800 | 208.8079 | 2024-03-04 | NA | 201.8349 | 0 | 201.8349 | 0 | 68.90532 | 0.3413945 | 2500 | 4690.6 | 213.18824 | Titan: Fl
18888 | 19447 | D1532800 | 208.6517 | 2024-03-04 | NA | 201.6264 | 0 | 201.6264 | 0 | 68.90532 | 0.3417476 | 2500 | 4418.8 | 213.18824 | Titan: Fl
18889 | 19451 | D1532800 | 208.4501 | 2024-03-04 | NA | 201.4178 | 0 | 201.4178 | 0 | 73.42941 | 0.3645626 | 2500 | 4061.4 | 213.18824 | Titan: Fl
18890 | 14997 | CAGB9S10 | 195.6034 | 2024-03-04 | Fly.ash | 187.4479 | 46.91409 | 234.362 | 0.2001779 | 74.82143 | 0.3192559 | 3000 | 3235.6 | 235.86784 | Titan: Fl
18891 | 19453 | D1532800 | 208.497 | 2024-03-04 | NA | 201.5611 | 0 | 201.5611 | 0 | 73.5665 | 0.3649837 | 2500 | 4008.7 | 213.18824 | Titan: Fl
18892 | 14996 | CAGB9S10 | 195.175 | 2024-03-04 | Fly.ash | 187.0309 | 46.49708 | 233.5279 | 0.1991071 | 74.82143 | 0.3203961 | 3000 | 3240.6 | 235.86784 | Titan: Fl
18893 | 21400 | DB083304 | 230.4633 | 2024-03-04 | Fly.ash | 225.6258 | 56.32411 | 281.9499 | 0.1997664 | 58.27346 | 0.2066802 | 4500 | 6748.7 | NA | Titan: Fl
18894 | 13959 | CAGA5R10 | 206.9749 | 2024-03-04 | Fly.ash | 199.5377 | 34.66872 | 234.2065 | 0.1480263 | 65.57861 | 0.2800034 | 3000 | 4627.7 | 235.86784 | Titan: Fl
18895 | 15336 | CAJ05R10 | 247.5034 | 2024-03-04 | NA | 242.9108 | 0 | 242.9108 | 0 | 75.86545 | 0.3123182 | 4000 | 4819.7 | 276.69112 | Titan: Fl
18896 | 21414 | DB083304 | 232.6808 | 2024-03-04 | Fly.ash | 227.9685 | 56.58627 | 284.5547 | 0.198859 | 65.4146 | 0.2298841 | 4500 | 5709.4 | NA | Titan: Fl
18897 | 21412 | DB083304 | 231.8548 | 2024-03-04 | Fly.ash | 227.0408 | 55.65863 | 282.6994 | 0.1968827 | 65.4146 | 0.2313927 | 4500 | 5396.6 | NA | Titan: Fl
18898 | 21413 | DB083304 | 231.8165 | 2024-03-04 | Fly.ash | 227.0408 | 55.89054 | 282.9314 | 0.197541 | 65.4146 | 0.2312031 | 4500 | 5810.7 | NA | Titan: Fl
18899 | 15394 | CAJ05R10 | 245.2468 | 2024-03-04 | NA | 240.7025 | 0 | 240.7025 | 0 | 84.48653 | 0.3509998 | 4000 | 4816.8 | 276.69112 | Titan: Fl
18900 | 15363 | CAJ05R10 | 246.6482 | 2024-03-04 | NA | 242.1488 | 0 | 242.1488 | 0 | 80.00357 | 0.3303902 | 4000 | 4693.3 | 276.69112 | Titan: Fl
18901 | 15494 | CAJ05R13 | 266.788 | 2024-03-04 | NA | 261.8802 | 0 | 261.8802 | 0 | 58.62331 | 0.2238555 | 4000 | 7485 | 276.69112 | Titan: Fl
18902 | 21397 | DB083304 | 231.7384 | 2024-03-04 | Fly.ash | 226.8089 | 55.65863 | 282.4675 | 0.1970443 | 57.28616 | 0.2028062 | 4500 | 5224.5 | NA | Titan: Fl
18903 | 21398 | DB083304 | 232.1133 | 2024-03-04 | Fly.ash | 227.272725 | 55.89054 | 283.1633 | 0.1973792 | 57.28616 | 0.2023079 | 4500 | 5420 | NA | Titan: Fl
18904 | 19433 | D1532800 | 210.764 | 2024-03-04 | NA | 203.6178 | 0 | 203.6178 | 0 | 57.67323 | 0.2832426 | 2500 | 4417.3 | 213.18824 | Titan: Fl
18905 | 14982 | CAGB9S10 | 204.1679 | 2024-03-04 | Fly.ash | 196.1967 | 50.55659 | 246.7532 | 0.2048872 | 60.38271 | 0.2447089 | 3000 | 4282.1 | 235.86784 | Titan: Fl
18906 | 21410 | DB083304 | 233.9043 | 2024-03-04 | Fly.ash | 229.1471 | 57.16963 | 286.3168 | 0.1996727 | 63.74262 | 0.2226297 | 4500 | 6074 | NA | Titan: Fl
18907 | 21416 | DB083304 | 232.1803 | 2024-03-04 | Fly.ash | 227.5046 | 56.12245 | 283.6271 | 0.1978741 | 66.96288 | 0.2360948 | 4500 | 6269.4 | NA | Titan: Fl
18908 | 19452 | D1532800 | 208.8413 | 2024-03-04 | NA | 201.8349 | 0 | 201.8349 | 0 | 73.42941 | 0.3638093 | 2500 | 3718.1 | 213.18824 | Titan: Fl
18909 | 19450 | D1532800 | 209.5623 | 2024-03-04 | NA | 202.7089 | 0 | 202.7089 | 0 | 73.18334 | 0.3610268 | 2500 | 3801.2 | 213.18824 | Titan: Fl
18910 | 17181 | CAJD5D10 | 245.607 | 2024-03-04 | Fly.ash | 244.1267 | 109.2952 | 353.4219 | 0.3092486 | 98.88082 | 0.2797813 | 4000 | 6762.2 | 276.69112 | Titan: Fl
18911 | 17180 | CAJD5D10 | 245.8525 | 2024-03-04 | Fly.ash | 244.382 | 111.3381 | 355.7201 | 0.3129935 | 98.45461 | 0.2767755 | 4000 | 6497.5 | 276.69112 | Titan: Fl
18912 | 21422 | DB083304 | 231.4768 | 2024-03-04 | Fly.ash | 226.8089 | 55.1948 | 282.0037 | 0.1957237 | 68.12408 | 0.2415716 | 4500 | 6652.1 | NA | Titan: Fl
18913 | 21425 | DB083304 | 232.3883 | 2024-03-04 | Fly.ash | 227.7365 | 56.12245 | 283.859 | 0.1977124 | 69.67236 | 0.2454471 | 4500 | 6556.4 | NA | Titan: Fl
18914 | 19436 | D1532800 | 208.9101 | 2024-03-04 | NA | 201.7906 | 0 | 201.7906 | 0 | 59.77278 | 0.2962119 | 2500 | 4741.8 | 213.18824 | Titan: Fl
18915 | 19438 | D1532800 | 210.9662 | 2024-03-04 | NA | 203.8497 | 0 | 203.8497 | 0 | 60.38271 | 0.2962119 | 2500 | 4572 | 213.18824 | Titan: Fl
18916 | 19434 | D1532800 | 210.7589 | 2024-03-04 | NA | 203.6178 | 0 | 203.6178 | 0 | 58.83443 | 0.2889454 | 2500 | 3528 | 213.18824 | Titan: Fl
18917 | 12582 | BAGE8P10 | 192.7719 | 2024-03-08 | Fly.ash | 185.9504 | 95.73003 | 281.6804 | 0.3398533 | 94.25708 | 0.3346242 | 3000 | 2900.6 | 256.27948 | Titan: Fl
18918 | 14053 | CAGB5R10 | 194.4027 | 2024-03-04 | Fly.ash | 185.2968 | 46.38219 | 231.679 | 0.2002002 | 64.25339 | 0.277338 | 3000 | 3405.1 | 235.86784 | Titan: Fl
18919 | 21395 | DB083304 | 232.2117 | 2024-03-04 | Fly.ash | 227.272725 | 55.89054 | 283.1633 | 0.1973792 | 55.73788 | 0.1968401 | 4500 | 5826.7 | NA | Titan: Fl
18920 | 21396 | DB083304 | 231.7653 | 2024-03-04 | Fly.ash | 226.8089 | 56.58627 | 283.3952 | 0.1996727 | 56.12495 | 0.1980448 | 4500 | 5881 | NA | Titan: Fl
18921 | 21405 | DB083304 | 231.9613 | 2024-03-04 | Fly.ash | 227.0408 | 56.12245 | 283.1633 | 0.1981982 | 62.70512 | 0.2214451 | 4500 | 5297.2 | NA | Titan: Fl
18922 | 21406 | DB083304 | 232.2565 | 2024-03-04 | Fly.ash | 227.5046 | 55.65863 | 283.1633 | 0.1965602 | 63.09219 | 0.2228121 | 4500 | 5264.3 | NA | Titan: Fl
18923 | 16568 | CAJB5R10 | 211.7182 | 2024-03-04 | Fly.ash | 204.5454525 | 52.27272675 | 256.8182 | 0.2035398 | 121.3847 | 0.4726485 | 4000 | 4913.4 | 276.69112 | Titan: Fl
18924 | 16452 | CAJB5R10 | 214.1742 | 2024-03-04 | Fly.ash | 206.422 | 55.25438 | 261.6764 | 0.2111554 | 70.64535 | 0.2699722 | 4000 | 4982.3 | 276.69112 | Titan: Fl
18925 | 17935 | CALB5R10 | 234.6886 | 2024-03-04 | Fly.ash | 229.3578 | 54.83736 | 284.1952 | 0.1929567 | 85.60964 | 0.3012354 | 5000 | 5143.1 | 319.78236 | Titan: Fl
18926 | 21431 | DB083304 | 231.7069 | 2024-03-04 | Fly.ash | 227.0408 | 55.89054 | 282.9314 | 0.197541 | 72.7689 | 0.2571963 | 4500 | 6296.7 | NA | Titan: Fl
18927 | 21435 | DB083304 | 231.473 | 2024-03-04 | Fly.ash | 226.8089 | 56.12245 | 282.9314 | 0.1983607 | 75.47839 | 0.2667728 | 4500 | 6281.6 | NA | Titan: Fl
18928 | 19771 | D4052902 | 256.4105 | 2024-03-08 | Fly.ash | 250.9372 | 62.79288 | 313.7301 | 0.2001494 | 59.04992 | 0.1882188 | 5500 | 7734.7 | NA | Titan: Fl
18929 | 16464 | CAJB5R10 | 214.3164 | 2024-03-04 | Fly.ash | 206.6116 | 52.80073 | 259.4123 | 0.2035398 | 74.71598 | 0.2880202 | 4000 | 6653.3 | 276.69112 | Titan: Fl
18930 | 16468 | CAJB5R10 | 214.5082 | 2024-03-04 | Fly.ash | 206.8411 | 52.57117 | 259.4123 | 0.2026549 | 75.09914 | 0.2894972 | 4000 | 4798.6 | 276.69112 | Titan: Fl
18931 | 19092 | CANB8P12 | 300.1496 | 2024-03-08 | Fly.ash | 298.5893 | 76.01881 | 374.6081 | 0.2029289 | 65.40125 | 0.1745858 | 6000 | 7803.3 | NA | Titan: Fl
18932 | 19089 | CANB8P12 | 300.4203 | 2024-03-08 | Fly.ash | 298.7348 | 76.14808 | 374.8828 | 0.203125 | 54.74827 | 0.146041 | 6000 | 6129.1 | NA | Titan: Fl
18933 | 19091 | CANB8P12 | 297.2247 | 2024-03-08 | Fly.ash | 295.4545425 | 75.13915 | 370.5937 | 0.2027534 | 64.25339 | 0.1733796 | 6000 | 6895.4 | NA | Titan: Fl
18934 | 19090 | CANB8P12 | 302.9352 | 2024-03-08 | Fly.ash | 301.3121 | 75.91378 | 377.2259 | 0.2012422 | 57.48568 | 0.1523906 | 6000 | 7846.8 | NA | Titan: Fl
18935 | 18675 | CAN08P12 | 370.015 | 2024-03-08 | NA | 373.2877 | 0 | 373.2877 | 0 | 86.77761 | 0.2324685 | 6000 | 8770.9 | NA | Titan: Fl
18936 | 18674 | CAN08P12 | 368.1896 | 2024-03-08 | NA | 371.4565 | 0 | 371.4565 | 0 | 85.65454 | 0.2305911 | 6000 | 8644.2 | NA | Titan: Fl
18937 | 18672 | CAN08P12 | 369.5058 | 2024-03-08 | NA | 372.669 | 0 | 372.669 | 0 | 82.18757 | 0.2205377 | 6000 | 9324.1 | NA | Titan: Fl
18938 | 18664 | CAN08P12 | 370.1225 | 2024-03-08 | NA | 373.2517 | 0 | 373.2517 | 0 | 73.43387 | 0.1967409 | 6000 | 9523.1 | NA | Titan: Fl
18939 | 16031 | CAJ09510 | 254.2528 | 2024-03-04 | NA | 249.5791 | 0 | 249.5791 | 0 | 78.67529 | 0.3152318 | 4000 | 4567 | 276.69112 | Titan: Fl
18940 | 18663 | CAN08P12 | 368.5649 | 2024-03-08 | NA | 371.6426 | 0 | 371.6426 | 0 | 71.12386 | 0.1913771 | 6000 | 9920.7 | NA | Titan: Fl
18941 | 18670 | CAN08P12 | 369.2124 | 2024-03-08 | NA | 372.3776 | 0 | 372.3776 | 0 | 81.70126 | 0.2194043 | 6000 | 8010.5 | NA | Titan: Fl
18942 | 18669 | CAN08P12 | 369.4699 | 2024-03-08 | NA | 372.669 | 0 | 372.669 | 0 | 81.21494 | 0.2179278 | 6000 | 8248 | NA | Titan: Fl
18943 | 22086 | E1G05R12 | 326.4452 | 2024-03-04 | NA | 326.4463 | 0 | 326.4463 | 0 | 71.65071 | 0.219487 | 6000 | 7310 | NA | Titan: Fl
18944 | 22089 | E1G05R12 | 326.4956 | 2024-03-04 | NA | 326.4463 | 0 | 326.4463 | 0 | 72.03387 | 0.2206607 | 6000 | 7007.5 | NA | Titan: Fl
18945 | 17408 | CAL05R10 | 282.1855 | 2024-03-04 | NA | 280.6818 | 0 | 280.6818 | 0 | 94.45249 | 0.3365109 | 5000 | 6140.7 | 319.78236 | Titan: Fl
18946 | 19787 | D4052905 | 253.5878 | 2024-03-08 | Fly.ash | 248.1447 | 61.92022 | 310.0649 | 0.1997008 | 65.02753 | 0.2097223 | 5500 | NA | NA | Titan: Fl
18947 | 23090 | E3G05R12 | 306.3955 | 2024-03-04 | NA | 303.5957 | 0 | 303.5957 | 0 | 58.88065 | 0.1939443 | 5000 | NA | 319.78236 | Titan: Fl
18948 | 23094 | E3G05R12 | 300.4727 | 2024-03-04 | NA | 297.7737 | 0 | 297.7737 | 0 | 68.89822 | 0.2313778 | 5000 | NA | 319.78236 | Titan: Fl
18949 | 23093 | E3G05R12 | 299.4436 | 2024-03-04 | NA | 296.6141 | 0 | 296.6141 | 0 | 68.51115 | 0.2309774 | 5000 | NA | 319.78236 | Titan: Fl
18950 | 17657 | CAL08P12 | 350.7024 | 2024-03-08 | NA | 353.0475 | 0 | 353.0475 | 0 | 61.20963 | 0.173375 | 5000 | NA | 344.72992 | Titan: Fl
18951 | 17404 | CAL05R10 | 287.5023 | 2024-03-04 | NA | 284.6648 | 0 | 284.6648 | 0 | 80.46336 | 0.28266 | 5000 | NA | 319.78236 | Titan: Fl
18952 | 17345 | CAKB5D10 | 287.5253 | 2024-03-04 | Fly.ash | 288.14 | 72.36155 | 360.5016 | 0.2007246 | 88.5097 | 0.2455182 | 4000 | NA | 276.69112 | Titan: Fl
18953 | 17344 | CAKB5D10 | 287.1151 | 2024-03-04 | Fly.ash | 287.6176 | 71.83908 | 359.4566 | 0.1998547 | 88.5097 | 0.2462319 | 4000 | NA | 276.69112 | Titan: Fl
18954 | 13285 | CAG05R10 | 222.4632 | 2024-03-04 | NA | 215.5963 | 0 | 215.5963 | 0 | 75.16944 | 0.3486583 | 3000 | NA | 235.86784 | Titan: Fl
18955 | 17409 | CAL05R10 | 284.4903 | 2024-03-04 | NA | 281.818179 | 0 | 281.818179 | 0 | 96.90088 | 0.3438418 | 5000 | NA | 319.78236 | Titan: Fl
18956 | 22096 | E1G05R12 | 330.096 | 2024-03-04 | NA | 330.2412 | 0 | 330.2412 | 0 | 77.41373 | 0.2344157 | 6000 | NA | NA | Titan: Fl
18957 | 22088 | E1G05R12 | 329.7866 | 2024-03-04 | NA | 329.7774 | 0 | 329.7774 | 0 | 71.99477 | 0.2183132 | 6000 | NA | NA | Titan: Fl
18958 | 18673 | CAN08P12 | 370.0055 | 2024-03-08 | NA | 373.2517 | 0 | 373.2517 | 0 | 84.61916 | 0.226708 | 6000 | 9198.2 | NA | Titan: Fl
18959 | 22092 | E1G05R12 | 333.8985 | 2024-03-04 | NA | 334.1837 | 0 | 334.1837 | 0 | 75.47839 | 0.225859 | 6000 | 7867.7 | NA | Titan: Fl
18960 | 22091 | E1G05R12 | 333.6882 | 2024-03-04 | NA | 333.9518 | 0 | 333.9518 | 0 | 75.47839 | 0.2260158 | 6000 | 8101.8 | NA | Titan: Fl
18961 | 18671 | CAN08P12 | 369.7091 | 2024-03-08 | NA | 372.9604 | 0 | 372.9604 | 0 | 81.70126 | 0.2190615 | 6000 | 9236.5 | NA | Titan: Fl
18962 | 19788 | D4052905 | 255.084 | 2024-03-08 | Fly.ash | 249.7417 | 62.5 | 312.2417 | 0.2001654 | 68.96859 | 0.2208821 | 5500 | 7293.6 | NA | Titan: Fl
18963 | 18667 | CAN08P12 | 371.418 | 2024-03-08 | NA | 374.7086 | 0 | 374.7086 | 0 | 79.26967 | 0.2115502 | 6000 | 8229.6 | NA | Titan: Fl
18964 | 18666 | CAN08P12 | 372.9189 | 2024-03-08 | NA | 376.5823 | 0 | 376.5823 | 0 | 78.26626 | 0.2078331 | 6000 | 9817.4 | NA | Titan: Fl
18965 | 18668 | CAN08P12 | 371.396 | 2024-03-08 | NA | 374.7086 | 0 | 374.7086 | 0 | 79.75599 | 0.212848 | 6000 | 9768.3 | NA | Titan: Fl
18966 | 22098 | E1G05R12 | 329.9335 | 2024-03-04 | NA | 330.0093 | 0 | 330.0093 | 0 | 80.51028 | 0.2439637 | 6000 | 7562.8 | NA | Titan: Fl
18967 | 22097 | E1G05R12 | 329.7143 | 2024-03-04 | NA | 329.7774 | 0 | 329.7774 | 0 | 80.51028 | 0.2441352 | 6000 | NA | NA | Titan: Fl
18968 | 18665 | CAN08P12 | 369.5384 | 2024-03-08 | NA | 372.669 | 0 | 372.669 | 0 | 77.3244 | 0.2074882 | 6000 | 8015.9 | NA | Titan: Fl
18969 | 19456 | D1532800 | 210.1895 | 2024-03-04 | NA | 203.2828 | 0 | 203.2828 | 0 | 79.72897 | 0.3922071 | 2500 | 3304.5 | 213.18824 | Titan: Fl
18970 | 19457 | D1532800 | 210.353 | 2024-03-04 | NA | 203.4933 | 0 | 203.4933 | 0 | 79.72897 | 0.3918015 | 2500 | 3362.6 | 213.18824 | Titan: Fl
18971 | 22075 | E1G05R12 | 329.9257 | 2024-03-04 | NA | 329.7774 | 0 | 329.7774 | 0 | 64.25339 | 0.1948387 | 6000 | 7720.2 | NA | Titan: Fl
18972 | 22099 | E1G05R12 | 329.9269 | 2024-03-04 | NA | 330.0093 | 0 | 330.0093 | 0 | 80.51028 | 0.2439637 | 6000 | 7567.5 | NA | Titan: Fl
18973 | 19455 | D1532800 | 210.4197 | 2024-03-04 | NA | 203.4933 | 0 | 203.4933 | 0 | 75.163 | 0.3693636 | 2500 | 6207 | 213.18824 | Titan: Fl
18974 | 19458 | D1532800 | 208.8502 | 2024-03-04 | NA | 202.0434 | 0 | 202.0434 | 0 | 82.47758 | 0.4082172 | 2500 | 5993.1 | 213.18824 | Titan: Fl
18975 | 22094 | E1G05R12 | 329.7663 | 2024-03-04 | NA | 329.7774 | 0 | 329.7774 | 0 | 76.25252 | 0.2312242 | 6000 | 8050.6 | NA | Titan: Fl
18976 | 22093 | E1G05R12 | 330.0395 | 2024-03-04 | NA | 330.0093 | 0 | 330.0093 | 0 | 75.86545 | 0.2298889 | 6000 | 8723.1 | NA | Titan: Fl
18977 | 22085 | E1G05R12 | 329.763 | 2024-03-04 | NA | 329.7774 | 0 | 329.7774 | 0 | 71.6077 | 0.2171395 | 6000 | 8874.7 | NA | Titan: Fl
18978 | 22090 | E1G05R12 | 330.4758 | 2024-03-04 | NA | 330.4731 | 0 | 330.4731 | 0 | 75.47839 | 0.2283949 | 6000 | 9120.9 | NA | Titan: Fl
18979 | 22095 | E1G05R12 | 329.7331 | 2024-03-04 | NA | 329.7774 | 0 | 329.7774 | 0 | 77.02666 | 0.2335717 | 6000 | 6268.5 | NA | Titan: Fl
18980 | 22083 | E1G05R12 | 330.0646 | 2024-03-04 | NA | 330.0093 | 0 | 330.0093 | 0 | 69.28529 | 0.2099495 | 6000 | 6228.9 | NA | Titan: Fl
18981 | 17913 | CALB5R10 | 241.4128 | 2024-03-04 | Fly.ash | 236.03 | 59.84153 | 295.8716 | 0.2022551 | 74.12542 | 0.2505324 | 5000 | 6355.1 | 319.78236 | Titan: Fl
18982 | 17914 | CALB5R10 | 241.9457 | 2024-03-04 | Fly.ash | 236.6555 | 59.63303 | 296.2886 | 0.2012667 | 74.12542 | 0.2501798 | 5000 | 6616.9 | 319.78236 | Titan: Fl
18983 | 17911 | CALB5R10 | 241.391 | 2024-03-04 | Fly.ash | 236.03 | 59.21601 | 295.246 | 0.200565 | 73.42941 | 0.2487058 | 5000 | 6749.4 | 319.78236 | Titan: Fl
18984 | 23092 | E3G05R12 | 282.6243 | 2024-03-04 | NA | 278.525 | 0 | 278.525 | 0 | 61.93098 | 0.2223534 | 5000 | 6106 | 319.78236 | Titan: Fl
18985 | 23091 | E3G05R12 | 282.1309 | 2024-03-04 | NA | 278.0612 | 0 | 278.0612 | 0 | 61.54391 | 0.2213322 | 5000 | 6098.3 | 319.78236 | Titan: Fl
18986 | 24616 | JAGB8C10 | 256.2925 | 2024-03-08 | Fly.ash | 254.8907 | 63.86651 | 318.7572 | 0.200361 | 91.23061 | 0.2862072 | 3000 | 5401.3 | 256.27948 | Titan: Fl
18987 | 19616 | D2091701 | 215.6082 | 2024-03-04 | Fly.ash | 209.6475 | 52.41187 | 262.0594 | 0.2 | 75.09132 | 0.2865432 | 3400 | 6822.8 | NA | Titan: Fl
18988 | 25594 | SSFD8P12 | 207.7374 | 2024-03-08 | Fly.ash | 199.8834 | 85.66433 | 285.5478 | 0.3 | 65.6528 | 0.2299188 | 4500 | 6168.7 | NA | Titan: Fl
18989 | 19462 | D1537800 | 193.4276 | 2024-03-04 | Fly.ash | 185.6703 | 40.44684 | 226.1171 | 0.1788756 | 71.36496 | 0.3156106 | 2500 | 5463.5 | 213.18824 | Titan: Fl
18990 | 17655 | CAL08P10 | 355.1272 | 2024-03-08 | NA | 360.1695 | 0 | 360.1695 | 0 | 104.1543 | 0.2891813 | 5000 | 6849.2 | 344.72992 | Titan: Fl
18991 | 13679 | CAG08P10 | 302.1428 | 2024-03-08 | NA | 302.5438 | 0 | 302.5438 | 0 | 106.142 | 0.350832 | 3000 | NA | 256.27948 | Titan: Fl
18992 | 24594 | JAG08C10 | 301.7466 | 2024-03-08 | NA | 304.0352 | 0 | 304.0352 | 0 | 97.92837 | 0.3220954 | 3000 | 6021.7 | 256.27948 | Titan: Fl
18993 | 26486 | SW4F5R10 | 202.0873 | 2024-03-04 | Fly.ash | 196.1185 | 128.7028 | 324.8212 | 0.3962264 | 87.79935 | 0.2703005 | 5000 | 8063.3 | 319.78236 | Titan: Fl
18994 | 26475 | SW4F5R10 | 202.3102 | 2024-03-04 | Fly.ash | 196.2025 | 128.5961 | 324.7986 | 0.3959256 | 75.38529 | 0.2320986 | 5000 | 8155.7 | 319.78236 | Titan: Fl
18995 | 13702 | CAG09510 | 228.8298 | 2024-03-04 | NA | 222.2686 | 0 | 222.2686 | 0 | 73.42941 | 0.3303635 | 3000 | 3484 | 235.86784 | Titan: Fl
18996 | 13701 | CAG09510 | 228.6003 | 2024-03-04 | NA | 222.0118 | 0 | 222.0118 | 0 | 73.40685 | 0.3306439 | 3000 | 3378.4 | 235.86784 | Titan: Fl
18997 | 13294 | CAG05R10 | 222.0405 | 2024-03-04 | NA | 215.1793 | 0 | 215.1793 | 0 | 76.90947 | 0.3574204 | 3000 | 5344.7 | 235.86784 | Titan: Fl
18998 | 13296 | CAG05R10 | 222.8249 | 2024-03-04 | NA | 216.0133 | 0 | 216.0133 | 0 | 77.25748 | 0.3576514 | 3000 | 5463.5 | 235.86784 | Titan: Fl
18999 | 25595 | SSFD8P12 | 207.2002 | 2024-03-08 | Fly.ash | 199.3802 | 85.7438 | 285.124 | 0.3007246 | 71.98597 | 0.2524725 | 4500 | 6162.9 | NA | Titan: Fl
19000 | 27540 | XAGB9E10 | 206.4312 | 2024-03-04 | Fly.ash | 198.946 | 50.06588 | 249.0119 | 0.2010582 | 65.42021 | 0.2627193 | 3000 | 5542.7 | 235.86784 | Titan: Fl
19001 | 26474 | SW4F5R10 | 205.0864 | 2024-03-04 | Fly.ash | 198.7179 | 129.9534 | 328.6713 | 0.3953901 | 74.89282 | 0.2278654 | 5000 | 7746.5 | 319.78236 | Titan: Fl
19002 | 13698 | CAG09510 | 229.156 | 2024-03-04 | NA | 222.6856 | 0 | 222.6856 | 0 | 68.90532 | 0.3094288 | 3000 | 4368.2 | 235.86784 | Titan: Fl
19003 | 26463 | SW4F5R10 | 204.4979 | 2024-03-04 | Fly.ash | 198.0519 | 129.4063 | 327.4583 | 0.3951841 | 69.67236 | 0.2127671 | 5000 | 8406.4 | 319.78236 | Titan: Fl
19004 | 26466 | SW4F5R10 | 202.1135 | 2024-03-04 | Fly.ash | 195.6272 | 128.5961 | 324.2232 | 0.3966282 | 73.46465 | 0.2265866 | 5000 | 7944.5 | 319.78236 | Titan: Fl
19005 | 20011 | D4091801 | 263.5416 | 2024-03-04 | Fly.ash | 261.5741 | 64.39394 | 325.968 | 0.1975468 | 66.38227 | 0.2036466 | 5500 | 7627.8 | NA | Titan: Fl
19006 | 15334 | CAJ05R10 | 253.6387 | 2024-03-04 | NA | 248.7374 | 0 | 248.7374 | 0 | 75.163 | 0.3021781 | 4000 | 4054.9 | 276.69112 | Titan: Fl
19007 | 26476 | SW4F5R10 | 206.9468 | 2024-03-04 | Fly.ash | 201.0008 | 123.4362 | 324.437 | 0.3804627 | 76.56147 | 0.2359825 | 5000 | 7312.9 | 319.78236 | Titan: Fl
19008 | 26468 | SW4F5R10 | 209.1238 | 2024-03-04 | Fly.ash | 203.2215 | 124.669 | 327.8906 | 0.3802153 | 74.02406 | 0.2257584 | 5000 | 6624.8 | 319.78236 | Titan: Fl
19009 | 26473 | SW4F5R10 | 211.209 | 2024-03-04 | Fly.ash | 205.4281 | 126.8756 | 332.3036 | 0.3818061 | 74.39234 | 0.2238686 | 5000 | 5714.2 | 319.78236 | Titan: Fl
19010 | 26480 | SW4F5R10 | 210.9126 | 2024-03-04 | Fly.ash | 205.1768 | 106.4815 | 311.6582 | 0.341661 | 81.83635 | 0.2625836 | 5000 | 8512 | 319.78236 | Titan: Fl
19011 | 26481 | SW4F5R10 | 204.9944 | 2024-03-04 | Fly.ash | 199.0909071 | 122.2727 | 321.3636 | 0.3804809 | 84.21065 | 0.2620416 | 5000 | 8657.1 | 319.78236 | Titan: Fl
19012 | 26482 | SW4F5R10 | 206.5899 | 2024-03-04 | Fly.ash | 200.6428 | 123.5078 | 324.1506 | 0.3810198 | 84.29495 | 0.2600487 | 5000 | 8881.5 | 319.78236 | Titan: Fl
19013 | 19439 | D1532800 | 212.1414 | 2024-03-04 | NA | 205.0931 | 0 | 205.0931 | 0 | 63.06887 | 0.3075134 | 2500 | 5080.8 | 213.18824 | Titan: Fl
19014 | 19440 | D1532800 | 212.2737 | 2024-03-04 | NA | 205.2412 | 0 | 205.2412 | 0 | 63.09219 | 0.3074051 | 2500 | 4645.3 | 213.18824 | Titan: Fl
19015 | 26472 | SW4F5R10 | 207.5087 | 2024-03-04 | Fly.ash | 201.5611 | 124.4261 | 325.9871 | 0.3816901 | 74.33282 | 0.2280238 | 5000 | 7746.5 | 319.78236 | Titan: Fl
19016 | 26471 | SW4F5R10 | 206.2457 | 2024-03-04 | Fly.ash | 200.1837 | 123.5078 | 323.6915 | 0.3815603 | 74.33282 | 0.229641 | 5000 | 7073.5 | 319.78236 | Titan: Fl
19017 | 22992 | E2HB5R12 | 277.9998 | 2024-03-04 | Fly.ash | 275.2294 | 68.39032 | 343.6197 | 0.1990291 | 87.00167 | 0.2531917 | 5000 | 6690.8 | 319.78236 | Titan: Fl
19018 | 22990 | E2HB5R12 | 278.6512 | 2024-03-04 | Fly.ash | 275.7117 | 68.87052 | 344.5822 | 0.1998668 | 75.09914 | 0.2179426 | 5000 | 7179.1 | 319.78236 | Titan: Fl
19019 | 17652 | CAL08P10 | 354.0094 | 2024-03-08 | NA | 359.025 | 0 | 359.025 | 0 | 100.6042 | 0.280215 | 5000 | 6384.9 | 344.72992 | Titan: Fl
19020 | 26461 | SW4F5R10 | 207.1628 | 2024-03-04 | Fly.ash | 201.1019 | 124.4261 | 325.528 | 0.3822285 | 68.20228 | 0.2095128 | 5000 | 6611.6 | 319.78236 | Titan: Fl
19021 | 26464 | SW4F5R10 | 208.291 | 2024-03-04 | Fly.ash | 202.2263 | 126.1596 | 328.3859 | 0.3841808 | 72.38184 | 0.220417 | 5000 | 6730.4 | 319.78236 | Titan: Fl
19022 | 26462 | SW4F5R10 | 204.2779 | 2024-03-04 | Fly.ash | 197.82 | 129.6382 | 327.4583 | 0.3958924 | 69.28529 | 0.2115851 | 5000 | 6215.7 | 319.78236 | Titan: Fl
19023 | 21877 | DD054601 | 224.8919 | 2024-03-04 | Fly.ash | 220.2194 | 118.3386 | 338.558 | 0.349537 | 70.63335 | 0.20863 | 4000 | 5951.8 | 276.69112 | Titan: Fl
19024 | 26467 | SW4F5R10 | 204.4865 | 2024-03-04 | Fly.ash | 198.2323 | 130.0505 | 328.2828 | 0.3961538 | 73.75808 | 0.2246785 | 5000 | 6967.9 | 319.78236 | Titan: Fl
19025 | 19125 | CAND9512 | 234.5994 | 2024-03-04 | Fly.ash | 228.4283 | 104.0062 | 332.4345 | 0.3128621 | 64.93569 | 0.1953338 | 6000 | 8512 | NA | Titan: Fl
19026 | 26484 | SW4F5R10 | 204.0346 | 2024-03-04 | Fly.ash | 197.82 | 130.334 | 328.154 | 0.3971731 | 86.31631 | 0.263036 | 5000 | 6796.4 | 319.78236 | Titan: Fl
19027 | 26483 | SW4F5R10 | 203.8126 | 2024-03-04 | Fly.ash | 197.5881 | 129.4063 | 326.9944 | 0.3957447 | 86.31631 | 0.2639687 | 5000 | 6690.8 | 319.78236 | Titan: Fl
19028 | 17653 | CAL08P10 | 355.2946 | 2024-03-08 | NA | 360.2694 | 0 | 360.2694 | 0 | 101.1539 | 0.2807731 | 5000 | 5768.6 | 344.72992 | Titan: Fl
19029 | 26470 | SW4F5R10 | 203.9172 | 2024-03-04 | Fly.ash | 197.5881 | 130.7978 | 328.3859 | 0.3983051 | 74.31718 | 0.2263105 | 5000 | 7139.5 | 319.78236 | Titan: Fl
19030 | 26469 | SW4F5R10 | 206.8384 | 2024-03-04 | Fly.ash | 200.5348 | 131.6845 | 332.2192 | 0.3963783 | 74.19195 | 0.2233223 | 5000 | 8182 | 319.78236 | Titan: Fl
19031 | 19124 | CAND9510 | 250.422 | 2024-03-04 | Fly.ash | 247.6809 | 107.6067 | 355.2876 | 0.3028721 | 68.89822 | 0.1939224 | 6000 | 8366.8 | NA | Titan: Fl
19032 | 26479 | SW4F5R10 | 203.8851 | 2024-03-04 | Fly.ash | 197.5881 | 129.6382 | 327.2263 | 0.3961729 | 79.34907 | 0.2424899 | 5000 | 6321.3 | 319.78236 | Titan: Fl
19033 | 20016 | D4091801 | 260.7951 | 2024-03-04 | Fly.ash | 258.8384 | 64.39394 | 323.2323 | 0.1992188 | 80.78266 | 0.2499214 | 5500 | 7060.3 | NA | Titan: Fl
19034 | 20015 | D4091801 | 261.3579 | 2024-03-04 | Fly.ash | 259.4697 | 65.02525 | 324.4949 | 0.2003891 | 80.43143 | 0.2478665 | 5500 | 7970.9 | NA | Titan: Fl
19035 | 21354 | DB054301 | 235.6231 | 2024-03-04 | Fly.ash | 231.4471 | 57.51391 | 288.961 | 0.1990369 | 75.86545 | 0.2625456 | 4500 | 7650.6 | NA | Titan: Fl
19036 | 19126 | CAND9512 | 251.1745 | 2024-03-04 | Fly.ash | 246.0815 | 105.4075 | 351.489 | 0.2998885 | 83.05959 | 0.2363078 | 6000 | 8366.8 | NA | Titan: Fl
19037 | 17936 | CALB5R10 | 250.1015 | 2024-03-04 | Fly.ash | 245.4086 | 61.98347 | 307.3921 | 0.201643 | 85.82758 | 0.2792121 | 5000 | 6546.1 | 319.78236 | Titan: Fl
19038 | 17923 | CALB5R10 | 253.1912 | 2024-03-04 | Fly.ash | 248.3766 | 62.38404 | 310.7607 | 0.2007463 | 81.28441 | 0.261566 | 5000 | 5485 | 319.78236 | Titan: Fl
19039 | 17919 | CALB5R10 | 252.5771 | 2024-03-04 | Fly.ash | 247.6809 | 62.84787 | 310.5288 | 0.2023898 | 79.34907 | 0.2555289 | 5000 | 5633.2 | 319.78236 | Titan: Fl
19040 | 17918 | CALB5R10 | 252.7825 | 2024-03-04 | Fly.ash | 247.9128 | 62.84787 | 310.7607 | 0.2022388 | 77.41373 | 0.2491104 | 5000 | 5519.1 | 319.78236 | Titan: Fl
19041 | 17910 | CALB5R10 | 253.6503 | 2024-03-04 | Fly.ash | 248.8404 | 62.61595 | 311.4564 | 0.2010424 | 73.15597 | 0.2348835 | 5000 | 5404.2 | 319.78236 | Titan: Fl
19042 | 26485 | SW4F5R10 | 204.4624 | 2024-03-04 | Fly.ash | 198.2839 | 129.6382 | 327.9221 | 0.3953324 | 86.70338 | 0.2644024 | 5000 | 7033.9 | 319.78236 | Titan: Fl
19043 | 20012 | D4091801 | 261.9496 | 2024-03-04 | Fly.ash | 259.9722 | 65.16698 | 325.1391 | 0.200428 | 76.25252 | 0.2345227 | 5500 | 7937.2 | NA | Titan: Fl
19044 | 20013 | D4091801 | 261.36 | 2024-03-04 | Fly.ash | 259.4697 | 64.60438 | 324.0741 | 0.1993506 | 78.32406 | 0.2416857 | 5500 | 8233.8 | NA | Titan: Fl
19045 | 19094 | CANB8P12 | 316.445 | 2024-03-08 | Fly.ash | 317.4157 | 82.48212 | 399.8979 | 0.206258 | 92.06145 | 0.2302124 | 6000 | 9439.6 | NA | Titan: Fl
19046 | 19123 | CAND8P12 | 274.4851 | 2024-03-08 | Fly.ash | 271.9525 | 119.5764 | 391.5289 | 0.305409 | 88.79707 | 0.2267957 | 6000 | 8907.9 | NA | Titan: Fl
19047 | 19122 | CAND8P12 | 271.4342 | 2024-03-08 | Fly.ash | 268.8968 | 116.9561 | 385.8529 | 0.3031105 | 88.22556 | 0.2286507 | 6000 | NA | NA | Titan: Fl
19048 | 19120 | CAND8P12 | 271.6166 | 2024-03-08 | Fly.ash | 268.6415 | 116.9561 | 385.5975 | 0.3033113 | 79.27514 | 0.2055904 | 6000 | 8440.5 | NA | Titan: Fl
19049 | 24641 | NAJB8P10 | 273.7911 | 2024-03-08 | Fly.ash | 274.3506 | 76.2987 | 350.6493 | 0.2175926 | 102.1861 | 0.2914197 | 4000 | 6944.3 | 299.37072 | Titan: Fl
19050 | 24640 | NAJB8P10 | 275.5343 | 2024-03-08 | Fly.ash | 276.0075 | 77.08529 | 353.0928 | 0.2183145 | 99.329 | 0.2813113 | 4000 | 7948.5 | 299.37072 | Titan: Fl
19051 | 15333 | CAJ05R10 | 255.3692 | 2024-03-04 | NA | 250.5165 | 0 | 250.5165 | 0 | 74.57229 | 0.2976741 | 4000 | 5087.4 | 276.69112 | Titan: Fl
19052 | 15373 | CAJ05R10 | 250.6301 | 2024-03-04 | NA | 245.6588 | 0 | 245.6588 | 0 | 81.40619 | 0.331379 | 4000 | 5206.2 | 276.69112 | Titan: Fl
19053 | 19121 | CAND8P12 | 272.8666 | 2024-03-08 | Fly.ash | 270.0308 | 117.1032 | 387.134 | 0.3024876 | 81.00887 | 0.2092528 | 6000 | NA | NA | Titan: Fl
19054 | 27425 | VA0D8A12 | 282.2239 | 2024-03-08 | Fly.ash | 278.4091 | 122.9947 | 401.4037 | 0.3064113 | 79.77029 | 0.1987283 | 6000 | 8333.8 | NA | Titan: Fl
19055 | 20017 | D4091801 | 258.7669 | 2024-03-04 | Fly.ash | 256.887 | 64.50872 | 321.3958 | 0.2007143 | 85.44443 | 0.2658542 | 5500 | 7818.9 | NA | Titan: Fl
19056 | 22989 | E2HB5R12 | 278.5845 | 2024-03-04 | Fly.ash | 275.4821 | 68.64095 | 344.123 | 0.1994663 | 74.71598 | 0.2171199 | 5000 | 7740 | 319.78236 | Titan: Fl
19057 | 22991 | E2HB5R12 | 278.3854 | 2024-03-04 | Fly.ash | 275.2525 | 69.10009 | 344.3526 | 0.2006667 | 78.93072 | 0.2292148 | 5000 | 8413 | 319.78236 | Titan: Fl
19058 | 22987 | E2HB5R12 | 278.8504 | 2024-03-04 | Fly.ash | 275.7117 | 68.64095 | 344.3526 | 0.1993333 | 73.94966 | 0.2147498 | 5000 | 8274.4 | 319.78236 | Titan: Fl
19059 | 22988 | E2HB5R12 | 281.6267 | 2024-03-04 | Fly.ash | 278.525 | 69.34137 | 347.8664 | 0.1993333 | 74.70425 | 0.2147498 | 5000 | 7997.3 | 319.78236 | Titan: Fl
19060 | 27427 | VA0D8A12 | 279.7075 | 2024-03-08 | Fly.ash | 276.0211 | 114.9539 | 390.975 | 0.2940185 | 84.1117 | 0.2151332 | 6500 | 8670.3 | NA | Titan: Fl
19061 | 27416 | VA0D8A12 | 283.212 | 2024-03-08 | Fly.ash | 279.9736 | 114.9539 | 394.9275 | 0.2910759 | 74.76595 | 0.1893156 | 6500 | 8234.8 | NA | Titan: Fl
19062 | 27419 | VA0D8A12 | 283.9603 | 2024-03-08 | Fly.ash | 280.7825 | 114.7871 | 395.5696 | 0.2901818 | 75.86545 | 0.1917879 | 6500 | 8393.2 | NA | Titan: Fl
19063 | 27428 | VA0D8A12 | 282.1068 | 2024-03-08 | Fly.ash | 278.6674 | 115.7025 | 394.3698 | 0.2933857 | 86.21074 | 0.2186038 | 6500 | 8393.2 | NA | Titan: Fl
19064 | 23055 | E2HB9512 | 265.8808 | 2024-03-04 | Fly.ash | 260.2041 | 64.00742 | 324.2115 | 0.1974249 | 61.93098 | 0.1910203 | 5000 | 6431.1 | 319.78236 | Titan: Fl
19065 | 22986 | E2HB5R12 | 265.5397 | 2024-03-04 | Fly.ash | 260.0723 | 65.34091 | 325.4132 | 0.2007937 | 73.71019 | 0.2265126 | 5000 | 8749.5 | 319.78236 | Titan: Fl
19066 | 27424 | VA0D8A12 | 282.6021 | 2024-03-08 | Fly.ash | 279.1839 | 115.7025 | 394.8864 | 0.293002 | 78.02072 | 0.1975777 | 6500 | 8690.1 | NA | Titan: Fl
19067 | 27406 | VA0D8A12 | 282.0558 | 2024-03-08 | Fly.ash | 278.525 | 116.1874 | 394.7124 | 0.2943596 | 73.15597 | 0.1853399 | 6500 | 7641 | NA | Titan: Fl
19068 | 23041 | E2HB9512 | 275.1275 | 2024-03-04 | Fly.ash | 269.8864 | 68.1818175 | 338.0682 | 0.2016807 | 54.52829 | 0.1612938 | 5000 | 8096.3 | 319.78236 | Titan: Fl
19069 | 23040 | E2HB9512 | 272.5022 | 2024-03-04 | Fly.ash | 267.0455 | 68.89204 | 335.9375 | 0.205074 | 54.52829 | 0.1623168 | 5000 | 8096.3 | 319.78236 | Titan: Fl
19070 | 19504 | D1553100 | 184.6599 | 2024-03-04 | Fly.ash | 176.0204 | 41.51206 | 217.5325 | 0.1908316 | 67.73701 | 0.3113881 | 2500 | 5038.3 | 213.18824 | Titan: Fl
19071 | 19505 | D1553100 | 185.8647 | 2024-03-04 | Fly.ash | 177.116 | 42.31975 | 219.4357 | 0.1928571 | 69.32533 | 0.3159254 | 2500 | 5116.2 | 213.18824 | Titan: Fl
19072 | 27404 | VA0D8A12 | 285.6436 | 2024-03-08 | Fly.ash | 282.1317 | 118.3386 | 400.4702 | 0.295499 | 71.94138 | 0.1796423 | 6500 | 7918.1 | NA | Titan: Fl
19073 | 27401 | VA0D8A12 | 284.1074 | 2024-03-08 | Fly.ash | 278.9256 | 115.7025 | 394.6281 | 0.2931937 | 71.12386 | 0.1802301 | 6500 | NA | NA | Titan: Fl
19074 | 27418 | VA0D8A12 | 281.5917 | 2024-03-08 | Fly.ash | 278.0612 | 115.4917 | 393.5529 | 0.293459 | 75.86545 | 0.1927707 | 6500 | NA | NA | Titan: Fl
19075 | 23066 | E2HB9512 | 269.681 | 2024-03-04 | Fly.ash | 265.7343 | 66.43357 | 332.1678 | 0.2 | 73.92019 | 0.2225387 | 5000 | 7106.5 | 319.78236 | Titan: Fl
19076 | 27415 | VA0D8A12 | 284.1338 | 2024-03-08 | Fly.ash | 280.7487 | 116.9786 | 397.7273 | 0.2941176 | 74.74979 | 0.1879423 | 6500 | 9144.1 | NA | Titan: Fl
19077 | 13311 | CAG05R10 | 228.8495 | 2024-03-04 | NA | 222.2686 | 0 | 222.2686 | 0 | 79.34552 | 0.3569804 | 3000 | 5186.4 | 235.86784 | Titan: Fl
19078 | 13708 | CAG09510 | 247.0741 | 2024-03-04 | NA | 242.7022 | 0 | 242.7022 | 0 | 76.56147 | 0.3154543 | 3000 | 5067.6 | 235.86784 | Titan: Fl
19079 | 26736 | SW5B5R10 | 244.0579 | 2024-03-04 | Fly.ash | 238.7535 | 58.57544 | 297.329 | 0.1970055 | 75.86545 | 0.2551566 | 4500 | 5879.2 | NA | Titan: Fl
19080 | 26745 | SW5B5R10 | 241.5272 | 2024-03-04 | Fly.ash | 236.3173 | 57.97774 | 294.295 | 0.1970055 | 83.21976 | 0.2827767 | 4500 | 6195.9 | NA | Titan: Fl
19081 | 26478 | SW4F5R10 | 205.4816 | 2024-03-04 | Fly.ash | 199.3007 | 131.1189 | 330.4196 | 0.3968254 | 76.83809 | 0.232547 | 5000 | 6651.2 | 319.78236 | Titan: Fl
19082 | 27421 | VA0D8A12 | 284.601 | 2024-03-08 | Fly.ash | 281.0829 | 116.3102 | 397.393 | 0.2926829 | 76.42329 | 0.1923116 | 6500 | 8234.8 | NA | Titan: Fl
19083 | 16968 | CAJB8P10 | 250.2262 | 2024-03-08 | Fly.ash | 247.314 | 61.57025 | 308.8843 | 0.1993311 | 99.31478 | 0.3215274 | 4000 | 6473.1 | 299.37072 | Titan: Fl
19084 | 16969 | CAJB8P10 | 252.6865 | 2024-03-08 | Fly.ash | 249.7915 | 61.7181 | 311.5096 | 0.1981258 | 99.87791 | 0.3206255 | 4000 | 6611.6 | 299.37072 | Titan: Fl
19085 | 27529 | XAG09E10 | 243.9096 | 2024-03-04 | NA | 238.7406 | 0 | 238.7406 | 0 | 68.90532 | 0.28862 | 3000 | 5720.8 | 235.86784 | Titan: Fl
19086 | 27528 | XAG09E10 | 248.3918 | 2024-03-04 | NA | 243.2031 | 0 | 243.2031 | 0 | 59.20341 | 0.243432 | 3000 | 5760.4 | 235.86784 | Titan: Fl
19087 | 23061 | E2HB9512 | 271.9941 | 2024-03-04 | Fly.ash | 268.0251 | 67.65935 | 335.6844 | 0.2015564 | 68.0173 | 0.2026228 | 5000 | 7007.5 | 319.78236 | Titan: Fl
19088 | 23060 | E2HB9512 | 271.8189 | 2024-03-04 | Fly.ash | 267.7638 | 68.1818175 | 335.9457 | 0.2029549 | 66.27327 | 0.1972738 | 5000 | 7165.9 | 319.78236 | Titan: Fl
19089 | 27422 | VA0D8A12 | 286.2714 | 2024-03-08 | Fly.ash | 282.9154 | 115.9875 | 398.9028 | 0.2907662 | 77.17348 | 0.1934644 | 6500 | NA | NA | Titan: Fl
19090 | 23063 | E2HB9512 | 270.9253 | 2024-03-04 | Fly.ash | 266.8697 | 67.71321 | 334.5829 | 0.202381 | 68.04427 | 0.2033704 | 5000 | 6967.9 | 319.78236 | Titan: Fl
19091 | 23062 | E2HB9512 | 270.9354 | 2024-03-04 | Fly.ash | 266.8697 | 67.47891 | 334.3486 | 0.201822 | 68.04427 | 0.2035129 | 5000 | 6869 | 319.78236 | Titan: Fl
19092 | 26460 | SW4F5R10 | 206.4611 | 2024-03-04 | Fly.ash | 200.0937 | 133.3177 | 333.4114 | 0.3998595 | 65.69792 | 0.1970476 | 5000 | 6096.9 | 319.78236 | Titan: Fl
19093 | 21620 | DB167500 | 239.459 | 2024-03-04 | Fly.ash | 235.1097 | 57.21003 | 292.3197 | 0.1957105 | 71.94138 | 0.2461051 | 4500 | 7230.6 | NA | Titan: Fl
19094 | 27398 | VA0D8A12 | 285.7696 | 2024-03-08 | Fly.ash | 280.4878 | 120.2882 | 400.776 | 0.3001383 | 69.38913 | 0.1731369 | 6500 | 7363.8 | NA | Titan: Fl
19095 | 27390 | VA0D8A12 | 287.2517 | 2024-03-08 | Fly.ash | 281.6986 | 121.4115 | 403.11 | 0.3011869 | 66.88139 | 0.1659135 | 6500 | 8254.6 | NA | Titan: Fl
19096 | 23039 | E2HB9512 | 276.8884 | 2024-03-04 | Fly.ash | 272.72727 | 68.89952 | 341.6268 | 0.2016807 | 54.30369 | 0.1589562 | 5000 | 7106.5 | 319.78236 | Titan: Fl
19097 | 23047 | E2HB9512 | 276.7126 | 2024-03-04 | Fly.ash | 272.488 | 68.89952 | 341.3876 | 0.201822 | 58.6959 | 0.1719333 | 5000 | 7027.3 | 319.78236 | Titan: Fl
19098 | 27376 | VA0D8A12 | 294.1778 | 2024-03-08 | Fly.ash | 289.2108 | 120.6294 | 409.8402 | 0.2943327 | 63.777 | 0.1556143 | 6500 | 7918.1 | NA | Titan: Fl
19099 | 27370 | VA0D8A12 | 325.0271 | 2024-03-08 | Fly.ash | 322.2524 | 87.51696 | 409.7693 | 0.2135762 | 60.01297 | 0.1464555 | 6500 | 10144 | NA | Titan: Fl
19100 | 27369 | VA0D8A12 | 328.8059 | 2024-03-08 | Fly.ash | 326.1563 | 87.7193 | 413.8756 | 0.2119461 | 59.89378 | 0.1447145 | 6500 | 10255.1 | NA | Titan: Fl
19101 | 27371 | VA0D8A12 | 288.0769 | 2024-03-08 | Fly.ash | 282.2966 | 121.6108 | 403.9075 | 0.3010859 | 60.55927 | 0.1499335 | 6500 | 9013.4 | NA | Titan: Fl
19102 | 25238 | SSE09511 | 265.6377 | 2024-03-04 | NA | 261.3636 | 0 | 261.3636 | 0 | 85.92924 | 0.3287727 | 4000 | 7185.7 | 276.69112 | Titan: Fl
19103 | 25240 | SSE09511 | 265.6496 | 2024-03-04 | NA | 261.3636 | 0 | 261.3636 | 0 | 86.31631 | 0.3302537 | 4000 | 7066.9 | 276.69112 | Titan: Fl
19104 | 25244 | SSE09511 | 262.7169 | 2024-03-04 | NA | 258.494 | 0 | 258.494 | 0 | 88.5097 | 0.3424052 | 4000 | 7007.5 | 276.69112 | Titan: Fl
19105 | 23056 | E2HB9512 | 276.888 | 2024-03-04 | Fly.ash | 272.72727 | 68.89952 | 341.6268 | 0.2016807 | 62.68882 | 0.1835009 | 5000 | 7581.6 | 319.78236 | Titan: Fl
19106 | 23054 | E2HB9512 | 277.1161 | 2024-03-04 | Fly.ash | 272.9665 | 69.13876 | 342.1053 | 0.2020979 | 61.89024 | 0.1809099 | 5000 | 8076.5 | 319.78236 | Titan: Fl
19107 | 23057 | E2HB9512 | 276.6176 | 2024-03-04 | Fly.ash | 272.488 | 68.89952 | 341.3876 | 0.201822 | 63.08811 | 0.1847991 | 5000 | 8076.5 | 319.78236 | Titan: Fl
19108 | 23058 | E2HB9512 | 276.9151 | 2024-03-04 | Fly.ash | 272.72727 | 70.57416 | 343.3014 | 0.2055749 | 63.08811 | 0.1837689 | 5000 | 7918.1 | 319.78236 | Titan: Fl
19109 | 27364 | VA0D8A12 | 288.7385 | 2024-03-08 | Fly.ash | 283.0338 | 121.0359 | 404.0698 | 0.2995422 | 57.78125 | 0.1429982 | 6500 | 9481.9 | NA | Titan: Fl
19110 | 20014 | D4091801 | 260.1264 | 2024-03-04 | Fly.ash | 258.2345 | 63.89987 | 322.1344 | 0.198364 | 79.7137 | 0.2474548 | 5500 | 8217.6 | NA | Titan: Fl
19111 | 23053 | E2HB9512 | 276.6138 | 2024-03-04 | Fly.ash | 272.488 | 69.13876 | 341.6268 | 0.202381 | 61.49095 | 0.1799945 | 5000 | 9264.2 | 319.78236 | Titan: Fl
19112 | 27372 | VA0D8A12 | 288.3597 | 2024-03-08 | Fly.ash | 282.7696 | 121.0359 | 403.8055 | 0.2997382 | 61.30987 | 0.1518302 | 6500 | 9185 | NA | Titan: Fl
19113 | 23046 | E2HB9512 | 276.4458 | 2024-03-04 | Fly.ash | 272.2488 | 69.13876 | 341.3876 | 0.2025228 | 58.29661 | 0.1707637 | 5000 | 9501.7 | 319.78236 | Titan: Fl
19114 | 23050 | E2HB9512 | 276.901 | 2024-03-04 | Fly.ash | 272.72727 | 68.89952 | 341.6268 | 0.2016807 | 59.89378 | 0.1753193 | 5000 | 9284 | 319.78236 | Titan: Fl
19115 | 21685 | DB176401 | 238.7156 | 2024-03-04 | Fly.ash | 234.326 | 57.99373 | 292.3197 | 0.1983914 | 74.55743 | 0.2550544 | 4500 | NA | NA | Titan: Fl
19116 | 23043 | E2HB9512 | 276.8895 | 2024-03-04 | Fly.ash | 272.72727 | 69.61722 | 342.3445 | 0.2033543 | 57.49803 | 0.1679537 | 5000 | 8314 | 319.78236 | Titan: Fl
19117 | 23044 | E2HB9512 | 277.6255 | 2024-03-04 | Fly.ash | 273.445 | 69.85646 | 343.3014 | 0.2034843 | 57.49803 | 0.1674855 | 5000 | 8215 | 319.78236 | Titan: Fl
19118 | 23042 | E2HB9512 | 276.6644 | 2024-03-04 | Fly.ash | 272.488 | 69.13876 | 341.6268 | 0.202381 | 57.49803 | 0.1683066 | 5000 | 8056.7 | 319.78236 | Titan: Fl
19119 | 19489 | D1550100 | 231.013 | 2024-03-04 | NA | 225.4174 | 0 | 225.4174 | 0 | 63.47926 | 0.2816076 | 2500 | 6928.3 | 213.18824 | Titan: Fl
19120 | 19494 | D1550100 | 230.2179 | 2024-03-04 | NA | 224.7217 | 0 | 224.7217 | 0 | 67.34994 | 0.2997038 | 2500 | 6334.5 | 213.18824 | Titan: Fl
19121 | 19492 | D1550100 | 230.4263 | 2024-03-04 | NA | 224.9536 | 0 | 224.9536 | 0 | 65.80167 | 0.2925122 | 2500 | 6750.2 | 213.18824 | Titan: Fl
19122 | 21684 | DB176401 | 233.1664 | 2024-03-04 | Fly.ash | 228.7879 | 55.30303 | 284.0909 | 0.1946667 | 73.33661 | 0.2581449 | 4500 | 7325.9 | NA | Titan: Fl
19123 | 19495 | D1550100 | 232.9474 | 2024-03-04 | NA | 227.507 | 0 | 227.507 | 0 | 68.82639 | 0.3025242 | 2500 | 6215.7 | 213.18824 | Titan: Fl
19124 | 19496 | D1550100 | 230.3807 | 2024-03-04 | NA | 224.9536 | 0 | 224.9536 | 0 | 69.67236 | 0.3097188 | 2500 | 6374.1 | 213.18824 | Titan: Fl
19125 | 19488 | D1550100 | 232.76 | 2024-03-04 | NA | 227.272725 | 0 | 227.272725 | 0 | 62.56945 | 0.275305567 | 2500 | 6156.3 | 213.18824 | Titan: Fl
19126 | 13293 | CAG05R10 | 229.1989 | 2024-03-04 | NA | 222.6856 | 0 | 222.6856 | 0 | 76.56147 | 0.3438097 | 3000 | 4889.4 | 235.86784 | Titan: Fl
19127 | 13297 | CAG05R10 | 229.5998 | 2024-03-04 | NA | 223.1026 | 0 | 223.1026 | 0 | 77.25748 | 0.3462868 | 3000 | 5146.8 | 235.86784 | Titan: Fl
19128 | 13276 | CAG05R10 | 230.9682 | 2024-03-04 | NA | 224.3266 | 0 | 224.3266 | 0 | 71.29948 | 0.3178378 | 3000 | 4790.5 | 235.86784 | Titan: Fl
19129 | 13281 | CAG05R10 | 231.346 | 2024-03-04 | NA | 224.7475 | 0 | 224.7475 | 0 | 72.35316 | 0.3219309 | 3000 | 4711.3 | 235.86784 | Titan: Fl
19130 | 23052 | E2HB9512 | 276.4544 | 2024-03-04 | Fly.ash | 272.2488 | 69.61722 | 341.866 | 0.2036389 | 60.69236 | 0.1775326 | 5000 | 8749.5 | 319.78236 | Titan: Fl
19131 | 23048 | E2HB9512 | 276.8938 | 2024-03-04 | Fly.ash | 272.72727 | 68.89952 | 341.6268 | 0.2016807 | 58.6959 | 0.1718129 | 5000 | 8789.1 | 319.78236 | Titan: Fl
19132 | 23051 | E2HB9512 | 277.1714 | 2024-03-04 | Fly.ash | 272.9665 | 68.89952 | 341.866 | 0.2015395 | 60.29307 | 0.1763646 | 5000 | 8017.1 | 319.78236 | Titan: Fl
19133 | 23049 | E2HB9512 | 278.4856 | 2024-03-04 | Fly.ash | 274.4019 | 69.61722 | 344.0191 | 0.2023644 | 59.49449 | 0.1729395 | 5000 | 7581.6 | 319.78236 | Titan: Fl
19134 | 27393 | VA0D8A12 | 287.3356 | 2024-03-08 | Fly.ash | 281.8772 | 119.8347 | 401.7119 | 0.2983101 | 67.4907 | 0.1680077 | 6500 | 8254.6 | NA | Titan: Fl
19135 | 19490 | D1550100 | 233.0223 | 2024-03-04 | NA | 227.507 | 0 | 227.507 | 0 | 63.74262 | 0.2801787 | 2500 | 5562.5 | 213.18824 | Titan: Fl
19136 | 13339 | CAG05R10 | 231.2375 | 2024-03-04 | NA | 224.7475 | 0 | 224.7475 | 0 | 83.59249 | 0.3719396 | 3000 | 5245.7 | 235.86784 | Titan: Fl
19137 | 13354 | CAG05R10 | 229.3063 | 2024-03-04 | NA | 222.8941 | 0 | 222.8941 | 0 | 85.60964 | 0.3840822 | 3000 | 4592.5 | 235.86784 | Titan: Fl
19138 | 13328 | CAG05R10 | 228.9669 | 2024-03-04 | NA | 222.4771 | 0 | 222.4771 | 0 | 81.43356 | 0.3660313 | 3000 | 4632.1 | 235.86784 | Titan: Fl
19139 | 13329 | CAG05R10 | 229.2422 | 2024-03-04 | NA | 222.6856 | 0 | 222.6856 | 0 | 81.43356 | 0.3656885 | 3000 | 5226 | 235.86784 | Titan: Fl
19140 | 27388 | VA0D8A12 | 285.3017 | 2024-03-08 | Fly.ash | 279.7806 | 119.1223 | 398.9028 | 0.2986248 | 66.70928 | 0.1672319 | 6500 | 9271.3 | NA | Titan: Fl
19141 | 27417 | VA0D8A12 | 277.0315 | 2024-03-08 | Fly.ash | 271.3904 | 125.6684 | 397.0588 | 0.3164983 | 75.30762 | 0.1896636 | 6500 | 8116.1 | NA | Titan: Fl
19142 | 19497 | D1550100 | 231.2403 | 2024-03-04 | NA | 225.8813 | 0 | 225.8813 | 0 | 70.83356 | 0.3135876 | 2500 | 5859.4 | 213.18824 | Titan: Fl
19143 | 19493 | D1550100 | 232.942 | 2024-03-04 | NA | 227.507 | 0 | 227.507 | 0 | 66.48004 | 0.2922109 | 2500 | 5998 | 213.18824 | Titan: Fl
19144 | 23074 | E2HB9512 | 247.3278 | 2024-03-04 | Fly.ash | 243.7418 | 61.92358 | 305.6653 | 0.2025862 | 85.76095 | 0.2805714 | 5000 | 7740 | 319.78236 | Titan: Fl
19145 | 23073 | E2HB9512 | 246.1173 | 2024-03-04 | Fly.ash | 242.4242 | 62.25296 | 304.6772 | 0.2043243 | 85.76095 | 0.2814813 | 5000 | 7581.6 | 319.78236 | Titan: Fl
19146 | 19491 | D1550100 | 230.9144 | 2024-03-04 | NA | 225.4174 | 0 | 225.4174 | 0 | 63.86633 | 0.2833247 | 2500 | 4632.1 | 213.18824 | Titan: Fl
19147 | 19487 | D1550100 | 231.7796 | 2024-03-04 | NA | 226.3451 | 0 | 226.3451 | 0 | 62.31805 | 0.2753232 | 2500 | 4968.6 | 213.18824 | Titan: Fl
19148 | 23077 | E2HB9512 | 246.4805 | 2024-03-04 | Fly.ash | 242.8451 | 63.55219 | 306.3973 | 0.2074176 | 88.86093 | 0.2900186 | 5000 | 7126.3 | 319.78236 | Titan: Fl
19149 | 23078 | E2HB9512 | 247.2768 | 2024-03-04 | Fly.ash | 243.7384 | 62.61595 | 306.3544 | 0.2043906 | 90.57406 | 0.2956513 | 5000 | 7482.6 | 319.78236 | Titan: Fl
19150 | 13348 | CAG05R10 | 229.123 | 2024-03-04 | NA | 222.6856 | 0 | 222.6856 | 0 | 84.91363 | 0.3813163 | 3000 | 5226 | 235.86784 | Titan: Fl
19151 | 13356 | CAG05R10 | 230.2277 | 2024-03-04 | NA | 223.6953 | 0 | 223.6953 | 0 | 85.69986 | 0.3831098 | 3000 | 5404.1 | 235.86784 | Titan: Fl
19152 | 13349 | CAG05R10 | 228.5138 | 2024-03-04 | NA | 222.06 | 0 | 222.06 | 0 | 85.26163 | 0.3839576 | 3000 | 5582.3 | 235.86784 | Titan: Fl
19153 | 23079 | E2HB9512 | 248.538 | 2024-03-04 | Fly.ash | 245.1299 | 62.61595 | 307.7458 | 0.2034665 | 90.57406 | 0.2943145 | 5000 | 6294.9 | 319.78236 | Titan: Fl
19154 | 23080 | E2HB9512 | 247.4783 | 2024-03-04 | Fly.ash | 243.9703 | 62.15213 | 306.1224 | 0.2030303 | 90.96113 | 0.2971397 | 5000 | 6453.3 | 319.78236 | Titan: Fl
19155 | 21683 | DB176401 | 237.1573 | 2024-03-04 | Fly.ash | 232.8386 | 57.51391 | 290.3525 | 0.1980831 | 70.83356 | 0.2439571 | 4500 | 5879.2 | NA | Titan: Fl
19156 | 23075 | E2HB9512 | 247.5125 | 2024-03-04 | Fly.ash | 243.9703 | 62.61595 | 306.5863 | 0.204236 | 85.92924 | 0.2802775 | 5000 | 7284.7 | 319.78236 | Titan: Fl
19157 | 23072 | E2HB9512 | 246.6957 | 2024-03-04 | Fly.ash | 243.0427 | 62.38404 | 305.4267 | 0.2042521 | 85.1551 | 0.278807 | 5000 | 7542 | 319.78236 | Titan: Fl
19158 | 23067 | E2HB9512 | 249.5059 | 2024-03-04 | Fly.ash | 245.7826 | 62.79288 | 308.5754 | 0.2034928 | 76.25651 | 0.2471244 | 5000 | 7918.1 | 319.78236 | Titan: Fl
19159 | 26465 | SW4F5R10 | 203.1821 | 2024-03-04 | Fly.ash | 196.8413 | 129.0447 | 325.886 | 0.3959811 | 72.65082 | 0.2229332 | 5000 | 6294.9 | 319.78236 | Titan: Fl
19160 | 27382 | VA0D8A12 | 280.5686 | 2024-03-08 | Fly.ash | 275.0885 | 129.2798 | 404.3684 | 0.319708 | 66.0128 | 0.1632492 | 6500 | 8690.1 | NA | Titan: Fl
19161 | 27392 | VA0D8A12 | 278.955 | 2024-03-08 | Fly.ash | 273.3176 | 129.2798 | 402.5974 | 0.3211144 | 66.99806 | 0.1664145 | 6500 | 8828.7 | NA | Titan: Fl
19162 | 21356 | DB054301 | 237.8731 | 2024-03-04 | Fly.ash | 233.683 | 57.69231 | 291.3753 | 0.198 | 78.78336 | 0.2703845 | 4500 | 7035 | NA | Titan: Fl
19163 | 21350 | DB054301 | 236.2391 | 2024-03-04 | Fly.ash | 232.1429 | 57.74583 | 289.8887 | 0.1992 | 73.15597 | 0.2523588 | 4500 | 7447.6 | NA | Titan: Fl
19164 | 26871 | SW5B9513 | 247.4058 | 2024-03-04 | Fly.ash | 243.6738 | 67.47891 | 311.1528 | 0.2168675 | 82.90452 | 0.2664431 | 4000 | 7825.7 | 276.69112 | Titan: Fl
19165 | 26878 | SW5B9513 | 245.1701 | 2024-03-04 | Fly.ash | 241.4193 | 67.25417 | 308.6735 | 0.2178813 | 94.44475 | 0.3059698 | 4000 | 7944.5 | 276.69112 | Titan: Fl
19166 | 26876 | SW5B9513 | 244.7969 | 2024-03-04 | Fly.ash | 240.9555 | 67.02226 | 307.9777 | 0.2176205 | 88.63872 | 0.2878089 | 4000 | 7073.5 | 276.69112 | Titan: Fl
19167 | 26877 | SW5B9513 | 245.8277 | 2024-03-04 | Fly.ash | 242.115 | 67.02226 | 309.1373 | 0.2168042 | 93.67061 | 0.3030065 | 4000 | 7047.1 | 276.69112 | Titan: Fl
19168 | 26872 | SW5B9513 | 245.6828 | 2024-03-04 | Fly.ash | 241.8831 | 66.79035 | 308.6735 | 0.2163787 | 83.9939 | 0.2721125 | 4000 | 7350.6 | 276.69112 | Titan: Fl
19169 | 23070 | E2HB9512 | 253.2643 | 2024-03-04 | Fly.ash | 249.7633 | 63.44697 | 313.2102 | 0.2025699 | 79.02651 | 0.2523114 | 5000 | 6165.3 | 319.78236 | Titan: Fl
19170 | 23076 | E2HB9512 | 248.3569 | 2024-03-04 | Fly.ash | 244.898 | 62.15213 | 307.0501 | 0.2024169 | 87.09044 | 0.283636 | 5000 | 6249.5 | 319.78236 | Titan: Fl
19171 | 23071 | E2HB9512 | 250.0644 | 2024-03-04 | Fly.ash | 246.4855 | 63.49578 | 309.9813 | 0.2048375 | 84.46875 | 0.2724963 | 5000 | 6164.5 | 319.78236 | Titan: Fl
19172 | 26866 | SW5B9513 | 248.3839 | 2024-03-04 | Fly.ash | 244.5141 | 67.65935 | 312.1735 | 0.2167364 | 79.35352 | 0.2541969 | 4000 | 5963.7 | 276.69112 | Titan: Fl
19173 | 27394 | VA0D8A12 | 283.3908 | 2024-03-08 | Fly.ash | 277.811 | 131.5789 | 409.3899 | 0.3214025 | 67.87962 | 0.1658067 | 6500 | 8721.4 | NA | Titan: Fl
19174 | 27411 | VA0D8A12 | 282.427 | 2024-03-08 | Fly.ash | 276.9556 | 130.2854 | 407.241 | 0.3199221 | 74.10114 | 0.1819589 | 6500 | 9251 | NA | Titan: Fl
19175 | 27413 | VA0D8A12 | 280.3183 | 2024-03-08 | Fly.ash | 274.7253 | 132.6174 | 407.3427 | 0.3255671 | 74.19808 | 0.1821515 | 6500 | 9251 | NA | Titan: Fl
19176 | 26477 | SW4F5R10 | 203.7819 | 2024-03-04 | Fly.ash | 197.5881 | 128.9425 | 326.5306 | 0.3948864 | 76.63959 | 0.2347087 | 5000 | 7139.5 | 319.78236 | Titan: Fl
19177 | 14887 | CAGB8P10 | 230.9325 | 2024-03-08 | Fly.ash | 226.5734 | 60.83916 | 287.4126 | 0.2116788 | 105.0445 | 0.3654832 | 3000 | 6308.1 | 256.27948 | Titan: Fl
19178 | 26875 | SW5B9513 | 249.0434 | 2024-03-04 | Fly.ash | 245.2978 | 67.78997 | 313.0878 | 0.2165207 | 88.29169 | 0.282003 | 4000 | 6994.3 | 276.69112 | Titan: Fl
19179 | 23064 | E2HB9512 | 249.9297 | 2024-03-04 | Fly.ash | 246.2512 | 63.02718 | 309.2783 | 0.2037879 | 73.5191 | 0.2377118 | 5000 | 7891.7 | 319.78236 | Titan: Fl
19180 | 23065 | E2HB9512 | 249.9153 | 2024-03-04 | Fly.ash | 246.2512 | 63.49578 | 309.747 | 0.2049924 | 73.91016 | 0.2386146 | 5000 | 7429.8 | 319.78236 | Titan: Fl
19181 | 27395 | VA0D8A12 | 278.6936 | 2024-03-08 | Fly.ash | 273.1191 | 129.7022 | 402.8213 | 0.3219844 | 68.0173 | 0.1688523 | 6500 | 8287.6 | NA | Titan: Fl
19182 | 27396 | VA0D8A12 | 277.5465 | 2024-03-08 | Fly.ash | 271.9436 | 129.3103 | 401.2539 | 0.3222656 | 68.67132 | 0.1711418 | 6500 | 8182 | NA | Titan: Fl
19183 | 26865 | SW5B9513 | 249.1395 | 2024-03-04 | Fly.ash | 245.314 | 67.71321 | 313.0272 | 0.2163174 | 75.08334 | 0.239862 | 4000 | 7984.1 | 276.69112 | Titan: Fl
19184 | 26870 | SW5B9513 | 245.0385 | 2024-03-04 | Fly.ash | 241.1874 | 67.02226 | 308.2096 | 0.2174567 | 82.44562 | 0.2674985 | 4000 | 7865.3 | 276.69112 | Titan: Fl
19185 | 26867 | SW5B9513 | 247.8141 | 2024-03-04 | Fly.ash | 243.9082 | 67.94752 | 311.8557 | 0.2178813 | 79.38499 | 0.2545568 | 4000 | 8182 | 276.69112 | Titan: Fl
19186 | 27403 | VA0D8A12 | 281.3499 | 2024-03-08 | Fly.ash | 275.7802 | 129.9186 | 405.6988 | 0.3202341 | 71.90233 | 0.1772308 | 6500 | 9501.7 | NA | Titan: Fl
19187 | 26873 | SW5B9513 | 248.4142 | 2024-03-04 | Fly.ash | 244.7552 | 67.59907 | 312.3543 | 0.2164179 | 84.61916 | 0.2709076 | 4000 | 8973.9 | 276.69112 | Titan: Fl
19188 | 17193 | CAJD9P10 | 219.9113 | 2024-03-04 | Fly.ash | 213.5113 | 92.36864 | 305.8799 | 0.3019768 | 93.9618 | 0.3071853 | 4000 | 4341.8 | 276.69112 | Titan: Fl
19189 | 17192 | CAJD9P10 | 219.539 | 2024-03-04 | Fly.ash | 213.0942 | 91.53461 | 304.6289 | 0.3004791 | 93.61379 | 0.3073044 | 4000 | 4500.1 | 276.69112 | Titan: Fl
19190 | 27414 | VA0D8A12 | 280.6621 | 2024-03-08 | Fly.ash | 275.1018 | 129.9186 | 405.0203 | 0.3207705 | 74.73313 | 0.184517 | 6500 | 9105.8 | NA | Titan: Fl
19191 | 27397 | VA0D8A12 | 282.8794 | 2024-03-08 | Fly.ash | 277.4763 | 130.2578 | 407.7341 | 0.3194676 | 69.07153 | 0.1694034 | 6500 | 9053 | NA | Titan: Fl
19192 | 23068 | E2HB9512 | 253.1125 | 2024-03-04 | Fly.ash | 249.5265 | 63.44697 | 312.9735 | 0.2027231 | 76.26059 | 0.2436647 | 5000 | 8195.2 | 319.78236 | Titan: Fl
19193 | 23069 | E2HB9512 | 253.7244 | 2024-03-04 | Fly.ash | 250.2367 | 63.92045 | 314.1572 | 0.2034665 | 78.63138 | 0.2502931 | 5000 | 8353.6 | 319.78236 | Titan: Fl
19194 | 14502 | CAGB5R1A | 195.3404 | 2024-03-04 | Fly.ash | 185.3956 | 45.87542 | 231.271 | 0.1983621 | 75.163 | 0.3249996 | 3000 | 4513.3 | 235.86784 | Titan: Fl
19195 | 14503 | CAGB5R1A | 194.8618 | 2024-03-04 | Fly.ash | 185.1543 | 45.87156 | 231.0259 | 0.198556 | 77.25748 | 0.3344105 | 3000 | 5041.2 | 235.86784 | Titan: Fl
19196 | 26868 | SW5B9513 | 247.4649 | 2024-03-04 | Fly.ash | 243.6738 | 67.47891 | 311.1528 | 0.2168675 | 80.94922 | 0.2601591 | 4000 | 7799.3 | 276.69112 | Titan: Fl
19197 | 26869 | SW5B9513 | 247.2869 | 2024-03-04 | Fly.ash | 243.4395 | 67.71321 | 311.1528 | 0.2176205 | 82.1224 | 0.2639295 | 4000 | 7337.4 | 276.69112 | Titan: Fl
19198 | 26805 | SW5B5R1A | 240.2514 | 2024-03-04 | Fly.ash | 234.0067 | 58.50168 | 292.5084 | 0.2 | 82.5388 | 0.2821758 | 4500 | 6400.5 | NA | Titan: Fl
19199 | 26806 | SW5B5R1A | 237.818 | 2024-03-04 | Fly.ash | 231.6514 | 57.54796 | 289.1993 | 0.1989906 | 86.30565 | 0.2984296 | 4500 | 6242.1 | NA | Titan: Fl
19200 | 26800 | SW5B5R1A | 243.3025 | 2024-03-04 | Fly.ash | 236.532 | 58.08081 | 294.6128 | 0.1971429 | 68.48965 | 0.2324734 | 4500 | 5806.6 | NA | Titan: Fl
19201 | 26804 | SW5B5R1A | 240.8011 | 2024-03-04 | Fly.ash | 234.1535 | 57.54796 | 291.7014 | 0.1972838 | 76.21346 | 0.2612722 | 4500 | 6070.5 | NA | Titan: Fl
19202 | 19093 | CANB8P12 | 317.1674 | 2024-03-08 | Fly.ash | 317.8941 | 82.85385 | 400.748 | 0.206748 | 87.38932 | 0.2180655 | 6000 | 8353.6 | NA | Titan: Fl
19203 | 26813 | SW5B5R1G | 228.1355 | 2024-03-04 | Fly.ash | 220.1178 | 55.34512 | 275.463 | 0.2009167 | 71.29948 | 0.2588351 | 4500 | 6492.8 | NA | Titan: Fl
19204 | 26816 | SW5B5R1G | 226.4545 | 2024-03-04 | Fly.ash | 218.5491 | 54.63728 | 273.1864 | 0.2 | 79.31388 | 0.2903288 | 4500 | NA | NA | Titan: Fl
19205 | 26815 | SW5B5R1G | 226.9134 | 2024-03-04 | Fly.ash | 219.0083 | 54.63728 | 273.6455 | 0.1996644 | 78.54757 | 0.2870413 | 4500 | 6440.1 | NA | Titan: Fl
19206 | 26814 | SW5B5R1G | 226.724 | 2024-03-04 | Fly.ash | 218.7787 | 54.86685 | 273.6455 | 0.2005034 | 78.16441 | 0.2856411 | 4500 | 6558.8 | NA | Titan: Fl
19207 | 26862 | SW5B9513 | 251.7369 | 2024-03-04 | Fly.ash | 247.8693 | 68.41856 | 316.2879 | 0.2163174 | 63.61634 | 0.2011343 | 4000 | 7997.3 | 276.69112 | Titan: Fl
19208 | 26809 | SW5B5R1G | 231.5491 | 2024-03-04 | Fly.ash | 224.0867 | 57.13679 | 281.2234 | 0.2031722 | 47.50454 | 0.168921 | 4500 | 5806.6 | NA | Titan: Fl
19209 | 26811 | SW5B5R1G | 233.5243 | 2024-03-04 | Fly.ash | 226.2007 | 56.17496 | 282.3756 | 0.198937 | 53.32053 | 0.1888284 | 4500 | 6492.8 | NA | Titan: Fl
19210 | 26863 | SW5B9513 | 247.679 | 2024-03-04 | Fly.ash | 243.6738 | 67.47891 | 311.1528 | 0.2168675 | 64.13368 | 0.2061164 | 4000 | 7086.7 | 276.69112 | Titan: Fl
19211 | 26864 | SW5B9513 | 245.3214 | 2024-03-04 | Fly.ash | 241.1874 | 66.79035 | 307.9777 | 0.2168675 | 69.28529 | 0.2249685 | 4000 | 7073.5 | 276.69112 | Titan: Fl
19212 | 26801 | SW5B5R1A | 242.5737 | 2024-03-04 | Fly.ash | 236.1111 | 58.50168 | 294.6128 | 0.1985714 | 70.59702 | 0.2396265 | 4500 | 6440.1 | NA | Titan: Fl
19213 | 26803 | SW5B5R1A | 242.1918 | 2024-03-04 | Fly.ash | 235.6902 | 58.08081 | 293.771 | 0.1977077 | 73.40685 | 0.2498778 | 4500 | 6954.7 | NA | Titan: Fl
19214 | 26802 | SW5B5R1A | 242.7745 | 2024-03-04 | Fly.ash | 236.3215 | 58.08081 | 294.4024 | 0.1972838 | 71.65071 | 0.2433768 | 4500 | 7337.4 | NA | Titan: Fl
19215 | 26812 | SW5B5R1G | 230.8608 | 2024-03-04 | Fly.ash | 223.6618 | 55.64996 | 279.3118 | 0.1992395 | 63.45755 | 0.2271925 | 4500 | 6638 | NA | Titan: Fl
19216 | 25205 | SSE09511 | 262.6481 | 2024-03-04 | NA | 258.5488 | 0 | 258.5488 | 0 | 74.47343 | 0.288044 | 4000 | 6176.1 | 276.69112 | Titan: Fl
19217 | 25206 | SSE09511 | 263.0501 | 2024-03-04 | NA | 258.9658 | 0 | 258.9658 | 0 | 74.47343 | 0.2875802 | 4000 | 5833 | 276.69112 | Titan: Fl
19218 | 23045 | E2HB9512 | 254.9815 | 2024-03-04 | Fly.ash | 251.1962 | 64.11483 | 315.311 | 0.2033384 | 58.29661 | 0.1848861 | 5000 | 8135.9 | 319.78236 | Titan: Fl
19219 | 23059 | E2HB9512 | 253.2212 | 2024-03-04 | Fly.ash | 249.5265 | 63.92045 | 313.447 | 0.2039275 | 64.40661 | 0.2054785 | 5000 | 8116.1 | 319.78236 | Titan: Fl
19220 | 23082 | E2HB951T | 256.8684 | 2024-03-04 | Fly.ash | 253.5145 | 67.47891 | 320.9934 | 0.210219 | 72.34592 | 0.2253813 | 5000 | 8353.6 | 319.78236 | Titan: Fl
19221 | 23081 | E2HB951T | 256.8391 | 2024-03-04 | Fly.ash | 253.5145 | 67.47891 | 320.9934 | 0.210219 | 71.17275 | 0.2217265 | 5000 | 8432.8 | 319.78236 | Titan: Fl
19222 | 26810 | SW5B5R1G | 232.8991 | 2024-03-04 | Fly.ash | 225.5575 | 56.81818125 | 282.3756 | 0.2012149 | 48.31055 | 0.1710861 | 4500 | 6532.4 | NA | Titan: Fl
19223 | 26807 | SW5B5R1G | 235.1078 | 2024-03-04 | Fly.ash | 227.7056 | 56.92641 | 284.632 | 0.2 | 44.79674 | 0.1573848 | 4500 | 6360.9 | NA | Titan: Fl
19224 | 26808 | SW5B5R1G | 235.7064 | 2024-03-04 | Fly.ash | 228.355 | 56.92641 | 285.2814 | 0.1995448 | 46.60306 | 0.1633582 | 4500 | 6242.1 | NA | Titan: Fl
19225 | 25229 | SSE09511 | 262.3827 | 2024-03-04 | NA | 258.3403 | 0 | 258.3403 | 0 | 80.38954 | 0.3111769 | 4000 | 6677.6 | 276.69112 | Titan: Fl
19226 | 25204 | SSE09511 | 265.6135 | 2024-03-04 | NA | 261.5741 | 0 | 261.5741 | 0 | 74.10931 | 0.2833205 | 4000 | 5674.6 | 276.69112 | Titan: Fl
19227 | 27171 | SW6B5R11 | 218.2159 | 2024-03-04 | Fly.ash | 210.5922 | 51.70976 | 262.3019 | 0.1971383 | 82.12957 | 0.3131108 | 4000 | NA | 276.69112 | Titan: Fl
19228 | 27170 | SW6B5R11 | 216.4639 | 2024-03-04 | Fly.ash | 208.7156 | 51.70976 | 260.4254 | 0.1985588 | 82.12957 | 0.315367 | 4000 | NA | 276.69112 | Titan: Fl
19229 | 27366 | VA0D8A12 | 278.4487 | 2024-03-08 | Fly.ash | 272.72727 | 128.9185 | 401.6458 | 0.3209756 | 58.20712 | 0.1449215 | 6500 | 8762.7 | NA | Titan: Fl
19230 | 26879 | SW5B9513 | 242.7364 | 2024-03-04 | Fly.ash | 239.0194 | 66.39428 | 305.4137 | 0.2173913 | 98.88082 | 0.3237603 | 4000 | 8023.7 | 276.69112 | Titan: Fl
19231 | 26874 | SW5B9513 | 249.5943 | 2024-03-04 | Fly.ash | 245.8678 | 67.88666 | 313.7544 | 0.2163688 | 85.71811 | 0.2732013 | 4000 | 7720.2 | 276.69112 | Titan: Fl
19232 | 17194 | CAJD9P1A | 218.9196 | 2024-03-04 | Fly.ash | 213.0942 | 91.53461 | 304.6289 | 0.3004791 | 95.00582 | 0.311874 | 4000 | 6110.1 | 276.69112 | Titan: Fl
19233 | 17195 | CAJD9P1A | 219.92 | 2024-03-04 | Fly.ash | 214.1368 | 91.3261 | 305.4629 | 0.2989761 | 95.35383 | 0.3121617 | 4000 | 6215.7 | 276.69112 | Titan: Fl
19234 | 13376 | CAG05R10 | 228.9279 | 2024-03-04 | NA | 222.6814 | 0 | 222.6814 | 0 | 87.74338 | 0.3940311 | 3000 | 5318.3 | 235.86784 | Titan: Fl
19235 | 15501 | CAJ05R1A | 261.3852 | 2024-03-04 | NA | 256.5236 | 0 | 256.5236 | 0 | 81.13389 | 0.3162824 | 4000 | 5925.4 | 276.69112 | Titan: Fl
19236 | 12809 | BAGZ95ZZ | 187.7862 | 2024-03-04 | Fly.ash | 177.6094 | 76.59933 | 254.2088 | 0.3013245 | 72.70439 | 0.2860027 | 3000 | 3272.8 | 235.86784 | Titan: Fl
19237 | 16610 | CAJB5R1A | 223.3113 | 2024-03-04 | Fly.ash | 218.5154 | 53.79483 | 272.3103 | 0.1975498 | 85.95765 | 0.3156607 | 4000 | 5608.7 | 276.69112 | Titan: Fl
19238 | 16609 | CAJB5R1A | 225.7621 | 2024-03-04 | Fly.ash | 219.4865 | 54.08249 | 273.569 | 0.1976923 | 79.02651 | 0.2888723 | 4000 | 5621.9 | 276.69112 | Titan: Fl
19239 | 14500 | CAGB5R1A | 202.1413 | 2024-03-04 | Fly.ash | 193.7557 | 50.50505 | 244.2608 | 0.2067669 | 71.26755 | 0.2917683 | 3000 | 5602.1 | 235.86784 | Titan: Fl
19240 | 14499 | CAGB5R1A | 202.495 | 2024-03-04 | Fly.ash | 194.0236 | 50.71549 | 244.7391 | 0.2072227 | 69.54333 | 0.284153 | 3000 | 5414 | 235.86784 | Titan: Fl
19241 | 21961 | DD168002 | 213.7178 | 2024-03-04 | Fly.ash | 207.9545 | 110.2273 | 318.181815 | 0.3464286 | 95.78014 | 0.3010233 | 4000 | 8096.3 | 276.69112 | Titan: Fl
19242 | 12604 | BAGZ5RZY | 174.4158 | 2024-03-04 | Fly.ash | 164.1414 | 69.23401 | 233.3754 | 0.2966637 | 66.7335 | 0.2859491 | 3000 | 4143.8 | 235.86784 | Titan: Fl
19243 | 12602 | BAGZ5RZY | 174.1935 | 2024-03-04 | Fly.ash | 163.931 | 69.23401 | 233.165 | 0.2969314 | 66.38227 | 0.2847009 | 3000 | 4407.7 | 235.86784 | Titan: Fl
19244 | 12633 | BAGZ5RZY | 172.9601 | 2024-03-04 | Fly.ash | 162.844 | 68.59883 | 231.4429 | 0.2963964 | 73.77741 | 0.3187716 | 3000 | 4236.2 | 235.86784 | Titan: Fl
19245 | 12515 | BAFZ5RZY | 164.743 | 2024-03-04 | Fly.ash | 154.27 | 63.82002 | 218.09 | 0.2926316 | 91.95813 | 0.4216522 | 2500 | 4473.7 | 213.18824 | Titan: Fl
19246 | 12514 | BAFZ5RZY | 164.3049 | 2024-03-04 | Fly.ash | 153.8108 | 63.82002 | 217.6309 | 0.2932489 | 91.95813 | 0.4225418 | 2500 | 4404.4 | 213.18824 | Titan: Fl
19247 | 12518 | BAFZ5RZY | 164.9878 | 2024-03-04 | Fly.ash | 154.4995 | 63.82002 | 218.3196 | 0.2923239 | 92.34128 | 0.4229639 | 2500 | 4622.2 | 213.18824 | Titan: Fl
19248 | 12491 | BAFZ5RZY | 164.1235 | 2024-03-04 | Fly.ash | 153.4612 | 63.80317 | 217.2644 | 0.293666 | 82.47758 | 0.3796185 | 2500 | 4612.3 | 213.18824 | Titan: Fl
19249 | 12485 | BAFZ5RZY | 164.2486 | 2024-03-04 | Fly.ash | 153.6697 | 64.22018 | 217.8899 | 0.2947368 | 81.78157 | 0.3753344 | 2500 | 3345.4 | 213.18824 | Titan: Fl
19250 | 14501 | CAGB5R1A | 202.4559 | 2024-03-04 | Fly.ash | 194.8052 | 50.55659 | 245.3618 | 0.2060491 | 73.15597 | 0.2981555 | 3000 | 4859.7 | 235.86784 | Titan: Fl
19251 | 23951 | HAQB8P12 | 326.9928 | 2024-03-08 | Fly.ash | 328.6241 | 84.76658 | 413.3907 | 0.205052 | 77.40327 | 0.18724 | 7000 | 9937.2 | NA | Titan: Fl
19252 | 12796 | BAGZ95ZY | 189.194 | 2024-03-04 | Fly.ash | 180.3313 | 76.67799 | 257.0093 | 0.2983471 | 73.38387 | 0.28553 | 3000 | 4064.6 | 235.86784 | Titan: Fl
19253 | 23947 | HAQB8P12 | 328.4235 | 2024-03-08 | Fly.ash | 330.0093 | 85.80705 | 415.8163 | 0.2063581 | 64.64046 | 0.1554544 | 7000 | 10319.9 | NA | Titan: Fl
19254 | 14133 | CAGB5R10 | 193.4915 | 2024-03-04 | Fly.ash | 184.4074 | 46.02992 | 230.4373 | 0.1997503 | 70.58368 | 0.3063032 | 3000 | 11111.7 | 235.86784 | Titan: Fl
19255 | 12613 | BAGZ5RZY | 173.1092 | 2024-03-04 | Fly.ash | 163.0525 | 68.80734 | 231.8599 | 0.2967626 | 70.29735 | 0.3031889 | 3000 | 3602.7 | 235.86784 | Titan: Fl
19256 | 12614 | BAGZ5RZY | 173.3283 | 2024-03-04 | Fly.ash | 163.261 | 68.59883 | 231.8599 | 0.2958633 | 70.29735 | 0.3031889 | 3000 | 3998.6 | 235.86784 | Titan: Fl
19257 | 12615 | BAGZ5RZY | 173.1367 | 2024-03-04 | Fly.ash | 163.0525 | 68.80734 | 231.8599 | 0.2967626 | 70.64535 | 0.3046899 | 3000 | 3464.2 | 235.86784 | Titan: Fl
19258 | 14467 | CAGB5R11 | 201.3832 | 2024-03-04 | Fly.ash | 193.0776 | 50.0417 | 243.1193 | 0.2058319 | 72.38539 | 0.2977361 | 3000 | 6149.7 | 235.86784 | Titan: Fl
19259 | 14485 | CAGB5R11 | 201.6173 | 2024-03-04 | Fly.ash | 193.4946 | 50.0417 | 243.5363 | 0.2054795 | 83.5216 | 0.3429534 | 3000 | 5965 | 235.86784 | Titan: Fl
19260 | 14484 | CAGB5R11 | 200.6639 | 2024-03-04 | Fly.ash | 192.452 | 50.25021 | 242.7022 | 0.2070447 | 83.5216 | 0.344132 | 3000 | 5542.7 | 235.86784 | Titan: Fl
19261 | 12600 | BAGZ5RZY | 176.699 | 2024-03-04 | Fly.ash | 166.536 | 70.53291 | 237.069 | 0.2975207 | 65.40125 | 0.2758744 | 3000 | 4038.2 | 235.86784 | Titan: Fl
19262 | 16511 | CAJB5R10 | 214.3831 | 2024-03-04 | Fly.ash | 206.8411 | 52.57117 | 259.4123 | 0.2026549 | 81.996 | 0.3160837 | 4000 | 6354.3 | 276.69112 | Titan: Fl
19263 | 16514 | CAJB5R10 | 214.5458 | 2024-03-04 | Fly.ash | 207.0475 | 52.33528 | 259.3828 | 0.2017685 | 82.82559 | 0.3193179 | 4000 | 6354.3 | 276.69112 | Titan: Fl
19264 | 15460 | CAJ05R11 | 244.1949 | 2024-03-04 | NA | 238.9381 | 0 | 238.9381 | 0 | 81.90784 | 0.3427995 | 4000 | 6664.4 | 276.69112 | Titan: Fl
19265 | 15467 | CAJ05R11 | 246.5528 | 2024-03-04 | NA | 241.2743 | 0 | 241.2743 | 0 | 82.63916 | 0.3425112 | 4000 | 6004.6 | 276.69112 | Titan: Fl
19266 | 15463 | CAJ05R11 | 244.0495 | 2024-03-04 | NA | 238.7369 | 0 | 238.7369 | 0 | 82.24352 | 0.3444944 | 4000 | 6202.5 | 276.69112 | Titan: Fl
19267 | 15466 | CAJ05R11 | 246.3531 | 2024-03-04 | NA | 241.0714 | 0 | 241.0714 | 0 | 82.63916 | 0.3427995 | 4000 | 6070.5 | 276.69112 | Titan: Fl
19268 | 15477 | CAJ05R11 | 252.261 | 2024-03-04 | NA | 247.7064 | 0 | 247.7064 | 0 | 84.56562 | 0.3413945 | 4000 | 5336.8 | 276.69112 | Titan: Fl
19269 | 15476 | CAJ05R11 | 251.9187 | 2024-03-04 | NA | 247.2894 | 0 | 247.2894 | 0 | 84.56562 | 0.3419703 | 4000 | 5811.9 | 276.69112 | Titan: Fl
19270 | 15471 | CAJ05R11 | 252.3471 | 2024-03-04 | NA | 247.7064 | 0 | 247.7064 | 0 | 83.86961 | 0.3385847 | 4000 | 6033.6 | 276.69112 | Titan: Fl
19271 | 15478 | CAJ05R11 | 252.3231 | 2024-03-04 | NA | 247.7064 | 0 | 247.7064 | 0 | 84.56562 | 0.3413945 | 4000 | 6242.6 | 276.69112 | Titan: Fl
19272 | 14175 | CAGB5R10 | 194.3272 | 2024-03-04 | Fly.ash | 184.9747 | 46.08586 | 231.0606 | 0.1994536 | 73.40685 | 0.3176952 | 3000 | 4434.1 | 235.86784 | Titan: Fl
19273 | 14078 | CAGB5R10 | 197.3466 | 2024-03-04 | Fly.ash | 187.91 | 46.86036 | 234.7704 | 0.1996008 | 66.48004 | 0.2831705 | 3000 | 6403.8 | 235.86784 | Titan: Fl
19274 | 14089 | CAGB5R10 | 196.0997 | 2024-03-04 | Fly.ash | 186.7035 | 46.51657 | 233.22 | 0.1994536 | 67.71169 | 0.2903339 | 3000 | 5245.7 | 235.86784 | Titan: Fl
19275 | 24702 | PA5B5R13 | 260.8465 | 2024-03-04 | Fly.ash | 256.6116 | 62.80992 | 319.4215 | 0.1966365 | 74.48608 | 0.2331906 | 5000 | 7146.1 | 319.78236 | Titan: Fl
19276 | 24701 | PA5B5R13 | 261.6062 | 2024-03-04 | Fly.ash | 257.438 | 66.52892 | 323.9669 | 0.2053571 | 74.14124 | 0.2288543 | 5000 | 7195.6 | 319.78236 | Titan: Fl
19277 | 24708 | PA5B5R13 | 264.6162 | 2024-03-04 | Fly.ash | 260.7438 | 61.57025 | 322.314 | 0.1910256 | 80.00357 | 0.2482162 | 5000 | 7047.1 | 319.78236 | Titan: Fl
19278 | 24710 | PA5B5R13 | 252.98 | 2024-03-04 | Fly.ash | 248.1234 | 61.30108 | 309.4245 | 0.1981132 | 80.38954 | 0.2598034 | 5000 | 7146.1 | 319.78236 | Titan: Fl
19279 | 24709 | PA5B5R13 | 253.3092 | 2024-03-04 | Fly.ash | 248.393 | 63.82002 | 312.213 | 0.2044118 | 80.0802 | 0.2564922 | 5000 | 6977.8 | 319.78236 | Titan: Fl
19280 | 24711 | PA5B5R13 | 252.9826 | 2024-03-04 | Fly.ash | 248.1234 | 61.7181 | 309.8415 | 0.1991925 | 80.73755 | 0.2605769 | 5000 | 7027.3 | 319.78236 | Titan: Fl
19281 | 24695 | PA5B5R13 | 255.5599 | 2024-03-04 | Fly.ash | 251.2626 | 61.86869 | 313.1313 | 0.1975806 | 68.84087 | 0.2198467 | 5000 | 6350.3 | 319.78236 | Titan: Fl
19282 | 24707 | PA5B5R13 | 251.9854 | 2024-03-04 | Fly.ash | 247.7064 | 61.7181 | 309.4245 | 0.1994609 | 78.3015 | 0.2530553 | 5000 | 5986.1 | 319.78236 | Titan: Fl
19283 | 24705 | PA5B5R13 | 251.9699 | 2024-03-04 | Fly.ash | 247.7064 | 63.38615 | 311.0926 | 0.2037534 | 77.60549 | 0.2494611 | 5000 | 5835.6 | 319.78236 | Titan: Fl
19284 | 24706 | PA5B5R13 | 252.7658 | 2024-03-04 | Fly.ash | 248.5404 | 63.38615 | 311.9266 | 0.2032086 | 77.95349 | 0.2499097 | 5000 | 5978.2 | 319.78236 | Titan: Fl
19285 | 24679 | PA5B5R13 | 254.1062 | 2024-03-04 | Fly.ash | 249.5791 | 61.86869 | 311.4478 | 0.1986486 | 58.65524 | 0.1883309 | 5000 | 5994 | 319.78236 | Titan: Fl
19286 | 24693 | PA5B5R13 | 252.101 | 2024-03-04 | Fly.ash | 247.7064 | 61.30108 | 309.0075 | 0.1983806 | 67.8613 | 0.2196105 | 5000 | 6294.9 | 319.78236 | Titan: Fl
19287 | 24696 | PA5B5R13 | 252.8465 | 2024-03-04 | Fly.ash | 248.5404 | 61.30108 | 309.8415 | 0.1978466 | 68.90532 | 0.2223889 | 5000 | 5994 | 319.78236 | Titan: Fl
19288 | 26390 | SW4B5R1A | 262.6343 | 2024-03-04 | Fly.ash | 259.7998 | 64.22018 | 324.02 | 0.1981982 | 92.22177 | 0.2846175 | 5000 | 8337.8 | 319.78236 | Titan: Fl
19289 | 26385 | SW4B5R1A | 263.4822 | 2024-03-04 | Fly.ash | 260.5219 | 66.07744 | 326.5993 | 0.2023196 | 83.59249 | 0.2559481 | 5000 | 7973.5 | 319.78236 | Titan: Fl
19290 | 26378 | SW4B5R1A | 266.8143 | 2024-03-04 | Fly.ash | 263.8063 | 66.27018 | 330.0765 | 0.2007722 | 77.99252 | 0.2362862 | 5000 | 8492.2 | 319.78236 | Titan: Fl
19291 | 26374 | SW4B5R1A | 268.524 | 2024-03-04 | Fly.ash | 265.4374 | 66.03774 | 331.4751 | 0.1992238 | 76.22331 | 0.2299518 | 5000 | 8571.4 | 319.78236 | Titan: Fl
19292 | 26375 | SW4B5R1A | 268.9143 | 2024-03-04 | Fly.ash | 265.8662 | 66.03774 | 331.9039 | 0.1989664 | 76.22331 | 0.2296547 | 5000 | 8749.5 | 319.78236 | Titan: Fl
19293 | 26380 | SW4B5R1A | 265.1591 | 2024-03-04 | Fly.ash | 262.2054 | 65.23569 | 327.4411 | 0.1992288 | 80.78266 | 0.246709 | 5000 | 9086 | 319.78236 | Titan: Fl
19294 | 26384 | SW4B5R1A | 268.2234 | 2024-03-04 | Fly.ash | 265.638 | 65.47123 | 331.1093 | 0.197733 | 83.5216 | 0.2522479 | 5000 | 8888.1 | 319.78236 | Titan: Fl
19295 | 24688 | PA5B5R13 | 251.9593 | 2024-03-04 | Fly.ash | 247.4747 | 62.44261 | 309.9174 | 0.2014815 | 62.83805 | 0.2027575 | 5000 | 7575 | 319.78236 | Titan: Fl
19296 | 26395 | SW4B5R1G | 246.758 | 2024-03-04 | Fly.ash | 242.8834 | 60.14692 | 303.0303 | 0.1984848 | 81.61284 | 0.2693224 | 6000 | 6958 | NA | Titan: Fl
19297 | 26396 | SW4B5R1G | 250.1502 | 2024-03-04 | Fly.ash | 246.5565 | 60.14692 | 306.7034 | 0.1961078 | 83.52863 | 0.2723434 | 6000 | 7106.5 | NA | Titan: Fl
19298 | 21346 | DB054301 | 236.9873 | 2024-03-04 | Fly.ash | 232.7952 | 59.04843 | 291.8437 | 0.202329 | 69.48425 | 0.2380872 | 4500 | 6829.4 | NA | Titan: Fl
19299 | 21351 | DB054301 | 239.2729 | 2024-03-04 | Fly.ash | 235.2941 | 57.48663 | 292.7807 | 0.196347 | 74.19195 | 0.2534045 | 4500 | 9438.3 | NA | Titan: Fl
19300 | 16181 | CAJ28P12 | 248.4128 | 2024-03-08 | Fly.ash | 245.3704 | 63.13131 | 308.5017 | 0.2046385 | 80.78266 | 0.2618548 | 4000 | 8022 | 299.37072 | Titan: Fl
19301 | 16184 | CAJ28P12 | 246.7165 | 2024-03-08 | Fly.ash | 243.8017 | 61.0652 | 304.8668 | 0.2003012 | 90.04233 | 0.2953497 | 4000 | 9244.4 | 299.37072 | Titan: Fl
19302 | 26391 | SW4B5R1G | 249.0052 | 2024-03-04 | Fly.ash | 244.898 | 61.22449 | 306.1224 | 0.2 | 63.09219 | 0.2061012 | 6000 | 7668.5 | NA | Titan: Fl
19303 | 16177 | CAJ28P12 | 248.9228 | 2024-03-08 | Fly.ash | 245.8256 | 63.5436 | 309.3692 | 0.2053973 | 73.93011 | 0.2389705 | 4000 | 5120.4 | 299.37072 | Titan: Fl
19304 | 16178 | CAJ28P12 | 248.9693 | 2024-03-08 | Fly.ash | 245.8256 | 61.68831 | 307.5139 | 0.2006033 | 74.31718 | 0.241671 | 4000 | 7055.9 | 299.37072 | Titan: Fl
19305 | 16179 | CAJ28P12 | 247.3658 | 2024-03-08 | Fly.ash | 244.2608 | 70.24793 | 314.5087 | 0.2233577 | 74.33282 | 0.2363458 | 4000 | 6017.8 | 299.37072 | Titan: Fl
19306 | 16182 | CAJ28P12 | 244.3697 | 2024-03-08 | Fly.ash | 241.3636 | 60.9090903 | 302.2727 | 0.2015038 | 85.34864 | 0.2823564 | 4000 | 6822.8 | 299.37072 | Titan: Fl
19307 | 16180 | CAJ28P12 | 247.7757 | 2024-03-08 | Fly.ash | 244.7199 | 61.52433 | 306.2443 | 0.2008996 | 75.86545 | 0.2477286 | 4000 | 6896.7 | 299.37072 | Titan: Fl
19308 | 16183 | CAJ28P12 | 243.9538 | 2024-03-08 | Fly.ash | 240.9090885 | 60.45454485 | 301.3636 | 0.2006033 | 86.48662 | 0.2869843 | 4000 | 7016.1 | 299.37072 | Titan: Fl
19309 | 26379 | SW4B5R1A | 267.6346 | 2024-03-04 | Fly.ash | 264.8423 | 65.39889 | 330.2412 | 0.1980337 | 78.962 | 0.239104 | 5000 | 6202.5 | 319.78236 | Titan: Fl
19310 | 26386 | SW4B5R1A | 267.656 | 2024-03-04 | Fly.ash | 264.8423 | 64.93506 | 329.7774 | 0.1969058 | 83.9939 | 0.2546988 | 5000 | 6110.1 | 319.78236 | Titan: Fl
19311 | 12455 | BAFZ5RZY | 227.6313 | 2024-03-04 | NA | 220.4885 | 0 | 220.4885 | 0 | 75.86545 | 0.344079 | 2500 | 3064.3 | 213.18824 | Titan: Fl
19312 | 12464 | BAFZ5RZY | 222.1116 | 2024-03-04 | NA | 215.0673 | 0 | 215.0673 | 0 | 77.97283 | 0.3625508 | 2500 | 3008.9 | 213.18824 | Titan: Fl
19313 | 26328 | SW495R1M | 308.2163 | 2024-03-04 | NA | 308.6839 | 0 | 308.6839 | 0 | 57.18217 | 0.1852451 | 6000 | 9950.4 | NA | Titan: Fl
19314 | 17752 | CAL28P12 | 291.0213 | 2024-03-08 | NA | 291.2801 | 0 | 291.2801 | 0 | 67.34994 | 0.2312205 | 5000 | 5951.8 | 344.72992 | Titan: Fl
19315 | 18705 | CAN25R12 | 268.0485 | 2024-03-04 | NA | 265.3811 | 0 | 265.3811 | 0 | 69.73491 | 0.2627727 | 6000 | NA | NA | Titan: Fl
19316 | 18706 | CAN25R12 | 264.4721 | 2024-03-04 | NA | 261.8181792 | 0 | 261.8181792 | 0 | 76.24478 | 0.2912127 | 6000 | NA | NA | Titan: Fl
19317 | 22930 | E1J95R1G | 349.6555 | 2024-03-04 | NA | 352.3899 | 0 | 352.3899 | 0 | 73.91016 | 0.2097397 | 7000 | NA | NA | Titan: Fl
19318 | 12798 | BAGZ95ZY | 206.9481 | 2024-03-04 | Fly.ash | 198.9796 | 51.94805 | 250.9276 | 0.207024 | 78.962 | 0.3146804 | 3000 | 5602.1 | 235.86784 | Titan: Fl
19319 | 12425 | BAFZ5RZY | 227.1144 | 2024-03-04 | NA | 219.9828 | 0 | 219.9828 | 0 | 60.83551 | 0.2765466 | 2500 | 5001.6 | 213.18824 | Titan: Fl
19320 | 12439 | BAFZ5RZY | 223.3069 | 2024-03-04 | NA | 216.33 | 0 | 216.33 | 0 | 73.75808 | 0.3409518 | 2500 | 5608.7 | 213.18824 | Titan: Fl
19321 | 12452 | BAFZ5RZY | 223.6652 | 2024-03-04 | NA | 216.7508 | 0 | 216.7508 | 0 | 75.51422 | 0.3483918 | 2500 | 4183.4 | 213.18824 | Titan: Fl
19322 | 12640 | BAGZ5RZY | 230.9719 | 2024-03-04 | NA | 224.7475 | 0 | 224.7475 | 0 | 75.163 | 0.3344331 | 3000 | 3866.7 | 235.86784 | Titan: Fl
19323 | 12596 | BAGZ5RZY | 237.3156 | 2024-03-04 | NA | 231.0606 | 0 | 231.0606 | 0 | 56.89909 | 0.2462518 | 3000 | 4051.4 | 235.86784 | Titan: Fl
19324 | 12700 | BAGZ5RZY | 227.2813 | 2024-03-04 | NA | 221.2121 | 0 | 221.2121 | 0 | 85.98085 | 0.3886805 | 3000 | 3761.1 | 235.86784 | Titan: Fl
19325 | 12667 | BAGZ5RZY | 229.1983 | 2024-03-04 | NA | 222.6814 | 0 | 222.6814 | 0 | 79.69704 | 0.3578972 | 3000 | 3866.7 | 235.86784 | Titan: Fl
19326 | 12618 | BAGZ5RZY | 233.6631 | 2024-03-04 | NA | 227.272725 | 0 | 227.272725 | 0 | 71.97492 | 0.316689641 | 3000 | 4143.8 | 235.86784 | Titan: Fl
19327 | 12635 | BAGZ5RZY | 232.3208 | 2024-03-04 | NA | 225.8813 | 0 | 225.8813 | 0 | 73.93011 | 0.3272963 | 3000 | 4051.4 | 235.86784 | Titan: Fl
19328 | 12663 | BAGZ5RZY | 228.5718 | 2024-03-04 | NA | 221.8181796 | 0 | 221.8181796 | 0 | 78.90007 | 0.355697 | 3000 | 4236.2 | 235.86784 | Titan: Fl
19329 | 12777 | BAGZ8PZY | 233.7963 | 2024-03-08 | Fly.ash | 229.249 | 58.62978 | 287.8788 | 0.2036613 | 108.8504 | 0.378112 | 3000 | 4539.7 | 256.27948 | Titan: Fl
19330 | 12645 | BAGZ5RZY | 233.7209 | 2024-03-04 | NA | 227.272725 | 0 | 227.272725 | 0 | 75.86545 | 0.333808 | 3000 | 3681.9 | 235.86784 | Titan: Fl
19331 | 12445 | BAFZ5RZY | 220.6824 | 2024-03-04 | NA | 213.4831 | 0 | 213.4831 | 0 | 74.58682 | 0.3493804 | 2500 | 3127.7 | 213.18824 | Titan: Fl
19332 | 12449 | BAFZ5RZY | 221.0904 | 2024-03-04 | NA | 213.9578 | 0 | 213.9578 | 0 | 75.48229 | 0.3527906 | 2500 | 3048.5 | 213.18824 | Titan: Fl
19333 | 12478 | BAFZ5RZY | 217.8226 | 2024-03-04 | NA | 210.6061 | 0 | 210.6061 | 0 | 81.34463 | 0.3862407 | 2500 | 4183.4 | 213.18824 | Titan: Fl
19334 | 12487 | BAFZ5RZY | 217.9421 | 2024-03-04 | NA | 210.7955 | 0 | 210.7955 | 0 | 82.02952 | 0.3891427 | 2500 | 4262.6 | 213.18824 | Titan: Fl
19335 | 12454 | BAFZ5RZY | 220.6923 | 2024-03-04 | NA | 213.4637 | 0 | 213.4637 | 0 | 75.86545 | 0.355402 | 2500 | 4605.7 | 213.18824 | Titan: Fl
19336 | 12606 | BAGZ5RZY | 231.518 | 2024-03-04 | NA | 224.9536 | 0 | 224.9536 | 0 | 68.51115 | 0.3045568 | 3000 | 4434.1 | 235.86784 | Titan: Fl
19337 | 12603 | BAGZ5RZY | 185.0959 | 2024-03-04 | Fly.ash | 175.3247 | 57.51391 | 232.8386 | 0.247012 | 66.57581 | 0.2859312 | 3000 | 4711.3 | 235.86784 | Titan: Fl
19338 | 12634 | BAGZ5RZY | 185.929 | 2024-03-04 | Fly.ash | 176.2523 | 58.44156 | 234.6939 | 0.2490119 | 73.93011 | 0.3150066 | 3000 | 4645.3 | 235.86784 | Titan: Fl
19339 | 12805 | BAGZ95ZY | 190.2814 | 2024-03-04 | Fly.ash | 180.881 | 74.97657 | 255.8575 | 0.2930403 | 83.29558 | 0.3255545 | 3000 | 4064.6 | 235.86784 | Titan: Fl
19340 | 12803 | BAGZ95ZY | 190.2655 | 2024-03-04 | Fly.ash | 180.881 | 74.50797 | 255.3889 | 0.2917431 | 82.90452 | 0.3246206 | 3000 | 3906.3 | 235.86784 | Titan: Fl
19341 | 12800 | BAGZ95ZY | 185.8446 | 2024-03-04 | Fly.ash | 177.2727255 | 81.818181 | 259.0909065 | 0.3157895 | 79.65873 | 0.3074547 | 3000 | 4170.2 | 235.86784 | Titan: Fl
19342 | 12649 | BAGZ5RZY | 184.5439 | 2024-03-04 | Fly.ash | 174.9311 | 57.3921 | 232.3232 | 0.2470356 | 76.63177 | 0.3298498 | 3000 | 5014.8 | 235.86784 | Titan: Fl
19343 | 12679 | BAGZ5RZY | 178.7842 | 2024-03-04 | Fly.ash | 168.8312 | 72.35621 | 241.1874 | 0.3 | 82.44562 | 0.3418322 | 3000 | 4750.9 | 235.86784 | Titan: Fl
19344 | 12674 | BAGZ5RZY | 180.3533 | 2024-03-04 | Fly.ash | 170.3483 | 72.2175 | 242.5658 | 0.2977233 | 80.4741 | 0.3317619 | 3000 | 4790.5 | 235.86784 | Titan: Fl
19345 | 12712 | BAGZ5RZY | 177.4039 | 2024-03-04 | Fly.ash | 167.5849 | 71.62534 | 239.2103 | 0.2994242 | 87.74338 | 0.3668044 | 3000 | 4922.4 | 235.86784 | Titan: Fl
19346 | 12705 | BAGZ5RZY | 182.2862 | 2024-03-04 | Fly.ash | 172.3485 | 72.91667 | 245.2651 | 0.2972973 | 86.53403 | 0.3528183 | 3000 | 4051.4 | 235.86784 | Titan: Fl
19347 | 12771 | BAGZ8PZY | 214.2225 | 2024-03-08 | Fly.ash | 208.06 | 95.12652 | 303.1865 | 0.3137558 | 91.50782 | 0.3018202 | 3000 | 5450.3 | 256.27948 | Titan: Fl
19348 | 12775 | BAGZ8PZY | 212.479 | 2024-03-08 | Fly.ash | 206.4007 | 94.15584 | 300.5566 | 0.3132716 | 97.92837 | 0.3258234 | 3000 | 5107.2 | 256.27948 | Titan: Fl
19349 | 12776 | BAGZ8PZY | 211.9825 | 2024-03-08 | Fly.ash | 205.9369 | 93.69202 | 299.6289 | 0.3126935 | 102.9603 | 0.3436259 | 3000 | 5173.2 | 256.27948 | Titan: Fl
19350 | 12774 | BAGZ8PZY | 215.3139 | 2024-03-08 | Fly.ash | 209.2352 | 95.95959 | 305.1948 | 0.3144208 | 93.92866 | 0.3077662 | 3000 | 5265.5 | 256.27948 | Titan: Fl
19351 | 12794 | BAGZ95ZY | 184.6079 | 2024-03-04 | Fly.ash | 175.0842 | 76.59933 | 251.6835 | 0.3043478 | 71.65071 | 0.2846858 | 3000 | 3959.1 | 235.86784 | Titan: Fl
19352 | 12792 | BAGZ95ZY | 185.7103 | 2024-03-04 | Fly.ash | 176.1364 | 75.92975 | 252.0661 | 0.3012295 | 69.8307 | 0.2770333 | 3000 | 4764.1 | 235.86784 | Titan: Fl
19353 | 12785 | BAGZ95ZY | 199.4343 | 2024-03-04 | Fly.ash | 189.3939 | 80.80808 | 270.202 | 0.2990654 | 46.36222 | 0.1715836 | 3000 | 5041.2 | 235.86784 | Titan: Fl
19354 | 12804 | BAGZ95ZY | 185.5343 | 2024-03-04 | Fly.ash | 176.1364 | 76.96281 | 253.0992 | 0.3040816 | 83.19337 | 0.3286987 | 3000 | 4909.2 | 235.86784 | Titan: Fl
19355 | 12801 | BAGZ95ZY | 186.5189 | 2024-03-04 | Fly.ash | 177.1453 | 76.8904 | 254.0357 | 0.3026756 | 81.18313 | 0.3195737 | 3000 | 4552.9 | 235.86784 | Titan: Fl
19356 | 12503 | BAFZ5RZY | 162.302 | 2024-03-04 | Fly.ash | 151.2059 | 67.25417 | 218.4601 | 0.3078556 | 87.09044 | 0.3986561 | 2500 | 3431.2 | 213.18824 | Titan: Fl
19357 | 12443 | BAFZ5RZY | 163.8947 | 2024-03-04 | Fly.ash | 152.5974 | 66.32653 | 218.9239 | 0.3029661 | 74.31718 | 0.3394658 | 2500 | 3484 | 213.18824 | Titan: Fl
19358 | 12447 | BAFZ5RZY | 164.1436 | 2024-03-04 | Fly.ash | 152.7648 | 67.47891 | 220.2437 | 0.306383 | 75.08334 | 0.3409103 | 2500 | 2903.3 | 213.18824 | Titan: Fl
19359 | 12468 | BAFZ5RZY | 163.7629 | 2024-03-04 | Fly.ash | 152.5064 | 67.5446 | 220.051 | 0.3069498 | 78.70155 | 0.3576514 | 2500 | 3233.2 | 213.18824 | Titan: Fl
19360 | 12462 | BAFZ5RZY | 164.0429 | 2024-03-04 | Fly.ash | 152.7648 | 67.01031 | 219.7751 | 0.3049041 | 77.42969 | 0.3523133 | 2500 | 2903.3 | 213.18824 | Titan: Fl
19361 | 12482 | BAFZ5RZY | 162.2899 | 2024-03-04 | Fly.ash | 151.0943 | 68.1818175 | 219.2761 | 0.3109405 | 81.48512 | 0.3716097 | 2500 | 3114.5 | 213.18824 | Titan: Fl
19362 | 12660 | BAGZ5RZY | 180.3603 | 2024-03-04 | Fly.ash | 170.3483 | 72.64231 | 242.9907 | 0.298951 | 77.99252 | 0.3209692 | 3000 | 4143.8 | 235.86784 | Titan: Fl
19363 | 12685 | BAGZ5RZY | 180.0584 | 2024-03-04 | Fly.ash | 170.2226 | 71.42857 | 241.6512 | 0.2955854 | 82.83269 | 0.3427779 | 3000 | 4737.7 | 235.86784 | Titan: Fl
19364 | 12595 | BAGZ5RZY | 187.1282 | 2024-03-04 | Fly.ash | 176.9481 | 74.67532 | 251.6234 | 0.2967742 | 55.54435 | 0.220744 | 3000 | 4618.9 | 235.86784 | Titan: Fl
19365 | 12609 | BAGZ5RZY | 182.102 | 2024-03-04 | Fly.ash | 171.9554 | 74.18525 | 246.1406 | 0.3013937 | 69.42405 | 0.2820503 | 3000 | 4407.7 | 235.86784 | Titan: Fl
19366 | 12695 | BAGZ5RZY | 177.878 | 2024-03-04 | Fly.ash | 167.9293 | 71.54882 | 239.4781 | 0.2987698 | 84.29495 | 0.3519944 | 3000 | 4051.4 | 235.86784 | Titan: Fl
19367 | 12506 | BAFZ5RZY | 161.0928 | 2024-03-04 | Fly.ash | 149.8316 | 66.49832 | 216.33 | 0.307393 | 87.45601 | 0.4042714 | 2500 | 2758.1 | 213.18824 | Titan: Fl
19368 | 12509 | BAFZ5RZY | 162.0308 | 2024-03-04 | Fly.ash | 150.9591 | 67.13928 | 218.0984 | 0.3078394 | 89.08971 | 0.408484 | 2500 | 3259.6 | 213.18824 | Titan: Fl
19369 | 12676 | BAGZ5RZY | 178.8276 | 2024-03-04 | Fly.ash | 168.8312 | 72.35621 | 241.1874 | 0.3 | 81.28441 | 0.3370177 | 3000 | 4447.3 | 235.86784 | Titan: Fl
19370 | 12684 | BAGZ5RZY | 178.7014 | 2024-03-04 | Fly.ash | 168.8312 | 70.50093 | 239.3321 | 0.2945736 | 82.83269 | 0.3460994 | 3000 | 4684.9 | 235.86784 | Titan: Fl
19371 | 12511 | BAFZ5RZY | 160.0035 | 2024-03-04 | Fly.ash | 148.8741 | 66.30525 | 215.1793 | 0.3081395 | 89.43771 | 0.4156427 | 2500 | 3127.7 | 213.18824 | Titan: Fl
19372 | 12499 | BAFZ5RZY | 162.5521 | 2024-03-04 | Fly.ash | 151.2319 | 67.96941 | 219.2014 | 0.3100775 | 84.37373 | 0.3849143 | 2500 | 3088.1 | 213.18824 | Titan: Fl
19373 | 12501 | BAFZ5RZY | 162.2394 | 2024-03-04 | Fly.ash | 151.0943 | 66.91919 | 218.0135 | 0.3069498 | 86.05109 | 0.3947054 | 2500 | 3061.7 | 213.18824 | Titan: Fl
19374 | 12505 | BAFZ5RZY | 162.2191 | 2024-03-04 | Fly.ash | 151.0943 | 66.49832 | 217.5926 | 0.3056093 | 87.10478 | 0.4003113 | 2500 | 3140.8 | 213.18824 | Titan: Fl
19375 | 12494 | BAFZ5RZY | 163.76 | 2024-03-04 | Fly.ash | 152.5064 | 67.1198 | 219.6262 | 0.3056093 | 82.95568 | 0.3777131 | 2500 | 3536.8 | 213.18824 | Titan: Fl
19376 | 12461 | BAFZ5RZY | 164.5471 | 2024-03-04 | Fly.ash | 153.356 | 67.1198 | 220.4758 | 0.3044316 | 77.2835 | 0.3505306 | 2500 | 3457.6 | 213.18824 | Titan: Fl
19377 | 12448 | BAFZ5RZY | 166.4757 | 2024-03-04 | Fly.ash | 155.2316 | 67.753 | 222.9846 | 0.3038462 | 75.14974 | 0.3370177 | 2500 | 3734.7 | 213.18824 | Titan: Fl
19378 | 12711 | BAGZ5RZY | 179.5669 | 2024-03-04 | Fly.ash | 169.5804 | 72.26107 | 241.8415 | 0.2987952 | 87.05075 | 0.3599496 | 3000 | 4038.2 | 235.86784 | Titan: Fl
19379 | 12698 | BAGZ5RZY | 180.4971 | 2024-03-04 | Fly.ash | 170.8861 | 72.49712 | 243.3832 | 0.2978723 | 85.94884 | 0.353142 | 3000 | 3998.6 | 235.86784 | Titan: Fl
19380 | 12625 | BAGZ5RZY | 180.3977 | 2024-03-04 | Fly.ash | 170.3483 | 72.2175 | 242.5658 | 0.2977233 | 73.02936 | 0.3010703 | 3000 | 4223 | 235.86784 | Titan: Fl
19381 | 12664 | BAGZ5RZY | 179.1283 | 2024-03-04 | Fly.ash | 169.1919 | 71.12795 | 240.3199 | 0.295972 | 79.37774 | 0.3303004 | 3000 | 4605.7 | 235.86784 | Titan: Fl
19382 | 12678 | BAGZ5RZY | 177.1399 | 2024-03-04 | Fly.ash | 167.1258 | 72.54362 | 239.6694 | 0.302682 | 82.37915 | 0.3437199 | 3000 | 4011.8 | 235.86784 | Titan: Fl
19383 | 16204 | CAJ95R10 | 252.6217 | 2024-03-04 | NA | 247.6809 | 0 | 247.6809 | 0 | 76.63959 | 0.3094288 | 4000 | 6017.8 | 276.69112 | Titan: Fl
19384 | 16205 | CAJ95R10 | 251.012 | 2024-03-04 | NA | 246.0973 | 0 | 246.0973 | 0 | 79.31388 | 0.3222866 | 4000 | 6413.7 | 276.69112 | Titan: Fl
19385 | 16080 | CAJ25R10 | 216.0425 | 2024-03-04 | Fly.ash | 208.256 | 52.8757 | 261.1317 | 0.2024867 | 72.7689 | 0.2786674 | 4000 | 5621.9 | 276.69112 | Titan: Fl
19386 | 16082 | CAJ25R10 | 214.2582 | 2024-03-04 | Fly.ash | 206.6116 | 51.88246 | 258.494 | 0.2007105 | 75.86545 | 0.2934902 | 4000 | 5938.6 | 276.69112 | Titan: Fl
19387 | 16081 | CAJ25R10 | 218.1408 | 2024-03-04 | Fly.ash | 210.7438 | 51.88246 | 262.6263 | 0.1975524 | 73.94966 | 0.2815776 | 4000 | 6057.4 | 276.69112 | Titan: Fl
19388 | 16085 | CAJ25R10 | 215.945 | 2024-03-04 | Fly.ash | 208.256 | 52.8757 | 261.1317 | 0.2024867 | 81.28441 | 0.3112774 | 4000 | 5740.6 | 276.69112 | Titan: Fl
19389 | 16086 | CAJ25R10 | 213.7866 | 2024-03-04 | Fly.ash | 206.1524 | 51.88246 | 258.0349 | 0.2010676 | 81.61284 | 0.316286 | 4000 | 7007.5 | 276.69112 | Titan: Fl
19390 | 16083 | CAJ25R10 | 216.367 | 2024-03-04 | Fly.ash | 208.7198 | 52.8757 | 261.5955 | 0.2021277 | 78.57493 | 0.300368 | 4000 | 7363.8 | 276.69112 | Titan: Fl
19391 | 17766 | CAL95R12 | 280.3132 | 2024-03-04 | NA | 277.8293 | 0 | 277.8293 | 0 | 71.99477 | 0.2591331 | 5000 | 6651.2 | 319.78236 | Titan: Fl
19392 | 17765 | CAL95R12 | 280.3458 | 2024-03-04 | NA | 277.8293 | 0 | 277.8293 | 0 | 68.51115 | 0.2465944 | 5000 | 7314.4 | 319.78236 | Titan: Fl
19393 | 17763 | CAL95R12 | 285.571 | 2024-03-04 | NA | 283.1439 | 0 | 283.1439 | 0 | 56.89909 | 0.2009546 | 5000 | 7311.1 | 319.78236 | Titan: Fl
19394 | 17767 | CAL95R12 | 279.4988 | 2024-03-04 | NA | 277.3144 | 0 | 277.3144 | 0 | 72.03738 | 0.2597679 | 5000 | 7126.3 | 319.78236 | Titan: Fl
19395 | 17768 | CAL95R12 | 277.975 | 2024-03-04 | NA | 275.6041 | 0 | 275.6041 | 0 | 72.98449 | 0.2648164 | 5000 | 7099.9 | 319.78236 | Titan: Fl
19396 | 17764 | CAL95R12 | 280.2928 | 2024-03-04 | NA | 277.8293 | 0 | 277.8293 | 0 | 64.64046 | 0.2326625 | 5000 | 7175.8 | 319.78236 | Titan: Fl
19397 | 12466 | BAFZ5RZY | 199.291 | 2024-03-04 | Fly.ash | 191.0408 | 22.39789 | 213.4387 | 0.1049383 | 78.6142 | 0.3683221 | 2500 | 2797.7 | 213.18824 | Titan: Fl
19398 | 12472 | BAFZ5RZY | 201.97 | 2024-03-04 | Fly.ash | 193.8775 | 22.26345 | 216.141 | 0.1030043 | 79.73614 | 0.368908 | 2500 | 2784.5 | 213.18824 | Titan: Fl
19399 | 26720 | SW5A8P1H | 252.4612 | 2024-03-08 | Fly.ash | 249.5791 | 43.77104 | 293.3502 | 0.1492109 | 84.99741 | 0.2897473 | 4000 | 4978.5 | 299.37072 | Titan: Fl
19400 | 12850 | CAF05R10 | 196.2206 | 2024-03-04 | NA | 187.0791 | 0 | 187.0791 | 0 | 82.18757 | 0.4393199 | 2500 | 3621 | 213.18824 | Titan: Fl
19401 | 18218 | CALB8P12 | 289.1154 | 2024-03-08 | Fly.ash | 288.2653 | 72.1243 | 360.3896 | 0.2001287 | 71.99477 | 0.1997693 | 5000 | 8690.1 | 344.72992 | Titan: Fl
19402 | 12498 | BAFZ5RZY | 201.8406 | 2024-03-04 | Fly.ash | 193.6027 | 22.09596 | 215.6987 | 0.102439 | 83.59249 | 0.3875429 | 2500 | 3762.4 | 213.18824 | Titan: Fl
19403 | 12891 | CAF05R10 | 195.7189 | 2024-03-04 | NA | 186.6582 | 0 | 186.6582 | 0 | 88.86093 | 0.4760621 | 2500 | 3546 | 213.18824 | Titan: Fl
19404 | 13719 | CAG09510 | 247.4857 | 2024-03-04 | NA | 242.3469 | 0 | 242.3469 | 0 | 82.83269 | 0.3417938 | 3000 | 5174.7 | 235.86784 | Titan: Fl
19405 | 26626 | SW5A5R1H | 244.3133 | 2024-03-04 | Fly.ash | 237.4681 | 41.84367 | 279.3118 | 0.1498099 | 65.23011 | 0.2335387 | 4500 | 7923.3 | NA | Titan: Fl
19406 | 18220 | CALB8P1P | 314.3574 | 2024-03-08 | Fly.ash | 314.9351 | 79.08163 | 394.0167 | 0.2007063 | 65.02753 | 0.1650375 | 5000 | 9659.3 | 344.72992 | Titan: Fl
19407 | 26670 | SW5A5R1H | 240.9601 | 2024-03-04 | Fly.ash | 233.945 | 41.49291 | 275.4379 | 0.1506435 | 72.73339 | 0.2640646 | 4500 | 7475.9 | NA | Titan: Fl
19408 | 26666 | SW5A5R1H | 242.468 | 2024-03-04 | Fly.ash | 235.4798 | 41.45623 | 276.936 | 0.149696 | 72.35316 | 0.2612631 | 4500 | 8305.1 | NA | Titan: Fl
19409 | 26667 | SW5A5R1H | 242.8912 | 2024-03-04 | Fly.ash | 235.9007 | 41.45623 | 277.3569 | 0.1494689 | 72.35316 | 0.2608666 | 4500 | 7614.8 | NA | Titan: Fl
19410 | 13038 | CAFB5R10 | 183.437 | 2024-03-04 | Fly.ash | 174.032 | 43.77104 | 217.803 | 0.2009662 | 77.97283 | 0.357997 | 2500 | 4097.6 | 213.18824 | Titan: Fl
19411 | 12861 | CAF05R10 | 195.7976 | 2024-03-04 | NA | 186.6582 | 0 | 186.6582 | 0 | 83.59249 | 0.4478371 | 2500 | 4067 | 213.18824 | Titan: Fl
19412 | 13061 | CAFB5R10 | 183.0326 | 2024-03-04 | Fly.ash | 173.6111 | 43.98148 | 217.5926 | 0.2021277 | 80.78266 | 0.3712565 | 2500 | 2890.1 | 213.18824 | Titan: Fl
19413 | 26186 | SW405R10 | 341.5692 | 2024-03-04 | NA | 343.595 | 0 | 343.595 | 0 | 106.5565 | 0.3101223 | 6000 | 7733.4 | NA | Titan: Fl
19414 | 26185 | SW405R10 | 344.6484 | 2024-03-04 | NA | 346.7473 | 0 | 346.7473 | 0 | 103.706 | 0.2990823 | 6000 | 7931.3 | NA | Titan: Fl
19415 | 16208 | CAJ95R10 | 252.0195 | 2024-03-04 | NA | 247.0539 | 0 | 247.0539 | 0 | 82.18757 | 0.3326707 | 4000 | 5372.3 | 276.69112 | Titan: Fl
19416 | 13065 | CAFB5R10 | 181.5331 | 2024-03-04 | Fly.ash | 172.1763 | 43.618 | 215.7943 | 0.2021277 | 81.996 | 0.3799729 | 2500 | 3176.2 | 213.18824 | Titan: Fl
19417 | 12846 | CAF05R10 | 195.7975 | 2024-03-04 | NA | 186.6582 | 0 | 186.6582 | 0 | 81.48512 | 0.4365471 | 2500 | 3570.9 | 213.18824 | Titan: Fl
19418 | 12876 | CAF05R10 | 195.8578 | 2024-03-04 | NA | 186.6582 | 0 | 186.6582 | 0 | 84.64618 | 0.4534821 | 2500 | 3540.4 | 213.18824 | Titan: Fl
19419 | 12888 | CAF05R10 | 195.7393 | 2024-03-04 | NA | 186.6582 | 0 | 186.6582 | 0 | 88.15847 | 0.4722988 | 2500 | 3461.3 | 213.18824 | Titan: Fl
19420 | 13398 | CAG05R10 | 223.9488 | 2024-03-04 | NA | 216.5404 | 0 | 216.5404 | 0 | 94.12936 | 0.4346965 | 3000 | 4376.1 | 235.86784 | Titan: Fl
19421 | 26640 | SW5A5R1H | 244.8314 | 2024-03-04 | Fly.ash | 237.6805 | 41.84367 | 279.5242 | 0.149696 | 68.0662 | 0.2435074 | 4500 | 7245.9 | NA | Titan: Fl
19422 | 26677 | SW5A5R1H | 242.1635 | 2024-03-04 | Fly.ash | 235.0589 | 41.45623 | 276.5151 | 0.1499239 | 76.21668 | 0.2756329 | 4500 | NA | NA | Titan: Fl
19423 | 26676 | SW5A5R1H | 243.1163 | 2024-03-04 | Fly.ash | 236.1111 | 41.45623 | 277.5673 | 0.1493556 | 75.163 | 0.2707919 | 4500 | 7205 | NA | Titan: Fl
19424 | 26665 | SW5A5R1H | 245.0914 | 2024-03-04 | Fly.ash | 238.1054 | 42.05607 | 280.1614 | 0.1501137 | 71.96583 | 0.2568727 | 4500 | 6608.7 | NA | Titan: Fl
19425 | 14456 | CAGB5R10 | 193.3672 | 2024-03-04 | Fly.ash | 184.3434 | 46.2963 | 230.6397 | 0.2007299 | 93.4269 | 0.4050772 | 3000 | 4221.3 | 235.86784 | Titan: Fl
19426 | 14875 | CAGB8P10 | 231.4142 | 2024-03-08 | Fly.ash | 226.3545 | 62.21304 | 288.5675 | 0.2155927 | 93.1076 | 0.3226545 | 3000 | 5201.4 | 256.27948 | Titan: Fl
19427 | 20063 | D4107900 | 261.5264 | 2024-03-04 | Fly.ash | 259.5558 | 64.82438 | 324.3802 | 0.1998408 | 84.91758 | 0.2617841 | 5500 | 7724.6 | NA | Titan: Fl
19428 | 12500 | BAFZ5RZY | 202.5135 | 2024-03-04 | Fly.ash | 194.3414 | 22.95918 | 217.3006 | 0.1056564 | 84.76803 | 0.3900958 | 2500 | 3786.4 | 213.18824 | Titan: Fl
19429 | 26187 | SW405R1P | 306.9117 | 2024-03-04 | NA | 305.1583 | 0 | 305.1583 | 0 | 73.30819 | 0.24023 | 6000 | 8044.2 | NA | Titan: Fl
19430 | 14386 | CAGB5R10 | 191.517 | 2024-03-04 | Fly.ash | 182.7365 | 46.14325 | 228.8797 | 0.2016048 | 82.76231 | 0.3615974 | 3000 | 4706.1 | 235.86784 | Titan: Fl
19431 | 20057 | D4107900 | 261.9026 | 2024-03-04 | Fly.ash | 259.9068 | 64.97669 | 324.8834 | 0.2 | 80.72862 | 0.2484849 | 5500 | 7523.2 | NA | Titan: Fl
19432 | 21240 | D6061700 | 358.9694 | 2024-03-04 | Fly.ash | 359.0909055 | 89.54545365 | 448.6364 | 0.1995947 | 125.178 | 0.2790188 | 8500 | 9711.86 | NA | Titan: Fl
19433 | 26633 | SW5A5R1H | 244.6321 | 2024-03-04 | Fly.ash | 237.4681 | 42.05607 | 279.5242 | 0.1504559 | 65.93913 | 0.2358978 | 4500 | 7095.4 | NA | Titan: Fl
19434 | 26634 | SW5A5R1H | 244.7539 | 2024-03-04 | Fly.ash | 237.6805 | 41.84367 | 279.5242 | 0.149696 | 65.93913 | 0.2358978 | 4500 | 7425.6 | NA | Titan: Fl
19435 | 12922 | CAF25R10 | 185.5112 | 2024-03-04 | Fly.ash | 176.2957 | 44.60493 | 220.9006 | 0.2019231 | 81.18313 | 0.3675098 | 2500 | 4564 | 213.18824 | Titan: Fl
19436 | 26632 | SW5A5R1H | 244.3988 | 2024-03-04 | Fly.ash | 237.2557 | 42.05607 | 279.3118 | 0.1505703 | 65.93913 | 0.2360771 | 4500 | 7552.3 | NA | Titan: Fl
19437 | 26189 | SW405R1P | 308.3094 | 2024-03-04 | NA | 307.4566 | 0 | 307.4566 | 0 | 85.24208 | 0.2772492 | 6000 | 8169.6 | NA | Titan: Fl
19438 | 26188 | SW405R1P | 311.6589 | 2024-03-04 | NA | 310.6921 | 0 | 310.6921 | 0 | 79.74494 | 0.2566687 | 6000 | 8821 | NA | Titan: Fl
19439 | 13738 | CAG25R10 | 192.2197 | 2024-03-04 | Fly.ash | 183.0692 | 45.87156 | 228.9408 | 0.2003643 | 78.64951 | 0.3435365 | 3000 | 4494.1 | 235.86784 | Titan: Fl
19440 | 20052 | D4107900 | 264.0038 | 2024-03-04 | Fly.ash | 261.9494 | 65.3702 | 327.3196 | 0.1997137 | 77.03863 | 0.2353621 | 5500 | 7767.4 | NA | Titan: Fl
19441 | 26164 | SW3B951P | 299.2349 | 2024-03-04 | Fly.ash | 298.3615 | 75.84567 | 374.2072 | 0.2026836 | 47.19537 | 0.126121 | 5500 | 9034.2 | NA | Titan: Fl
19442 | 13866 | CAG28P10 | 231.0303 | 2024-03-08 | Fly.ash | 226.0217 | 61.9266 | 287.9483 | 0.2150615 | 94.65781 | 0.328732 | 3000 | 4660.2 | 256.27948 | Titan: Fl
19443 | 26165 | SW3B951P | 299.4851 | 2024-03-04 | Fly.ash | 298.6258 | 76.10994 | 374.7357 | 0.203103 | 47.63645 | 0.1271201 | 5500 | 9311.5 | NA | Titan: Fl
19444 | 20056 | D4107900 | 262.7549 | 2024-03-04 | Fly.ash | 260.5888 | 65.08264 | 325.6715 | 0.1998414 | 80.60704 | 0.2475103 | 5500 | 8129.8 | NA | Titan: Fl
19445 | 13736 | CAG25R10 | 192.6534 | 2024-03-04 | Fly.ash | 183.4862 | 46.28857 | 229.7748 | 0.2014519 | 76.56147 | 0.3332022 | 3000 | 4087.5 | 235.86784 | Titan: Fl
19446 | 26669 | SW5A5R1H | 240.3949 | 2024-03-04 | Fly.ash | 233.3194 | 41.2844 | 274.6038 | 0.1503417 | 72.73339 | 0.2648666 | 4500 | 7200.8 | NA | Titan: Fl
19447 | 20045 | D4106400 | 217.568 | 2024-03-04 | Fly.ash | 210.1113 | 113.1725 | 323.2839 | 0.3500717 | 78.962 | 0.2442498 | 5500 | 7636.1 | NA | Titan: Fl
19448 | 13371 | CAG05R10 | 224.0996 | 2024-03-04 | NA | 217.3006 | 0 | 217.3006 | 0 | 86.70338 | 0.3990021 | 3000 | 4333.8 | 235.86784 | Titan: Fl
19449 | 13867 | CAG28P10 | 230.9296 | 2024-03-08 | Fly.ash | 226.0217 | 61.7181 | 287.7398 | 0.2144928 | 97.09386 | 0.3374363 | 3000 | 4319.9 | 256.27948 | Titan: Fl
19450 | 26643 | SW5A5R1H | 244.7666 | 2024-03-04 | Fly.ash | 237.6805 | 41.84367 | 279.5242 | 0.149696 | 68.77522 | 0.2460439 | 4500 | 6945 | NA | Titan: Fl
19451 | 26659 | SW5A5R1H | 242.3104 | 2024-03-04 | Fly.ash | 235.2694 | 41.8771 | 277.1465 | 0.151101 | 70.94825 | 0.2559955 | 4500 | 7133 | NA | Titan: Fl
19452 | 26166 | SW3B951P | 299.6276 | 2024-03-04 | Fly.ash | 298.8901 | 75.84567 | 374.7357 | 0.2023977 | 48.95968 | 0.1306512 | 5500 | 9870.7 | NA | Titan: Fl
19453 | 12934 | CAF25R10 | 181.2625 | 2024-03-04 | Fly.ash | 171.8098 | 43.995 | 215.8048 | 0.2038647 | 90.82974 | 0.4208883 | 2500 | 4360.1 | 213.18824 | Titan: Fl
19454 | 24610 | JAG28C10 | 255.1419 | 2024-03-08 | Fly.ash | 253.9027 | 64.50872 | 318.4114 | 0.2025955 | 108.8171 | 0.3417501 | 3000 | 4964 | 256.27948 | Titan: Fl
19455 | 26167 | SW3B951P | 299.0166 | 2024-03-04 | Fly.ash | 298.3615 | 76.10994 | 374.4715 | 0.2032463 | 51.16507 | 0.1366328 | 5500 | 9726.6 | NA | Titan: Fl
19456 | 26515 | SW505R12 | 279.2739 | 2024-03-04 | NA | 276.5151 | 0 | 276.5151 | 0 | 85.34864 | 0.3086581 | 4500 | 7545.9 | NA | Titan: Fl
19457 | 12923 | CAF25R10 | 181.9391 | 2024-03-04 | Fly.ash | 172.4354 | 43.57798 | 216.0133 | 0.2017375 | 82.12957 | 0.380206 | 2500 | 3281.9 | 213.18824 | Titan: Fl
19458 | 14261 | CAGB5R10 | 190.2581 | 2024-03-04 | Fly.ash | 181.3636 | 45.90909045 | 227.272725 | 0.202 | 77.00344 | 0.33881512 | 3000 | 4739.5 | 235.86784 | Titan: Fl
19459 | 26694 | SW5A8P1H | 252.0432 | 2024-03-08 | Fly.ash | 248.9478 | 43.77104 | 292.7189 | 0.1495327 | 74.46054 | 0.2543756 | 4000 | 6610.9 | 299.37072 | Titan: Fl
19460 | 19550 | D1559300 | 180.5335 | 2024-03-04 | Fly.ash | 172.0779 | 40.25974 | 212.3377 | 0.1896024 | 73.69787 | 0.3470787 | 2500 | 4319.5 | 213.18824 | Titan: Fl
19461 | 20038 | D4106400 | 220.9443 | 2024-03-04 | Fly.ash | 213.1661 | 115.465 | 328.6311 | 0.3513514 | 59.29714 | 0.1804368 | 5500 | 7403.3 | NA | Titan: Fl
19462 | 12477 | BAFZ5RZY | 202.2745 | 2024-03-04 | Fly.ash | 194.0236 | 21.88552 | 215.9091 | 0.1013645 | 81.13389 | 0.375778 | 2500 | 4375.9 | 213.18824 | Titan: Fl
19463 | 26510 | SW505R12 | 277.7103 | 2024-03-04 | NA | 274.5638 | 0 | 274.5638 | 0 | 73.5665 | 0.2679395 | 4500 | 7884.7 | NA | Titan: Fl
19464 | 26511 | SW505R12 | 280.8506 | 2024-03-04 | NA | 277.8293 | 0 | 277.8293 | 0 | 73.93011 | 0.266099 | 4500 | 8159.2 | NA | Titan: Fl
19465 | 26700 | SW5A8P1H | 252.3492 | 2024-03-08 | Fly.ash | 249.3687 | 43.77104 | 293.1397 | 0.149318 | 77.6216 | 0.2647939 | 4000 | 6879.5 | 299.37072 | Titan: Fl
19466 | 26512 | SW505R12 | 277.7079 | 2024-03-04 | NA | 274.5638 | 0 | 274.5638 | 0 | 75.09914 | 0.2735216 | 4500 | 7224 | NA | Titan: Fl
19467 | 26642 | SW5A5R1H | 240.2276 | 2024-03-04 | Fly.ash | 232.9024 | 41.0759 | 273.9783 | 0.1499239 | 68.20931 | 0.2489588 | 4500 | 7571.3 | NA | Titan: Fl
19468 | 13865 | CAG28P10 | 234.5233 | 2024-03-08 | Fly.ash | 229.5918 | 62.38404 | 291.9759 | 0.2136616 | 93.28354 | 0.3194906 | 3000 | 4420.8 | 256.27948 | Titan: Fl
19469 | 21488 | DB107700 | 233.6678 | 2024-03-04 | Fly.ash | 229.1471 | 56.93533 | 286.0825 | 0.1990172 | 75.47439 | 0.2638204 | 4500 | 7253.3 | NA | Titan: Fl
19470 | 26683 | SW5A5R1H | 242.9194 | 2024-03-04 | Fly.ash | 235.9007 | 41.66667 | 277.5673 | 0.1501137 | 78.32406 | 0.2821804 | 4500 | 7275.4 | NA | Titan: Fl
19471 | 21464 | DB107700 | 235.845 | 2024-03-04 | Fly.ash | 231.2973 | 57.29167 | 288.589 | 0.1985234 | 68.35793 | 0.2368695 | 4500 | 7245.9 | NA | Titan: Fl
19472 | 26635 | SW5A5R1H | 243.6379 | 2024-03-04 | Fly.ash | 236.5492 | 41.74397 | 278.2931 | 0.15 | 67.34994 | 0.2420108 | 4500 | 7544.8 | NA | Titan: Fl
19473 | 26661 | SW5A5R1H | 243.0437 | 2024-03-04 | Fly.ash | 236.0853 | 41.51206 | 277.5974 | 0.1495405 | 71.22063 | 0.2565609 | 4500 | 8116.1 | NA | Titan: Fl
19474 | 26663 | SW5A5R1H | 242.6113 | 2024-03-04 | Fly.ash | 235.6215 | 41.74397 | 277.3655 | 0.1505017 | 71.6077 | 0.2581709 | 4500 | 8452.6 | NA | Titan: Fl
19475 | 21474 | DB107700 | 237.197 | 2024-03-04 | Fly.ash | 232.7178 | 57.29167 | 290.0095 | 0.197551 | 71.91413 | 0.2479717 | 4500 | 7239.1 | NA | Titan: Fl
19476 | 20041 | D4106400 | 221.047 | 2024-03-04 | Fly.ash | 213.6832 | 114.3393 | 328.0225 | 0.3485714 | 72.73698 | 0.2217439 | 5500 | 7818.9 | NA | Titan: Fl
19477 | 13968 | CAGA5R10 | 208.1188 | 2024-03-04 | Fly.ash | 200.3367 | 35.77441 | 236.1111 | 0.1515152 | 77.27037 | 0.3272627 | 3000 | 4600.4 | 235.86784 | Titan: Fl
19478 | 14224 | CAGB5R10 | 191.6781 | 2024-03-04 | Fly.ash | 182.8607 | 45.66305 | 228.5238 | 0.1998175 | 75.16944 | 0.3289349 | 3000 | 4879.7 | 235.86784 | Titan: Fl
19479 | 14229 | CAGB5R10 | 193.7842 | 2024-03-04 | Fly.ash | 184.9747 | 46.2963 | 231.271 | 0.200182 | 75.51422 | 0.3265183 | 3000 | 4887.2 | 235.86784 | Titan: Fl
19480 | 21368 | DB083301 | 238.9822 | 2024-03-04 | Fly.ash | 234.4498 | 57.41627 | 291.866 | 0.1967213 | 68.6782 | 0.2353073 | 4500 | 7693.3 | NA | Titan: Fl
19481 | 12912 | CAF25R10 | 181.6337 | 2024-03-04 | Fly.ash | 172.0183 | 43.57798 | 215.5963 | 0.2021277 | 74.82143 | 0.3470441 | 2500 | 4321.5 | 213.18824 | Titan: Fl
19482 | 12848 | CAF05R10 | 194.5437 | 2024-03-04 | NA | 185.9883 | 0 | 185.9883 | 0 | 82.12957 | 0.4415846 | 2500 | 3353.6 | 213.18824 | Titan: Fl
19483 | 26169 | SW3B951P | 296.7921 | 2024-03-04 | Fly.ash | 295.977 | 74.97388 | 370.9509 | 0.2021127 | 51.88499 | 0.1398703 | 5500 | 9203.6 | NA | Titan: Fl
19484 | 26170 | SW3B951P | 295.7038 | 2024-03-04 | Fly.ash | 294.9321 | 74.97388 | 369.906 | 0.2026836 | 52.75701 | 0.1426228 | 5500 | 9859.3 | NA | Titan: Fl
19485 | 21162 | D6061700 | 364.4656 | 2024-03-04 | Fly.ash | 365.0278 | 91.37291 | 456.4007 | 0.2002033 | 68.89822 | 0.1509599 | 8500 | 10583.3 | NA | Titan: Fl
19486 | 21168 | D6061700 | 368.1308 | 2024-03-04 | Fly.ash | 368.8016 | 91.68388 | 460.4855 | 0.1991026 | 68.96859 | 0.1497736 | 8500 | 11106.7 | NA | Titan: Fl
19487 | 21209 | D6061700 | 365.8602 | 2024-03-04 | Fly.ash | 366.4773 | 91.68388 | 458.1612 | 0.2001127 | 71.98597 | 0.1571193 | 8500 | 11056.7 | NA | Titan: Fl
19488 | 21185 | D6061700 | 366.2146 | 2024-03-04 | Fly.ash | 366.7355 | 91.68388 | 458.4194 | 0.2 | 70.26176 | 0.1532696 | 8500 | 9471.1 | NA | Titan: Fl
19489 | 21199 | D6061700 | 370.2809 | 2024-03-04 | Fly.ash | 370.9509 | 93.26019 | 464.2111 | 0.2009004 | 71.06936 | 0.1530971 | 8500 | 10579.7 | NA | Titan: Fl
19490 | 15194 | CAHB5R30 | 201.6316 | 2024-03-04 | Fly.ash | 195.4966 | 52.39899 | 247.8956 | 0.2113752 | 68.84087 | 0.2777011 | 3500 | 4249.6 | 256.27948 | Titan: Fl
19491 | 21141 | D6061700 | 362.6047 | 2024-03-04 | Fly.ash | 363.1256 | 90.90909 | 454.0347 | 0.200225 | 67.76746 | 0.1492561 | 8500 | 10800 | NA | Titan: Fl
19492 | 26172 | SW3B951P | 297.9605 | 2024-03-04 | Fly.ash | 297.3485 | 75.52083 | 372.8693 | 0.2025397 | 54.52829 | 0.1462397 | 5500 | 8662 | NA | Titan: Fl
19493 | 26636 | SW5A5R1H | 244.7292 | 2024-03-04 | Fly.ash | 237.6805 | 41.84367 | 279.5242 | 0.149696 | 67.71169 | 0.2422391 | 4500 | 7467.9 | NA | Titan: Fl
19494 | 21172 | D6061700 | 367.4545 | 2024-03-04 | Fly.ash | 367.2521 | 91.94215 | 459.1942 | 0.200225 | 69.39965 | 0.1511335 | 8500 | 11375.7 | NA | Titan: Fl
19495 | 21122 | D6061700 | 369.1554 | 2024-03-04 | Fly.ash | 369.0599 | 91.68388 | 460.7438 | 0.198991 | 65.52016 | 0.1422052 | 8500 | 11368.8 | NA | Titan: Fl
19496 | 21226 | D6061700 | 373.4784 | 2024-03-04 | Fly.ash | 373.5632 | 92.21526 | 465.7785 | 0.1979809 | 73.68541 | 0.1581984 | 8500 | 11251 | NA | Titan: Fl
19497 | 21127 | D6061700 | 371.5996 | 2024-03-04 | Fly.ash | 371.4734 | 92.73772 | 464.2111 | 0.1997749 | 66.27327 | 0.1427654 | 8500 | 11334.5 | NA | Titan: Fl
19498 | 13050 | CAFB5R10 | 181.5688 | 2024-03-04 | Fly.ash | 172.4354 | 43.57798 | 216.0133 | 0.2017375 | 80.04153 | 0.3705398 | 2500 | 3394.9 | 213.18824 | Titan: Fl
19499 | 21184 | D6061700 | 373.0146 | 2024-03-04 | Fly.ash | 373.0407 | 92.73772 | 465.7785 | 0.1991026 | 70.19735 | 0.1507097 | 8500 | 11250.8 | NA | Titan: Fl
19500 | 14351 | CAGB5R10 | 194.1148 | 2024-03-04 | Fly.ash | 185.2968 | 46.38219 | 231.679 | 0.2002002 | 80.89735 | 0.3491785 | 3000 | 4567.6 | 235.86784 | Titan: Fl
19501 | 14298 | CAGB5R10 | 192.1842 | 2024-03-04 | Fly.ash | 183.4252 | 45.68411 | 229.1093 | 0.1993988 | 78.54757 | 0.3428389 | 3000 | 4548.4 | 235.86784 | Titan: Fl
19502 | 21219 | D6061700 | 371.7748 | 2024-03-04 | Fly.ash | 371.7346 | 92.47649 | 464.2111 | 0.1992122 | 72.8134 | 0.1568541 | 8500 | 10706.7 | NA | Titan: Fl
19503 | 21114 | D6061700 | 372.3847 | 2024-03-04 | Fly.ash | 372.257 | 92.73772 | 464.9948 | 0.1994382 | 64.96524 | 0.1397118 | 8500 | 11592.4 | NA | Titan: Fl
19504 | 21107 | D6061700 | 371.3882 | 2024-03-04 | Fly.ash | 371.2121 | 93.26019 | 464.4723 | 0.2007874 | 64.09323 | 0.1379915 | 8500 | 10527.4 | NA | Titan: Fl
19505 | 21113 | D6061700 | 370.8804 | 2024-03-04 | Fly.ash | 370.6897 | 92.21526 | 462.9049 | 0.1992099 | 64.96524 | 0.1403425 | 8500 | 10353.2 | NA | Titan: Fl
19506 | 14415 | CAGB5R10 | 191.9242 | 2024-03-04 | Fly.ash | 183.1956 | 45.91368 | 229.1093 | 0.2004008 | 84.29495 | 0.3679246 | 3000 | 4874.9 | 235.86784 | Titan: Fl
19507 | 14401 | CAGB5R10 | 193.9354 | 2024-03-04 | Fly.ash | 185.1852 | 46.50673 | 231.6919 | 0.2007266 | 83.24126 | 0.3592756 | 3000 | 4540.3 | 235.86784 | Titan: Fl
19508 | 14384 | CAGB5R10 | 193.334 | 2024-03-04 | Fly.ash | 184.5539 | 46.50673 | 231.0606 | 0.201275 | 82.5388 | 0.3572171 | 3000 | 4849.8 | 235.86784 | Titan: Fl
19509 | 21366 | DB083301 | 236.4028 | 2024-03-04 | Fly.ash | 231.7708 | 57.29167 | 289.0625 | 0.1981982 | 68.35793 | 0.2364815 | 4500 | 6843.3 | NA | Titan: Fl
19510 | 26668 | SW5A5R1H | 240.564 | 2024-03-04 | Fly.ash | 233.3194 | 41.2844 | 274.6038 | 0.1503417 | 72.38539 | 0.2635993 | 4500 | 8110.9 | NA | Titan: Fl
19511 | 21360 | DB083301 | 237.4384 | 2024-03-04 | Fly.ash | 232.9545 | 57.52841 | 290.483 | 0.198044 | 62.03581 | 0.2135609 | 4500 | 5709 | NA | Titan: Fl
19512 | 21363 | DB083301 | 236.0825 | 2024-03-04 | Fly.ash | 231.3465 | 57.03259 | 288.3791 | 0.1977695 | 66.91906 | 0.2320524 | 4500 | 7380 | NA | Titan: Fl
19513 | 21372 | DB083301 | 235.251 | 2024-03-04 | Fly.ash | 230.7033 | 57.247 | 287.9503 | 0.1988086 | 70.49762 | 0.2448257 | 4500 | 7016.7 | NA | Titan: Fl
19514 | 21371 | DB083301 | 234.6741 | 2024-03-04 | Fly.ash | 230.06 | 56.81818125 | 286.8782 | 0.1980568 | 70.13976 | 0.2444932 | 4500 | 6625.9 | NA | Titan: Fl
19515 | 13046 | CAFB5R10 | 182.5478 | 2024-03-04 | Fly.ash | 173.4007 | 44.19192 | 217.5926 | 0.2030948 | 79.37774 | 0.3647998 | 2500 | 3924.6 | 213.18824 | Titan: Fl
19516 | 21143 | D6061700 | 371.351 | 2024-03-04 | Fly.ash | 371.2121 | 92.73772 | 463.9498 | 0.1998874 | 68.0173 | 0.1466049 | 8500 | 10554.6 | NA | Titan: Fl
19517 | 21170 | D6061700 | 372.366 | 2024-03-04 | Fly.ash | 372.257 | 92.99895 | 465.256 | 0.1998877 | 69.32533 | 0.1490047 | 8500 | 9655.3 | NA | Titan: Fl
19518 | 21129 | D6061700 | 371.6349 | 2024-03-04 | Fly.ash | 371.4734 | 92.99895 | 464.4723 | 0.200225 | 66.70928 | 0.1436238 | 8500 | 10552.5 | NA | Titan: Fl
19519 | 17403 | CAL05R10 | 290.603 | 2024-03-04 | NA | 287.9483 | 0 | 287.9483 | 0 | 69.25333 | 0.2405061 | 5000 | 6778.1 | 319.78236 | Titan: Fl
19520 | 21171 | D6061700 | 366.7273 | 2024-03-04 | Fly.ash | 366.4773 | 91.42562 | 457.9029 | 0.1996616 | 69.39965 | 0.1515598 | 8500 | 10729.6 | NA | Titan: Fl
19521 | 21358 | DB083301 | 234.2301 | 2024-03-04 | Fly.ash | 229.3626 | 56.42633 | 285.7889 | 0.1974406 | 53.19302 | 0.1861269 | 4500 | 6923.9 | NA | Titan: Fl
19522 | 13010 | CAFB5R10 | 183.1515 | 2024-03-04 | Fly.ash | 173.8215 | 43.98148 | 217.803 | 0.2019324 | 73.05562 | 0.3354206 | 2500 | 4126.9 | 213.18824 | Titan: Fl
19523 | 14390 | CAGB5R10 | 194.0913 | 2024-03-04 | Fly.ash | 185.3956 | 46.50673 | 231.9024 | 0.2005445 | 82.89003 | 0.3574351 | 3000 | 4446.8 | 235.86784 | Titan: Fl
19524 | 14383 | CAGB5R10 | 193.3312 | 2024-03-04 | Fly.ash | 184.5539 | 46.2963 | 230.8502 | 0.2005469 | 82.5388 | 0.3575428 | 3000 | 4682 | 235.86784 | Titan: Fl
19525 | 21155 | D6061700 | 371.3836 | 2024-03-04 | Fly.ash | 371.2121 | 92.73772 | 463.9498 | 0.1998874 | 68.45331 | 0.1475446 | 8500 | 10759.4 | NA | Titan: Fl
19526 | 16487 | CAJB5R10 | 215.5666 | 2024-03-04 | Fly.ash | 207.9125 | 53.24074 | 261.1532 | 0.2038678 | 77.97283 | 0.2985712 | 4000 | 5408 | 276.69112 | Titan: Fl
19527 | 16463 | CAJB5R10 | 218.7919 | 2024-03-04 | Fly.ash | 211.13 | 53.52591 | 264.6559 | 0.2022472 | 74.44741 | 0.2812989 | 4000 | 5650.3 | 276.69112 | Titan: Fl
19528 | 14876 | CAGB8P10 | 231.6507 | 2024-03-08 | Fly.ash | 226.6472 | 61.9266 | 288.5738 | 0.2145954 | 93.9618 | 0.3256075 | 3000 | 5460 | 256.27948 | Titan: Fl
19529 | 21194 | D6061700 | 367.8732 | 2024-03-04 | Fly.ash | 367.7686 | 91.42562 | 459.1942 | 0.1991001 | 70.69281 | 0.1539497 | 8500 | 11000.6 | NA | Titan: Fl
19530 | 16502 | CAJB5R10 | 213.5488 | 2024-03-04 | Fly.ash | 205.7965 | 52.54379 | 258.3403 | 0.2033898 | 80.73755 | 0.312524 | 4000 | 5514.6 | 276.69112 | Titan: Fl
19531 | 12854 | CAF05R10 | 195.6816 | 2024-03-04 | NA | 186.8687 | 0 | 186.8687 | 0 | 82.89003 | 0.4435737 | 2500 | 3391.7 | 213.18824 | Titan: Fl
19532 | 21132 | D6061700 | 371.1352 | 2024-03-04 | Fly.ash | 370.9509 | 92.99895 | 463.9498 | 0.2004505 | 67.14529 | 0.1447253 | 8500 | 10620.6 | NA | Titan: Fl
19533 | 21138 | D6061700 | 366.6989 | 2024-03-04 | Fly.ash | 366.4773 | 91.16735 | 457.6446 | 0.1992099 | 67.67543 | 0.1478777 | 8500 | 11004.3 | NA | Titan: Fl
19534 | 21100 | D6061700 | 372.4346 | 2024-03-04 | Fly.ash | 372.257 | 92.73772 | 464.9948 | 0.1994382 | 63.22121 | 0.1359611 | 8500 | 11198.8 | NA | Titan: Fl
19535 | 16486 | CAJB5R10 | 215.4344 | 2024-03-04 | Fly.ash | 207.702 | 53.0303 | 260.7323 | 0.2033898 | 77.97283 | 0.2990532 | 4000 | 5288.6 | 276.69112 | Titan: Fl
19536 | 12325 | BAFD5R10 | 155.4494 | 2024-03-04 | Fly.ash | 144.435 | 65.42056 | 209.8556 | 0.3117409 | 76.21997 | 0.363202 | 2500 | 2479.2 | 213.18824 | Titan: Fl
19537 | 19755 | D4051702 | 249.3019 | 2024-03-04 | Fly.ash | 243.6159 | 60.26558 | 303.8815 | 0.1983193 | 62.22672 | 0.204773 | 5500 | 8291.1 | NA | Titan: Fl
19538 | 16510 | CAJB5R10 | 215.5965 | 2024-03-04 | Fly.ash | 207.9125 | 53.24074 | 261.1532 | 0.2038678 | 81.83635 | 0.3133653 | 4000 | 5345.7 | 276.69112 | Titan: Fl
19539 | 26650 | SW5A5R1H | 245.1072 | 2024-03-04 | Fly.ash | 238.1054 | 41.84367 | 279.949 | 0.1494689 | 70.19327 | 0.2507359 | 4500 | 7743.2 | NA | Titan: Fl
19540 | 14357 | CAGB5R10 | 190.5922 | 2024-03-04 | Fly.ash | 181.6116 | 45.454545 | 227.0661 | 0.200182 | 81.38294 | 0.3584108 | 3000 | 4395.6 | 235.86784 | Titan: Fl
19541 | 13330 | CAG05R10 | 231.279 | 2024-03-04 | NA | 224.7475 | 0 | 224.7475 | 0 | 81.48512 | 0.362563 | 3000 | 4147 | 235.86784 | Titan: Fl
19542 | 13324 | CAG05R10 | 230.1814 | 2024-03-04 | NA | 223.4848 | 0 | 223.4848 | 0 | 81.13389 | 0.3630398 | 3000 | 4738.7 | 235.86784 | Titan: Fl
19543 | 12267 | BAFC5R10 | 150.3454 | 2024-03-04 | Fly.ash | 138.2002 | 45.68411 | 183.8843 | 0.2484395 | 76.24861 | 0.4146554 | 2500 | 2432.4 | 213.18824 | Titan: Fl
19544 | 26656 | SW5A5R1H | 243.1855 | 2024-03-04 | Fly.ash | 236.0853 | 41.51206 | 277.5974 | 0.1495405 | 70.83356 | 0.2551665 | 4500 | 7525.1 | NA | Titan: Fl
19545 | 21467 | DB107700 | 231.0951 | 2024-03-04 | Fly.ash | 226.3451 | 55.89054 | 282.2356 | 0.1980279 | 70.05942 | 0.2482303 | 4500 | 6459.3 | NA | Titan: Fl
19546 | 21479 | DB107700 | 227.8391 | 2024-03-04 | Fly.ash | 222.9545 | 54.99999945 | 277.9545 | 0.1978741 | 72.83084 | 0.2620243 | 4500 | 6768.3 | NA | Titan: Fl
19547 | 19868 | D4053103 | 222.7218 | 2024-03-04 | Fly.ash | 215.256 | 115.9875 | 331.2435 | 0.3501577 | 67.5813 | 0.204023 | 5500 | 8329.8 | NA | Titan: Fl
19548 | 21485 | DB107700 | 231.0953 | 2024-03-04 | Fly.ash | 226.3451 | 56.12245 | 282.4675 | 0.1986864 | 74.31718 | 0.2630999 | 4500 | 6212.3 | NA | Titan: Fl
19549 | 16207 | CAJ95R10 | 249.6185 | 2024-03-04 | NA | 244.5788 | 0 | 244.5788 | 0 | 81.78157 | 0.3343772 | 4000 | 5341.8 | 276.69112 | Titan: Fl
19550 | 21482 | DB107700 | 229.2981 | 2024-03-04 | Fly.ash | 224.5179 | 55.55555 | 280.0735 | 0.1983607 | 73.5665 | 0.2626686 | 4500 | 6321 | NA | Titan: Fl
19551 | 21483 | DB107700 | 231.0241 | 2024-03-04 | Fly.ash | 226.3451 | 56.35436 | 282.6994 | 0.1993437 | 73.93011 | 0.2615149 | 4500 | 6825.4 | NA | Titan: Fl
19552 | 19972 | D4083401 | 264.9234 | 2024-03-04 | Fly.ash | 263.1209 | 65.6045 | 328.7254 | 0.1995723 | 77.42969 | 0.2355452 | 5500 | 7376.5 | NA | Titan: Fl
19553 | 12287 | BAFC5R10 | 147.7721 | 2024-03-04 | Fly.ash | 136.363635 | 45.454545 | 181.81818 | 0.25 | 125.178 | 0.688479 | 2500 | NA | 213.18824 | Titan: Fl
19554 | 21130 | D6061700 | 368.0336 | 2024-03-04 | Fly.ash | 367.7686 | 91.16735 | 458.9359 | 0.1986494 | 66.81333 | 0.1455831 | 8500 | 11085.4 | NA | Titan: Fl
19555 | 21131 | D6061700 | 364.2841 | 2024-03-04 | Fly.ash | 364.0216 | 91.67951 | 455.7011 | 0.2011834 | 66.86447 | 0.1467288 | 8500 | 10569.1 | NA | Titan: Fl
19556 | 21177 | D6061700 | 372.1229 | 2024-03-04 | Fly.ash | 371.9958 | 92.99895 | 464.9948 | 0.2 | 69.76134 | 0.1500261 | 8500 | 10699.2 | NA | Titan: Fl
19557 | 16474 | CAJB5R10 | 215.2039 | 2024-03-04 | Fly.ash | 208.1229 | 53.45118 | 261.5741 | 0.2043443 | 75.86545 | 0.2900343 | 4000 | 6221.9 | 276.69112 | Titan: Fl
19558 | 13042 | CAFB5R10 | 184.7278 | 2024-03-04 | Fly.ash | 175.6585 | 44.18012 | 219.8386 | 0.2009662 | 78.34703 | 0.3563844 | 2500 | 2854.5 | 213.18824 | Titan: Fl
19559 | 21195 | D6061700 | 368.133 | 2024-03-04 | Fly.ash | 368.0269 | 91.68388 | 459.7107 | 0.1994382 | 70.69281 | 0.1537767 | 8500 | NA | NA | Titan: Fl
19560 | 13013 | CAFB5R10 | 184.6037 | 2024-03-04 | Fly.ash | 175.446 | 44.39252 | 219.8386 | 0.2019324 | 74.0929 | 0.3370332 | 2500 | 3822.8 | 213.18824 | Titan: Fl
19561 | 21139 | D6061700 | 367.1879 | 2024-03-04 | Fly.ash | 366.9938 | 91.42562 | 458.4194 | 0.1994366 | 67.67543 | 0.1476278 | 8500 | NA | NA | Titan: Fl
19562 | 16496 | CAJB5R10 | 214.8998 | 2024-03-04 | Fly.ash | 207.9125 | 53.0303 | 260.9428 | 0.2032258 | 79.72897 | 0.305542 | 4000 | 4791.6 | 276.69112 | Titan: Fl
19563 | 21191 | D6061700 | 371.3692 | 2024-03-04 | Fly.ash | 371.2121 | 92.47649 | 463.6886 | 0.1994366 | 70.63335 | 0.1523293 | 8500 | 10894.9 | NA | Titan: Fl
19564 | 16490 | CAJB5R10 | 213.0685 | 2024-03-04 | Fly.ash | 206.005 | 52.9608 | 258.9658 | 0.2045089 | 78.64951 | 0.3037062 | 4000 | 5513.8 | 276.69112 | Titan: Fl
19565 | 12842 | CAF05R10 | 195.6635 | 2024-03-04 | NA | 186.8687 | 0 | 186.8687 | 0 | 81.13389 | 0.4341759 | 2500 | 3720.7 | 213.18824 | Titan: Fl
19566 | 21077 | D6061700 | 369.9601 | 2024-03-04 | Fly.ash | 369.8347 | 91.68388 | 461.5186 | 0.198657 | 58.62331 | 0.1270226 | 8500 | NA | NA | Titan: Fl
19567 | 13058 | CAFB5R10 | 182.5505 | 2024-03-04 | Fly.ash | 173.4007 | 43.77104 | 217.1717 | 0.2015504 | 80.78266 | 0.371976 | 2500 | 4023.7 | 213.18824 | Titan: Fl
19568 | 14376 | CAGB5R10 | 191.4982 | 2024-03-04 | Fly.ash | 182.966 | 45.68411 | 228.6501 | 0.1997992 | 81.996 | 0.358609 | 3000 | 4574 | 235.86784 | Titan: Fl
19569 | 21093 | D6061700 | 367.0419 | 2024-03-04 | Fly.ash | 366.7355 | 91.68388 | 458.4194 | 0.2 | 62.07173 | 0.1354038 | 8500 | NA | NA | Titan: Fl
19570 | 19829 | D4053103 | 224.2856 | 2024-03-04 | Fly.ash | 216.7019 | 117.3362 | 334.0381 | 0.3512658 | 62.63311 | 0.1875029 | 5500 | 8849.4 | NA | Titan: Fl
19571 | 26619 | SW5A5R1H | 244.6346 | 2024-03-04 | Fly.ash | 237.4681 | 42.05607 | 279.5242 | 0.1504559 | 63.10304 | 0.2257516 | 4500 | NA | NA | Titan: Fl
19572 | 14365 | CAGB5R10 | 192.1156 | 2024-03-04 | Fly.ash | 183.6547 | 45.91368 | 229.5684 | 0.2 | 81.61284 | 0.3555055 | 3000 | 4672.9 | 235.86784 | Titan: Fl
19573 | 21154 | D6061700 | 371.0028 | 2024-03-04 | Fly.ash | 370.8997 | 92.0806 | 462.9803 | 0.1988866 | 68.43533 | 0.1478148 | 8500 | NA | NA | Titan: Fl
19574 | 21169 | D6061700 | 366.3843 | 2024-03-04 | Fly.ash | 366.1874 | 91.37291 | 457.5603 | 0.1996959 | 69.28529 | 0.1514233 | 8500 | 10840.7 | NA | Titan: Fl
19575 | 16509 | CAJB5R10 | 214.8693 | 2024-03-04 | Fly.ash | 208.0901 | 52.75229 | 260.8424 | 0.2022382 | 81.78157 | 0.3135287 | 4000 | 5044.8 | 276.69112 | Titan: Fl
19576 | 21201 | D6061700 | 369.6939 | 2024-03-04 | Fly.ash | 369.4939 | 93.48641 | 462.9803 | 0.2019231 | 71.17275 | 0.1537274 | 8500 | 11569.9 | NA | Titan: Fl
19577 | 13059 | CAFB5R10 | 182.5201 | 2024-03-04 | Fly.ash | 173.4007 | 43.98148 | 217.3822 | 0.2023233 | 80.78266 | 0.3716159 | 2500 | 3904.3 | 213.18824 | Titan: Fl
19578 | 13254 | CAG05P10 | 270.6847 | 2024-03-04 | NA | 267.1451 | 0 | 267.1451 | 0 | 79.19289 | 0.2964414 | 3000 | 6327.4 | 235.86784 | Titan: Fl
19579 | 19898 | D4053103 | 213.5684 | 2024-03-04 | Fly.ash | 206.8182 | 111.3636 | 318.181815 | 0.35 | 121.3847 | 0.3814949 | 5500 | 11299.5 | NA | Titan: Fl
19580 | 21669 | DB167502 | 238.9391 | 2024-03-04 | Fly.ash | 234.5361 | 59.04405 | 293.5801 | 0.2011173 | 61.78733 | 0.2104615 | 4500 | 7371.8 | NA | Titan: Fl
19581 | 19837 | D4053103 | 224.0414 | 2024-03-04 | Fly.ash | 216.4376 | 116.5433 | 332.981 | 0.35 | 63.51526 | 0.1907474 | 5500 | 9736.4 | NA | Titan: Fl
19582 | 21153 | D6061700 | 369.9167 | 2024-03-04 | Fly.ash | 369.7282 | 92.0806 | 461.8088 | 0.1993912 | 68.43533 | 0.1481898 | 8500 | 10887.8 | NA | Titan: Fl
19583 | 21188 | D6061700 | 371.2083 | 2024-03-04 | Fly.ash | 371.134 | 93.01781 | 464.1518 | 0.2004038 | 70.39063 | 0.1516543 | 8500 | 11304.2 | NA | Titan: Fl
19584 | 21098 | D6061700 | 369.7929 | 2024-03-04 | Fly.ash | 369.4939 | 92.0806 | 461.5745 | 0.1994924 | 62.96051 | 0.1364038 | 8500 | 12087 | NA | Titan: Fl
19585 | 19969 | D4083401 | 268.3077 | 2024-03-04 | Fly.ash | 266.4502 | 66.88312 | 333.3333 | 0.2006494 | 67.19512 | 0.2015854 | 5500 | 8560.9 | NA | Titan: Fl
19586 | 21076 | D6061700 | 370.2191 | 2024-03-04 | Fly.ash | 369.9625 | 92.5492 | 462.5117 | 0.2001013 | 58.2678 | 0.1259812 | 8500 | 11220 | NA | Titan: Fl
19587 | 21798 | DC14320R | 415.9371 | 2024-03-04 | Fly.ash | 423.4587 | 96.39498 | 519.8537 | 0.1854271 | 59.29714 | 0.114065 | 8500 | 10093.7 | NA | Titan: Fl
19588 | 13370 | CAG05R10 | 228.4358 | 2024-03-04 | NA | 221.8515 | 0 | 221.8515 | 0 | 86.65366 | 0.390593 | 3000 | 4291.9 | 235.86784 | Titan: Fl
19589 | 16483 | CAJB5R10 | 212.8246 | 2024-03-04 | Fly.ash | 205.7965 | 52.54379 | 258.3403 | 0.2033898 | 77.95349 | 0.3017473 | 4000 | 4822.6 | 276.69112 | Titan: Fl
19590 | 21670 | DB167502 | 235.6655 | 2024-03-04 | Fly.ash | 231.2152 | 57.97774 | 289.1929 | 0.2004812 | 71.6077 | 0.2476122 | 4500 | 6758.4 | NA | Titan: Fl
19591 | 21108 | D6061700 | 368.2088 | 2024-03-04 | Fly.ash | 368.0269 | 91.94215 | 459.969 | 0.1998877 | 64.227 | 0.1396333 | 8500 | 11156.6 | NA | Titan: Fl
19592 | 21115 | D6061700 | 368.7268 | 2024-03-04 | Fly.ash | 368.5434 | 91.68388 | 460.2273 | 0.1992144 | 65.08911 | 0.1414282 | 8500 | 10641.9 | NA | Titan: Fl
19593 | 12914 | CAF25R10 | 182.9673 | 2024-03-04 | Fly.ash | 173.4007 | 44.19192 | 217.5926 | 0.2030948 | 76.91914 | 0.3535007 | 2500 | 3918.5 | 213.18824 | Titan: Fl
19594 | 14337 | CAGB5R10 | 191.6383 | 2024-03-04 | Fly.ash | 182.966 | 46.37282 | 229.3388 | 0.2022022 | 80.0802 | 0.3491785 | 3000 | 4563.8 | 235.86784 | Titan: Fl
19595 | 21096 | D6061700 | 367.2953 | 2024-03-04 | Fly.ash | 366.9938 | 91.42562 | 458.4194 | 0.1994366 | 62.93384 | 0.1372844 | 8500 | 10306.7 | NA | Titan: Fl
19596 | 21085 | D6061700 | 367.0528 | 2024-03-04 | Fly.ash | 366.7355 | 91.94215 | 458.6777 | 0.2004505 | 60.77857 | 0.1325082 | 8500 | 7974.3 | NA | Titan: Fl
19597 | 13740 | CAG25R10 | 193.4912 | 2024-03-04 | Fly.ash | 184.5539 | 46.2963 | 230.8502 | 0.2005469 | 79.02651 | 0.3423282 | 3000 | 4062.3 | 235.86784 | Titan: Fl
19598 | 20799 | D4167702 | 259.8177 | 2024-03-04 | Fly.ash | 257.9051 | 64.22925 | 322.1344 | 0.1993865 | 83.0122 | 0.2576943 | 5500 | 7659.7 | NA | Titan: Fl
19599 | 16484 | CAJB5R10 | 213.1427 | 2024-03-04 | Fly.ash | 206.005 | 52.54379 | 258.5488 | 0.2032258 | 77.95349 | 0.301504 | 4000 | 4903.3 | 276.69112 | Titan: Fl
19600 | 14881 | CAGB8P10 | 231.5572 | 2024-03-08 | Fly.ash | 226.584 | 61.7539 | 288.3379 | 0.214172 | 98.47183 | 0.3415154 | 3000 | 4455.4 | 256.27948 | Titan: Fl
19601 | 15407 | CAJ05R10 | 251.2857 | 2024-03-04 | NA | 246.6639 | 0 | 246.6639 | 0 | 86.30565 | 0.3498917 | 4000 | 5601.7 | 276.69112 | Titan: Fl
19602 | 21179 | D6061700 | 368.1248 | 2024-03-04 | Fly.ash | 368.0269 | 91.94215 | 459.969 | 0.1998877 | 69.8307 | 0.1518161 | 8500 | 10213.3 | NA | Titan: Fl
19603 | 12984 | CAF95R10 | 203.2951 | 2024-03-04 | NA | 194.674 | 0 | 194.674 | 0 | 81.61284 | 0.4192282 | 2500 | 3748 | 213.18824 | Titan: Fl
19604 | 21087 | D6061700 | 367.5145 | 2024-03-04 | Fly.ash | 367.2521 | 91.68388 | 458.9359 | 0.1997749 | 61.20963 | 0.1333729 | 8500 | 10325.2 | NA | Titan: Fl
19605 | 12983 | CAF95R10 | 207.3776 | 2024-03-04 | NA | 199.1243 | 0 | 199.1243 | 0 | 81.08555 | 0.4072108 | 2500 | 3276 | 213.18824 | Titan: Fl
19606 | 19644 | D2110904 | 216.3876 | 2024-03-04 | Fly.ash | 210.1687 | 53.1865 | 263.3552 | 0.2019573 | 59.04992 | 0.2242216 | 3400 | 6370 | NA | Titan: Fl
19607 | 21128 | D6061700 | 367.9457 | 2024-03-04 | Fly.ash | 367.7686 | 91.94215 | 459.7107 | 0.2 | 66.38227 | 0.1444001 | 8500 | 11193.4 | NA | Titan: Fl
19608 | 21125 | D6061700 | 366.7441 | 2024-03-04 | Fly.ash | 366.4773 | 91.42562 | 457.9029 | 0.1996616 | 65.95122 | 0.1440288 | 8500 | 11570 | NA | Titan: Fl
19609 | 12911 | CAF25R10 | 181.8367 | 2024-03-04 | Fly.ash | 172.2269 | 43.78649 | 216.0133 | 0.2027027 | 74.12542 | 0.343152 | 2500 | 3569 | 213.18824 | Titan: Fl
19610 | 21119 | D6061700 | 366.003 | 2024-03-04 | Fly.ash | 365.7236 | 92.30056 | 458.0241 | 0.201519 | 65.4146 | 0.1428191 | 8500 | 9704 | NA | Titan: Fl
19611 | 12827 | CAF05R10 | 184.5772 | 2024-03-04 | NA | 175.0842 | 0 | 175.0842 | 0 | 63.22121 | 0.3610904 | 2500 | 3255 | 213.18824 | Titan: Fl
19612 | 15399 | CAJ05R10 | 251.2635 | 2024-03-04 | NA | 246.6639 | 0 | 246.6639 | 0 | 84.91363 | 0.3442483 | 4000 | 5425.6 | 276.69112 | Titan: Fl
19613 | 21112 | D6061700 | 368.2401 | 2024-03-04 | Fly.ash | 368.0269 | 91.42562 | 459.4525 | 0.1989882 | 64.65806 | 0.1407285 | 8500 | 11143.2 | NA | Titan: Fl
19614 | 26175 | SW3B951P | 292.5078 | 2024-03-04 | Fly.ash | 290.8163 | 74.2115 | 365.0278 | 0.2033037 | 57.67323 | 0.1579968 | 5500 | 9636.7 | NA | Titan: Fl
19615 | 12913 | CAF25R10 | 183.97 | 2024-03-04 | Fly.ash | 174.4529 | 44.40236 | 218.8552 | 0.2028846 | 75.163 | 0.3434371 | 2500 | 3978.8 | 213.18824 | Titan: Fl
19616 | 24597 | JAG08C10 | 298.9368 | 2024-03-08 | NA | 301.0725 | 0 | 301.0725 | 0 | 104.8478 | 0.3482475 | 3000 | 4746.5 | 256.27948 | Titan: Fl
19617 | 21120 | D6061700 | 367.2765 | 2024-03-04 | Fly.ash | 366.9938 | 91.94215 | 458.9359 | 0.2003376 | 65.52016 | 0.1427654 | 8500 | 10893.4 | NA | Titan: Fl
19618 | 12991 | CAF95R1A | 204.4406 | 2024-03-04 | NA | 196.4137 | 0 | 196.4137 | 0 | 78.64951 | 0.4004279 | 2500 | 3474.8 | 213.18824 | Titan: Fl
19619 | 27166 | SW6B5R10 | 214.8453 | 2024-03-04 | Fly.ash | 207.71 | 52.93441 | 260.6444 | 0.2030905 | 84.50835 | 0.3242285 | 4000 | 5923.1 | 276.69112 | Titan: Fl
19620 | 13345 | CAG05R10 | 228.7092 | 2024-03-04 | NA | 222.2222 | 0 | 222.2222 | 0 | 84.67811 | 0.3810515 | 3000 | 4496.5 | 235.86784 | Titan: Fl
19621 | 13336 | CAG05R10 | 227.8595 | 2024-03-04 | NA | 221.643 | 0 | 221.643 | 0 | 82.47758 | 0.372119 | 3000 | 4886.9 | 235.86784 | Titan: Fl
19622 | 21102 | D6061700 | 368.5154 | 2024-03-04 | Fly.ash | 368.2851 | 91.68388 | 459.969 | 0.1993262 | 63.3649 | 0.1377591 | 8500 | 9706.5 | NA | Titan: Fl
19623 | 13332 | CAG05R10 | 231.2985 | 2024-03-04 | NA | 225.1855 | 0 | 225.1855 | 0 | 81.67148 | 0.3626853 | 3000 | 5254.5 | 235.86784 | Titan: Fl
19624 | 21111 | D6061700 | 367.5177 | 2024-03-04 | Fly.ash | 367.2521 | 92.20041 | 459.4525 | 0.2006745 | 64.65806 | 0.1407285 | 8500 | 10643.3 | NA | Titan: Fl
19625 | 12987 | CAF95R1A | 206.6142 | 2024-03-04 | NA | 198.6532 | 0 | 198.6532 | 0 | 76.56791 | 0.3854351 | 2500 | 3085.3 | 213.18824 | Titan: Fl
19626 | 21083 | D6061700 | 370.5038 | 2024-03-04 | Fly.ash | 370.3512 | 92.20041 | 462.5516 | 0.19933 | 59.91647 | 0.1295347 | 8500 | 9780 | NA | Titan: Fl
19627 | 13333 | CAG05R10 | 230.6674 | 2024-03-04 | NA | 224.537 | 0 | 224.537 | 0 | 81.83635 | 0.364467 | 3000 | 4806.3 | 235.86784 | Titan: Fl
19628 | 13735 | CAG25R10 | 192.2496 | 2024-03-04 | Fly.ash | 183.2777 | 45.66305 | 228.9408 | 0.1994536 | 76.56147 | 0.334416 | 3000 | 4699.8 | 235.86784 | Titan: Fl
19629 | 21086 | D6061700 | 367.1581 | 2024-03-04 | Fly.ash | 366.7355 | 91.42562 | 458.1612 | 0.199549 | 61.20963 | 0.1335985 | 8500 | 10157.7 | NA | Titan: Fl
19630 | 12907 | CAF05R1A | 210.0483 | 2024-03-04 | NA | 201.6264 | 0 | 201.6264 | 0 | 80.38954 | 0.3987055 | 2500 | 3864.4 | 213.18824 | Titan: Fl
19631 | 21748 | DC143100 | 385.7538 | 2024-03-04 | Fly.ash | 391.0497 | 93.48641 | 484.5361 | 0.19294 | 62.96051 | 0.1299398 | 6500 | 9708.5 | NA | Titan: Fl
19632 | 15444 | CAJ05R11 | 237.3417 | 2024-03-04 | NA | 231.2152 | 0 | 231.2152 | 0 | 74.31718 | 0.3214199 | 4000 | 6539.2 | 276.69112 | Titan: Fl
19633 | 21187 | D6061700 | 369.9273 | 2024-03-04 | Fly.ash | 369.7282 | 92.7835 | 462.5117 | 0.2006079 | 70.39063 | 0.1521921 | 8500 | 10531.5 | NA | Titan: Fl
19634 | 12981 | CAF95R10 | 207.0453 | 2024-03-04 | NA | 198.9158 | 0 | 198.9158 | 0 | 80.04153 | 0.4023891 | 2500 | 3598.4 | 213.18824 | Titan: Fl
19635 | 13895 | CAG95R10 | 230.3541 | 2024-03-04 | NA | 223.6953 | 0 | 223.6953 | 0 | 82.5388 | 0.3689787 | 3000 | 4773.4 | 235.86784 | Titan: Fl
19636 | 21097 | D6061700 | 368.0158 | 2024-03-04 | Fly.ash | 367.7686 | 91.42562 | 459.1942 | 0.1991001 | 62.93384 | 0.1370528 | 8500 | 11053.7 | NA | Titan: Fl
19637 | 21103 | D6061700 | 363.4919 | 2024-03-04 | Fly.ash | 363.1256 | 90.65373 | 453.7794 | 0.1997749 | 63.50535 | 0.1399476 | 8500 | 9149 | NA | Titan: Fl
19638 | 21088 | D6061700 | 368.5152 | 2024-03-04 | Fly.ash | 368.2851 | 91.94215 | 460.2273 | 0.1997755 | 61.20963 | 0.1329987 | 8500 | 9492.6 | NA | Titan: Fl
19639 | 21749 | DC143100 | 386.119 | 2024-03-04 | Fly.ash | 391.3271 | 94.04389 | 485.3709 | 0.1937567 | 66.27327 | 0.1365415 | 6500 | 10478.4 | NA | Titan: Fl
19640 | 21359 | DB083301 | 233.5683 | 2024-03-04 | Fly.ash | 228.7596 | 56.92438 | 285.6839 | 0.1992565 | 57.43086 | 0.2010294 | 4500 | 6234.3 | NA | Titan: Fl
19641 | 21750 | DC143100 | 386.6314 | 2024-03-04 | Fly.ash | 391.8495 | 94.04389 | 485.8934 | 0.1935484 | 66.27327 | 0.1363947 | 6500 | 9890.3 | NA | Titan: Fl
19642 | 12986 | CAF95R1A | 210.2186 | 2024-03-04 | NA | 201.5909 | 0 | 201.5909 | 0 | 75.48613 | 0.374452 | 2500 | 3900.9 | 213.18824 | Titan: Fl
19643 | 12980 | CAF95R10 | 208.9076 | 2024-03-04 | NA | 200.7576 | 0 | 200.7576 | 0 | 79.02651 | 0.3936415 | 2500 | 3922.6 | 213.18824 | Titan: Fl
19644 | 21078 | D6061700 | 368.3555 | 2024-03-04 | Fly.ash | 368.0269 | 92.71694 | 460.7438 | 0.2012332 | 59.05436 | 0.1281718 | 8500 | 10881.9 | NA | Titan: Fl
19645 | 21134 | D6061700 | 367.2024 | 2024-03-04 | Fly.ash | 366.9938 | 91.94215 | 458.9359 | 0.2003376 | 67.24438 | 0.1465224 | 8500 | 9824.8 | NA | Titan: Fl
19646 | 21144 | D6061700 | 369.0851 | 2024-03-04 | Fly.ash | 368.8811 | 92.36597 | 461.2471 | 0.2002527 | 68.08438 | 0.1476093 | 8500 | NA | NA | Titan: Fl
19647 | 13911 | CAG95R1A | 229.6555 | 2024-03-04 | NA | 222.4518 | 0 | 222.4518 | 0 | 81.22968 | 0.3651563 | 3000 | 3787.2 | 235.86784 | Titan: Fl
19648 | 13331 | CAG05R10 | 228.376 | 2024-03-04 | NA | 222.2222 | 0 | 222.2222 | 0 | 81.61284 | 0.3672578 | 3000 | 4345.5 | 235.86784 | Titan: Fl
19649 | 21101 | D6061700 | 368.0691 | 2024-03-04 | Fly.ash | 367.7686 | 91.68388 | 459.4525 | 0.1995503 | 63.3649 | 0.1379139 | 8500 | 10196.7 | NA | Titan: Fl
19650 | 21142 | D6061700 | 364.5874 | 2024-03-04 | Fly.ash | 364.4024 | 91.16445 | 455.5669 | 0.2001121 | 67.76746 | 0.1487541 | 8500 | NA | NA | Titan: Fl
19651 | 19811 | D4053103 | 223.7357 | 2024-03-04 | Fly.ash | 216.3009 | 115.465 | 331.7659 | 0.3480315 | 59.73314 | 0.180046 | 5500 | 9824.4 | NA | Titan: Fl
19652 | 21090 | D6061700 | 367.3319 | 2024-03-04 | Fly.ash | 366.9938 | 91.94215 | 458.9359 | 0.2003376 | 61.64068 | 0.1343122 | 8500 | 10177.9 | NA | Titan: Fl
19653 | 21091 | D6061700 | 367.5886 | 2024-03-04 | Fly.ash | 367.2521 | 91.68388 | 458.9359 | 0.1997749 | 61.64068 | 0.1343122 | 8500 | 10016 | NA | Titan: Fl
19654 | 21081 | D6061700 | 369.0272 | 2024-03-04 | Fly.ash | 368.8016 | 91.68388 | 460.4855 | 0.1991026 | 59.48541 | 0.1291798 | 8500 | 10530.6 | NA | Titan: Fl
19655 | 21094 | D6061700 | 363.7242 | 2024-03-04 | Fly.ash | 363.381 | 91.41982 | 454.8008 | 0.2010107 | 62.22672 | 0.1368219 | 8500 | 10306.5 | NA | Titan: Fl
19656 | 12989 | CAF95R1A | 212.049 | 2024-03-04 | NA | 203.3859 | 0 | 203.3859 | 0 | 77.8008 | 0.382528 | 2500 | 3080.1 | 213.18824 | Titan: Fl
19657 | 21161 | D6061700 | 364.623 | 2024-03-04 | Fly.ash | 364.4024 | 91.16445 | 455.5669 | 0.2001121 | 68.61988 | 0.1506252 | 8500 | 10114.6 | NA | Titan: Fl
19658 | 24608 | JAG28C10 | 256.0922 | 2024-03-08 | Fly.ash | 253.6731 | 64.04959 | 317.7227 | 0.2015896 | 98.85499 | 0.3111361 | 3000 | 4995.1 | 256.27948 | Titan: Fl
19659 | 13894 | CAG95R10 | 230.4306 | 2024-03-04 | NA | 223.6953 | 0 | 223.6953 | 0 | 81.13389 | 0.3626983 | 3000 | 4460.7 | 235.86784 | Titan: Fl
19660 | 21361 | DB083301 | 232.9604 | 2024-03-04 | Fly.ash | 228.3249 | 56.18687 | 284.5118 | 0.1974852 | 63.57244 | 0.223444 | 4500 | 5436.3 | NA | Titan: Fl
19661 | 21104 | D6061700 | 366.8962 | 2024-03-04 | Fly.ash | 366.4773 | 91.94215 | 458.4194 | 0.2005634 | 63.79595 | 0.139165 | 8500 | 10255.8 | NA | Titan: Fl
19662 | 21109 | D6061700 | 368.2978 | 2024-03-04 | Fly.ash | 368.0269 | 92.20041 | 460.2273 | 0.2003367 | 64.227 | 0.139555 | 8500 | 11005.4 | NA | Titan: Fl
19663 | 12939 | CAF25R1A | 182.3962 | 2024-03-04 | Fly.ash | 171.9467 | 43.84757 | 215.7943 | 0.2031915 | 76.63177 | 0.3551149 | 2500 | 3624.5 | 213.18824 | Titan: Fl
19664 | 14879 | CAGB8P10 | 234.0107 | 2024-03-08 | Fly.ash | 229.128 | 62.61595 | 291.744 | 0.2146264 | 96.76716 | 0.3316852 | 3000 | 6109.6 | 256.27948 | Titan: Fl
19665 | 12940 | CAF25R1A | 183.5125 | 2024-03-04 | Fly.ash | 173.0946 | 43.618 | 216.7126 | 0.2012712 | 76.63177 | 0.3536102 | 2500 | 4145.1 | 213.18824 | Titan: Fl
19666 | 21800 | DC143400 | 420.1511 | 2024-03-04 | Fly.ash | 428.6469 | 97.25158 | 525.8985 | 0.1849246 | 63.51526 | 0.1207748 | 8500 | 10502.2 | NA | Titan: Fl
19667 | 21196 | D6061700 | 369.1758 | 2024-03-04 | Fly.ash | 369.0599 | 91.68388 | 460.7438 | 0.198991 | 70.69281 | 0.1534319 | 8500 | 12421.1 | NA | Titan: Fl
19668 | 21213 | D6061700 | 366.7805 | 2024-03-04 | Fly.ash | 366.4773 | 92.45868 | 458.9359 | 0.2014631 | 72.41702 | 0.1577933 | 8500 | 11552.9 | NA | Titan: Fl
19669 | 12990 | CAF95R1A | 209.7606 | 2024-03-04 | NA | 201.1019 | 0 | 201.1019 | 0 | 78.54757 | 0.3905858 | 2500 | 3044.9 | 213.18824 | Titan: Fl
19670 | 13921 | CAG95R1A | 228.869 | 2024-03-04 | NA | 221.7631 | 0 | 221.7631 | 0 | 90.04233 | 0.4060294 | 3000 | 4795.6 | 235.86784 | Titan: Fl
19671 | 21121 | D6061700 | 368.2236 | 2024-03-04 | Fly.ash | 368.0269 | 91.68388 | 459.7107 | 0.1994382 | 65.52016 | 0.1425248 | 8500 | 11181.6 | NA | Titan: Fl
19672 | 12946 | CAF25R1A | 183.8014 | 2024-03-04 | Fly.ash | 173.6111 | 43.98148 | 217.5926 | 0.2021277 | 83.24126 | 0.3825556 | 2500 | 4113.9 | 213.18824 | Titan: Fl
19673 | 14414 | CAGB5R10 | 191.4258 | 2024-03-04 | Fly.ash | 182.7365 | 45.68411 | 228.4206 | 0.2 | 84.29495 | 0.369034 | 3000 | 4416.7 | 235.86784 | Titan: Fl
19674 | 21160 | D6061700 | 367.9542 | 2024-03-04 | Fly.ash | 367.7686 | 91.94215 | 459.7107 | 0.2 | 68.53754 | 0.1490884 | 8500 | 12207.7 | NA | Titan: Fl
19675 | 21215 | D6061700 | 367.2141 | 2024-03-04 | Fly.ash | 366.9938 | 91.68388 | 458.6777 | 0.1998874 | 72.41702 | 0.1578822 | 8500 | 11525.3 | NA | Titan: Fl
19676 | 13906 | CAG95R1A | 231.6915 | 2024-03-04 | NA | 224.4898 | 0 | 224.4898 | 0 | 77.02666 | 0.3431188 | 3000 | 5298 | 235.86784 | Titan: Fl
19677 | 21216 | D6061700 | 368.3596 | 2024-03-04 | Fly.ash | 368.2851 | 91.68388 | 459.969 | 0.1993262 | 72.41702 | 0.1574389 | 8500 | 11350.9 | NA | Titan: Fl
19678 | 21186 | D6061700 | 368.9734 | 2024-03-04 | Fly.ash | 368.8016 | 92.20041 | 461.0021 | 0.2 | 70.26176 | 0.1524109 | 8500 | 10694.2 | NA | Titan: Fl
19679 | 19643 | D2110904 | 218.8523 | 2024-03-04 | Fly.ash | 212.5947 | 54.21401 | 266.8087 | 0.2031943 | 58.08449 | 0.2177009 | 3400 | 6720.5 | NA | Titan: Fl
19680 | 21164 | D6061700 | 366.7461 | 2024-03-04 | Fly.ash | 366.4773 | 91.42562 | 457.9029 | 0.1996616 | 68.96859 | 0.1506184 | 8500 | 10774.2 | NA | Titan: Fl
19681 | 19646 | D2110904 | 216.23 | 2024-03-04 | Fly.ash | 209.9344 | 53.1865 | 263.1209 | 0.2021371 | 59.44097 | 0.2259075 | 3400 | 6921.9 | NA | Titan: Fl
19682 | 21116 | D6061700 | 364.3985 | 2024-03-04 | Fly.ash | 364.1471 | 90.90909 | 455.0562 | 0.1997755 | 65.21019 | 0.1433014 | 8500 | 10803.1 | NA | Titan: Fl
19683 | 13887 | CAG95R10 | 232.2217 | 2024-03-04 | NA | 225.5892 | 0 | 225.5892 | 0 | 76.56791 | 0.339413 | 3000 | 4868.9 | 235.86784 | Titan: Fl
19684 | 21224 | D6061700 | 362.6875 | 2024-03-04 | Fly.ash | 362.3595 | 90.90909 | 453.2686 | 0.2005634 | 73.30819 | 0.1617323 | 8500 | 11742.2 | NA | Titan: Fl
19685 | 21757 | DC143100 | 385.3505 | 2024-03-04 | Fly.ash | 390.8154 | 93.72071 | 484.5361 | 0.1934236 | 70.39063 | 0.1452743 | 6500 | 10411.5 | NA | Titan: Fl
19686 | 21218 | D6061700 | 362.6896 | 2024-03-04 | Fly.ash | 362.3595 | 90.143 | 452.5025 | 0.1992099 | 72.45577 | 0.1601223 | 8500 | 10864 | NA | Titan: Fl
19687 | 21174 | D6061700 | 363.4333 | 2024-03-04 | Fly.ash | 363.1256 | 90.39836 | 453.524 | 0.1993243 | 69.4723 | 0.1531833 | 8500 | 11587.8 | NA | Titan: Fl
19688 | 21233 | D6061700 | 363.0934 | 2024-03-04 | Fly.ash | 362.8703 | 91.16445 | 454.0347 | 0.2007874 | 75.43924 | 0.166153 | 8500 | 10992.3 | NA | Titan: Fl
19689 | 21181 | D6061700 | 364.1639 | 2024-03-04 | Fly.ash | 363.8917 | 90.65373 | 454.54545 | 0.1994382022 | 69.89851 | 0.1537767191 | 8500 | 11502.2 | NA | Titan: Fl
19690 | 12985 | CAF95R10 | 209.2179 | 2024-03-04 | NA | 201.1784 | 0 | 201.1784 | 0 | 82.18757 | 0.4085307 | 2500 | 3887.8 | 213.18824 | Titan: Fl
19691 | 21367 | DB083301 | 234.2206 | 2024-03-04 | Fly.ash | 229.6092 | 56.71198 | 286.3212 | 0.1980712 | 68.42071 | 0.2389649 | 4500 | 5922.7 | NA | Titan: Fl
19692 | 21362 | DB083301 | 232.633 | 2024-03-04 | Fly.ash | 227.9099 | 56.71198 | 284.6219 | 0.1992537 | 64.16658 | 0.225445 | 4500 | 6421.6 | NA | Titan: Fl
19693 | 21232 | D6061700 | 367.4222 | 2024-03-04 | Fly.ash | 367.2521 | 91.68388 | 458.9359 | 0.1997749 | 75.4344 | 0.164368 | 8500 | 10857.2 | NA | Titan: Fl
19694 | 18214 | CALB8P10 | 291.9129 | 2024-03-08 | Fly.ash | 291.5121 | 69.80519 | 361.3173 | 0.1931964 | 94.44475 | 0.2613901 | 5000 | 7099.5 | 344.72992 | Titan: Fl
19695 | 26259 | SW408P1N | 384.1148 | 2024-03-08 | NA | 391.8087 | 0 | 391.8087 | 0 | 73.88979 | 0.1885864 | 6000 | 8315.2 | NA | Titan: Fl
19696 | 12988 | CAF95R1A | 211.5619 | 2024-03-04 | NA | 202.862 | 0 | 202.862 | 0 | 77.27037 | 0.3809012 | 2500 | 3625.7 | 213.18824 | Titan: Fl
19697 | 21239 | D6061700 | 363.4826 | 2024-03-04 | Fly.ash | 363.381 | 90.65373 | 454.0347 | 0.1996625 | 82.68482 | 0.1821112 | 8500 | 10812.2 | NA | Titan: Fl
19698 | 21238 | D6061700 | 369.7883 | 2024-03-04 | Fly.ash | 369.8347 | 91.42562 | 461.2603 | 0.1982083 | 78.88283 | 0.1710159 | 8500 | 9878.4 | NA | Titan: Fl
19699 | 21235 | D6061700 | 367.0344 | 2024-03-04 | Fly.ash | 366.8133 | 92.13099 | 458.9443 | 0.2007455 | 76.27333 | 0.166193 | 8500 | 10371.7 | NA | Titan: Fl
19700 | 21234 | D6061700 | 368.7335 | 2024-03-04 | Fly.ash | 368.7384 | 92.30056 | 461.039 | 0.2002012 | 76.25252 | 0.1653928 | 8500 | 11429.3 | NA | Titan: Fl
19701 | 21236 | D6061700 | 366.5557 | 2024-03-04 | Fly.ash | 366.4193 | 91.60482 | 458.0241 | 0.2 | 76.63959 | 0.1673265 | 8500 | 10370.1 | NA | Titan: Fl
19702 | 26179 | SW3B951P | 295.291 | 2024-03-04 | Fly.ash | 293.8144 | 74.74227 | 368.5567 | 0.2027972 | 60.61415 | 0.1644636 | 5500 | 9699.7 | NA | Titan: Fl
19703 | 26178 | SW3B951P | 295.7368 | 2024-03-04 | Fly.ash | 294.283 | 74.97657 | 369.2596 | 0.2030457 | 60.22309 | 0.1630915 | 5500 | 9363.2 | NA | Titan: Fl
19704 | 19813 | D4053103 | 220.8688 | 2024-03-04 | Fly.ash | 213.2146 | 114.8079 | 328.0225 | 0.35 | 60.22309 | 0.1835944 | 5500 | 8996.3 | NA | Titan: Fl
19705 | 21106 | D6061700 | 367.1729 | 2024-03-04 | Fly.ash | 366.8133 | 92.37537 | 459.1887 | 0.2011708 | 64.03697 | 0.1394568 | 8500 | 11346.3 | NA | Titan: Fl
19706 | 26184 | SW405P10 | 361.885 | 2024-03-04 | NA | 365.548 | 0 | 365.548 | 0 | 104.2264 | 0.2851236 | 6000 | 8222.7 | NA | Titan: Fl
19707 | 19814 | D4053103 | 221.0792 | 2024-03-04 | Fly.ash | 213.4489 | 114.8079 | 328.2568 | 0.3497502 | 60.22309 | 0.1834634 | 5500 | 9070.2 | NA | Titan: Fl
19708 | 21092 | D6061700 | 366.3314 | 2024-03-04 | Fly.ash | 365.9555 | 91.37291 | 457.3284 | 0.1997972 | 61.93098 | 0.1354191 | 8500 | 10200.1 | NA | Titan: Fl
19709 | 21110 | D6061700 | 366.1268 | 2024-03-04 | Fly.ash | 365.7236 | 92.06864 | 457.7922 | 0.2011145 | 64.64046 | 0.1412004 | 8500 | 10804.7 | NA | Titan: Fl
19710 | 12993 | CAF95R1A | 208.4789 | 2024-03-04 | NA | 199.999998 | 0 | 199.999998 | 0 | 83.79684 | 0.4189842 | 2500 | 3284.8 | 213.18824 | Titan: Fl
19711 | 21182 | D6061700 | 366.1635 | 2024-03-04 | Fly.ash | 365.9555 | 91.37291 | 457.3284 | 0.1997972 | 70.05942 | 0.1531928 | 8500 | 10423 | NA | Titan: Fl
19712 | 13917 | CAG95R1A | 230.6972 | 2024-03-04 | NA | 223.6953 | 0 | 223.6953 | 0 | 85.34864 | 0.3815397 | 3000 | 4868.2 | 235.86784 | Titan: Fl
19713 | 24609 | JAG28C10 | 257.4623 | 2024-03-08 | Fly.ash | 255.0505 | 64.27915 | 319.3297 | 0.201294 | 99.6213 | 0.3119701 | 3000 | 4763.5 | 256.27948 | Titan: Fl
19714 | 26610 | SW5A5R1H | 250.1132 | 2024-03-04 | Fly.ash | 242.823 | 42.82297 | 285.6459 | 0.1499162 | 52.30723 | 0.1831191 | 4500 | 8489.4 | NA | Titan: Fl
19715 | 21089 | D6061700 | 371.7047 | 2024-03-04 | Fly.ash | 371.7532 | 91.37291 | 463.1262 | 0.1972959 | 61.54391 | 0.132888 | 8500 | 10691.4 | NA | Titan: Fl
19716 | 26611 | SW5A5R1H | 248.9164 | 2024-03-04 | Fly.ash | 241.7749 | 42.64069 | 284.4156 | 0.1499239 | 57.07972 | 0.2006913 | 4500 | 8644.9 | NA | Titan: Fl
19717 | 21152 | D6061700 | 366.1966 | 2024-03-04 | Fly.ash | 365.9555 | 91.37291 | 457.3284 | 0.1997972 | 68.12408 | 0.148961 | 8500 | 10526.3 | NA | Titan: Fl
19718 | 17201 | CAJE8R1H | 217.9077 | 2024-03-08 | Fly.ash | 209.5694 | 114.3541 | 323.9234 | 0.3530281 | 58.29661 | 0.1799703 | 4000 | 8301.1 | 299.37072 | Titan: Fl
19719 | 21123 | D6061700 | 370.14 | 2024-03-04 | Fly.ash | 370.1299 | 91.141 | 461.2709 | 0.1975867 | 65.80167 | 0.142653 | 8500 | 10144.9 | NA | Titan: Fl
19720 | 21079 | D6061700 | 368.3422 | 2024-03-04 | Fly.ash | 368.0352 | 91.39785 | 459.433 | 0.1989362 | 59.14242 | 0.1287291 | 8500 | 9784.4 | NA | Titan: Fl
19721 | 21080 | D6061700 | 368.8089 | 2024-03-04 | Fly.ash | 368.5652 | 91.73056 | 460.2957 | 0.1992861 | 59.4127 | 0.1290751 | 8500 | 10494.7 | NA | Titan: Fl
19722 | 21095 | D6061700 | 369.8156 | 2024-03-04 | Fly.ash | 369.6605 | 91.45674 | 461.1172 | 0.1983373 | 62.61185 | 0.1357829 | 8500 | 10763.9 | NA | Titan: Fl
19723 | 26629 | SW5A5R1H | 245.1478 | 2024-03-04 | Fly.ash | 238.0506 | 41.94002 | 279.9906 | 0.1497908 | 65.69792 | 0.2346433 | 4500 | NA | NA | Titan: Fl
19724 | 21082 | D6061700 | 369.9874 | 2024-03-04 | Fly.ash | 369.8347 | 92.71694 | 462.5516 | 0.2004467 | 59.91647 | 0.1295347 | 8500 | 9918.6 | NA | Titan: Fl
19725 | 21099 | D6061700 | 368.533 | 2024-03-04 | Fly.ash | 368.2913 | 92.2782 | 460.5695 | 0.2003567 | 63.06887 | 0.1369367 | 8500 | 10581 | NA | Titan: Fl
19726 | 21084 | D6061700 | 366.9001 | 2024-03-04 | Fly.ash | 366.4773 | 92.20041 | 458.6777 | 0.2010135 | 60.77857 | 0.1325082 | 8500 | 9107.1 | NA | Titan: Fl
19727 | 12915 | CAF25R10 | 182.9831 | 2024-03-04 | Fly.ash | 173.4007 | 43.77104 | 217.1717 | 0.2015504 | 77.27037 | 0.3558031 | 2500 | 3769.2 | 213.18824 | Titan: Fl
19728 | 21075 | D6061700 | 364.0472 | 2024-03-04 | Fly.ash | 363.63636 | 90.63853 | 454.2749 | 0.1995235 | 57.35067 | 0.1262466 | 8500 | 9403 | NA | Titan: Fl
19729 | 12921 | CAF25R10 | 181.6887 | 2024-03-04 | Fly.ash | 172.2269 | 43.995 | 216.2218 | 0.2034716 | 80.38954 | 0.3717919 | 2500 | 3838 | 213.18824 | Titan: Fl
19730 | 17200 | CAJE8R1H | 218.4085 | 2024-03-08 | Fly.ash | 209.8086 | 114.3541 | 324.1627 | 0.3527675 | 56.69944 | 0.1749105 | 4000 | 8234.8 | 299.37072 | Titan: Fl
19731 | 12919 | CAF25R10 | 181.7301 | 2024-03-04 | Fly.ash | 172.1763 | 43.38843 | 215.5647 | 0.201278 | 78.93072 | 0.3661579 | 2500 | 3532.4 | 213.18824 | Titan: Fl
19732 | 13384 | CAG05R10 | 228.2312 | 2024-03-04 | NA | 222.06 | 0 | 222.06 | 0 | 89.43771 | 0.4027636 | 3000 | 4799.2 | 235.86784 | Titan: Fl
19733 | 21364 | DB083301 | 231.3404 | 2024-03-04 | Fly.ash | 226.577 | 56.12245 | 282.6994 | 0.1985234 | 67.73701 | 0.2396079 | 4500 | 5729.2 | NA | Titan: Fl
19734 | 12932 | CAF25R10 | 180.4624 | 2024-03-04 | Fly.ash | 171.0744 | 42.97521 | 214.0496 | 0.2007722 | 89.65917 | 0.418871 | 2500 | 3276.9 | 213.18824 | Titan: Fl
19735 | 12933 | CAF25R10 | 179.8372 | 2024-03-04 | Fly.ash | 170.4545 | 43.18181775 | 213.6363615 | 0.2021277 | 90.6937 | 0.4245237 | 2500 | 3568.7 | 213.18824 | Titan: Fl
19736 | 17202 | CAJE8R1H | 218.6839 | 2024-03-08 | Fly.ash | 210.2871 | 114.8325 | 325.1196 | 0.3532009 | 65.08457 | 0.2001865 | 4000 | 8102.9 | 299.37072 | Titan: Fl
19737 | 21726 | DC142900 | 341.6396 | 2024-03-04 | Fly.ash | 342.7807 | 84.2246 | 427.0053 | 0.1972448 | 60.69236 | 0.1421349 | 8500 | 10778.5 | NA | Titan: Fl
19738 | 14441 | CAGB5R10 | 192.0524 | 2024-03-04 | Fly.ash | 183.0692 | 45.87156 | 228.9408 | 0.2003643 | 89.43771 | 0.3906587 | 3000 | 5204.9 | 235.86784 | Titan: Fl
19739 | 14444 | CAGB5R10 | 191.8456 | 2024-03-04 | Fly.ash | 182.8607 | 45.66305 | 228.5238 | 0.1998175 | 90.13373 | 0.3944173 | 3000 | 5307.2 | 235.86784 | Titan: Fl
19740 | 26171 | SW3B951P | 292.6131 | 2024-03-04 | Fly.ash | 291.0482 | 74.44341 | 365.4916 | 0.2036802 | 54.18961 | 0.148265 | 5500 | 10204.5 | NA | Titan: Fl
19741 | 26176 | SW3B951P | 292.9028 | 2024-03-04 | Fly.ash | 291.2801 | 73.97959 | 365.2597 | 0.2025397 | 57.67323 | 0.1578965 | 5500 | 10471.7 | NA | Titan: Fl
19742 | 21105 | D6061700 | 367.0457 | 2024-03-04 | Fly.ash | 366.7355 | 91.68388 | 458.4194 | 0.2 | 63.79595 | 0.139165 | 8500 | 9191.7 | NA | Titan: Fl
19743 | 14432 | CAGB5R10 | 191.9274 | 2024-03-04 | Fly.ash | 182.7365 | 45.68411 | 228.4206 | 0.2 | 86.21074 | 0.3774211 | 3000 | 5027.7 | 235.86784 | Titan: Fl
19744 | 21908 | DD083501 | 245.1738 | 2024-03-04 | Fly.ash | 243.0269 | 119.0599 | 362.0868 | 0.328816 | 98.28025 | 0.2714273 | 4000 | 5280.6 | 276.69112 | Titan: Fl
19745 | 12930 | CAF25R10 | 181.8507 | 2024-03-04 | Fly.ash | 172.4354 | 43.57798 | 216.0133 | 0.2017375 | 88.39369 | 0.4092048 | 2500 | 3831 | 213.18824 | Titan: Fl
19746 | 21159 | D6061700 | 367.6981 | 2024-03-04 | Fly.ash | 367.5103 | 91.94215 | 459.4525 | 0.2001124 | 68.53754 | 0.1491722 | 8500 | 9750.6 | NA | Titan: Fl
19747 | 21156 | D6061700 | 365.5707 | 2024-03-04 | Fly.ash | 365.3199 | 91.32997 | 456.6498 | 0.2 | 68.48965 | 0.1499829 | 8500 | 9619.3 | NA | Titan: Fl
19748 | 21225 | D6061700 | 365.9074 | 2024-03-04 | Fly.ash | 365.7236 | 91.37291 | 457.0965 | 0.1998985 | 73.54304 | 0.1608917 | 8500 | 9859.6 | NA | Titan: Fl
19749 | 24665 | PA595R1A | 296.0864 | 2024-03-04 | NA | 295.246 | 0 | 295.246 | 0 | 91.17775 | 0.3088195 | 5000 | 5624.5 | 319.78236 | Titan: Fl
19750 | 24666 | PA595R1A | 297.2828 | 2024-03-04 | NA | 296.6024 | 0 | 296.6024 | 0 | 91.19181 | 0.3074547 | 5000 | 5400.9 | 319.78236 | Titan: Fl
19751 | 21165 | D6061700 | 366.9579 | 2024-03-04 | Fly.ash | 366.7355 | 91.42562 | 458.1612 | 0.199549 | 68.96859 | 0.1505335 | 8500 | 9805 | NA | Titan: Fl
19752 | 24668 | PA595R1A | 299.2133 | 2024-03-04 | NA | 298.6111 | 0 | 298.6111 | 0 | 92.37321 | 0.3093429 | 5000 | 4944.8 | 319.78236 | Titan: Fl
19753 | 21126 | D6061700 | 366.9784 | 2024-03-04 | Fly.ash | 366.7355 | 91.94215 | 458.6777 | 0.2004505 | 65.95122 | 0.1437855 | 8500 | 9822.8 | NA | Titan: Fl
19754 | 21146 | D6061700 | 367.4598 | 2024-03-04 | Fly.ash | 367.2521 | 91.68388 | 458.9359 | 0.1997749 | 68.10649 | 0.1484009 | 8500 | 9765.8 | NA | Titan: Fl
19755 | 17206 | CAJE8R1H | 211.9048 | 2024-03-08 | Fly.ash | 203.6178 | 111.3173 | 314.9351 | 0.353461 | 69.67236 | 0.2212277 | 4000 | 7192.3 | 299.37072 | Titan: Fl
19756 | 21145 | D6061700 | 366.974 | 2024-03-04 | Fly.ash | 366.7355 | 91.94215 | 458.6777 | 0.2004505 | 68.10649 | 0.1484844 | 8500 | 9861.2 | NA | Titan: Fl
19757 | 19894 | D4053103 | 220.2596 | 2024-03-04 | Fly.ash | 212.8099 | 113.8946 | 326.7045 | 0.3486166 | 75.00335 | 0.2295754624 | 5500 | 7988.1 | NA | Titan: Fl
19758 | 21176 | D6061700 | 367.4601 | 2024-03-04 | Fly.ash | 367.302 | 91.64223 | 458.9443 | 0.1996805 | 69.74727 | 0.1519733 | 8500 | 10041 | NA | Titan: Fl
19759 | 12942 | CAF25R1A | 182.1517 | 2024-03-04 | Fly.ash | 172.1763 | 43.38843 | 215.5647 | 0.201278 | 78.93072 | 0.3661579 | 2500 | 2924.7 | 213.18824 | Titan: Fl
19760 | 21180 | D6061700 | 369.1294 | 2024-03-04 | Fly.ash | 369.0599 | 91.68388 | 460.7438 | 0.198991 | 69.8307 | 0.1515608 | 8500 | 9596 | NA | Titan: Fl
19761 | 12945 | CAF25R1A | 183.7044 | 2024-03-04 | Fly.ash | 173.8215 | 43.77104 | 217.5926 | 0.2011605 | 79.72897 | 0.366414 | 2500 | 3093.2 | 213.18824 | Titan: Fl
19762 | 21150 | D6061700 | 367.7278 | 2024-03-04 | Fly.ash | 367.5464 | 91.39785 | 458.9443 | 0.199148 | 68.11576 | 0.1484184 | 8500 | 10827.6 | NA | Titan: Fl
19763 | 21149 | D6061700 | 369.6119 | 2024-03-04 | Fly.ash | 369.5764 | 91.42562 | 461.0021 | 0.1983193 | 68.10649 | 0.1477358 | 8500 | 10147.8 | NA | Titan: Fl
19764 | 17205 | CAJE8R1H | 212.3617 | 2024-03-08 | Fly.ash | 203.8497 | 111.0853 | 314.9351 | 0.3527246 | 68.51115 | 0.2175406 | 4000 | 9422.5 | 299.37072 | Titan: Fl
19765 | 21189 | D6061700 | 368.1248 | 2024-03-04 | Fly.ash | 368.0352 | 91.88661 | 459.9218 | 0.1997875 | 70.56303 | 0.153424 | 8500 | 9850.9 | NA | Titan: Fl
19766 | 17203 | CAJE8R1H | 214.0072 | 2024-03-08 | Fly.ash | 205.717 | 112.2306 | 317.9475 | 0.3529845 | 66.48004 | 0.2090912 | 4000 | 8868.3 | 299.37072 | Titan: Fl
19767 | 21223 | D6061700 | 367.203 | 2024-03-04 | Fly.ash | 366.9938 | 91.94215 | 458.9359 | 0.2003376 | 73.27913 | 0.1596718 | 8500 | 9988.4 | NA | Titan: Fl
19768 | 21222 | D6061700 | 369.9424 | 2024-03-04 | Fly.ash | 369.9902 | 91.88661 | 461.8768 | 0.1989418 | 73.0103 | 0.1580731 | 8500 | 10505.3 | NA | Titan: Fl
19769 | 21198 | D6061700 | 369.284 | 2024-03-04 | Fly.ash | 369.2571 | 91.64223 | 460.8993 | 0.1988335 | 70.97091 | 0.1539835 | 8500 | 9435.6 | NA | Titan: Fl
19770 | 14880 | CAGB8P10 | 233.2501 | 2024-03-08 | Fly.ash | 228.8961 | 62.61595 | 291.5121 | 0.2147971 | 97.5413 | 0.3346047 | 3000 | 5715.7 | 256.27948 | Titan: Fl
19771 | 12961 | CAF25R30 | 189.7678 | 2024-03-04 | Fly.ash | 180.7756 | 43.36947 | 224.1451 | 0.1934884 | 77.95349 | 0.3477814 | 2500 | 3812.2 | 213.18824 | Titan: Fl
19772 | 21205 | D6061700 | 366.7207 | 2024-03-04 | Fly.ash | 366.4773 | 91.94215 | 458.4194 | 0.2005634 | 71.55492 | 0.1560905 | 8500 | 10721.1 | NA | Titan: Fl
19773 | 21211 | D6061700 | 367.0285 | 2024-03-04 | Fly.ash | 366.8133 | 91.15347 | 457.9668 | 0.1990395 | 72.19454 | 0.1576415 | 8500 | 11233 | NA | Titan: Fl
19774 | 13918 | CAG95R1A | 228.9231 | 2024-03-04 | NA | 221.8515 | 0 | 221.8515 | 0 | 85.60964 | 0.3858871 | 3000 | 4896.6 | 235.86784 | Titan: Fl
19775 | 21217 | D6061700 | 368.4379 | 2024-03-04 | Fly.ash | 368.2851 | 92.20041 | 460.4855 | 0.2002243 | 72.41702 | 0.1572623 | 8500 | 10655.4 | NA | Titan: Fl
19776 | 21212 | D6061700 | 367.0068 | 2024-03-04 | Fly.ash | 366.8133 | 92.13099 | 458.9443 | 0.2007455 | 72.19454 | 0.1573057 | 8500 | 9923.4 | NA | Titan: Fl
19777 | 21214 | D6061700 | 366.9243 | 2024-03-04 | Fly.ash | 366.7355 | 91.42562 | 458.1612 | 0.199549 | 72.41702 | 0.1580602 | 8500 | 9425.3 | NA | Titan: Fl
19778 | 21207 | D6061700 | 370.1928 | 2024-03-04 | Fly.ash | 370.2346 | 91.39785 | 461.6324 | 0.1979884 | 71.78667 | 0.1555061 | 8500 | 10687.1 | NA | Titan: Fl
19779 | 21374 | DB083301 | 231.4536 | 2024-03-04 | Fly.ash | 226.8089 | 55.89054 | 282.6994 | 0.197703 | 70.83356 | 0.2505614 | 4500 | 6180.5 | NA | Titan: Fl
19780 | 21167 | D6061700 | 367.2369 | 2024-03-04 | Fly.ash | 366.9938 | 91.42562 | 458.4194 | 0.1994366 | 68.96859 | 0.1504487 | 8500 | 10394.5 | NA | Titan: Fl
19781 | 21163 | D6061700 | 367.4613 | 2024-03-04 | Fly.ash | 367.302 | 92.37537 | 459.6774 | 0.2009569 | 68.93151 | 0.1499563 | 8500 | 9772.5 | NA | Titan: Fl
19782 | 13166 | CAFB5R30 | 183.2309 | 2024-03-04 | Fly.ash | 173.8215 | 43.77104 | 217.5926 | 0.2011605 | 81.83635 | 0.376099 | 2500 | 3072.5 | 213.18824 | Titan: Fl
19783 | 26613 | SW5A5R1H | 246.6234 | 2024-03-04 | Fly.ash | 239.494 | 42.45283 | 281.9468 | 0.1505703 | 61.19336 | 0.2170387 | 4500 | 8445 | NA | Titan: Fl
19784 | 13159 | CAFB5R30 | 180.71 | 2024-03-04 | Fly.ash | 171.1843 | 43.78649 | 214.9708 | 0.2036857 | 80.73755 | 0.3755745 | 2500 | 3724.2 | 213.18824 | Titan: Fl
19785 | 21136 | D6061700 | 368.6309 | 2024-03-04 | Fly.ash | 368.5239 | 91.39785 | 459.9218 | 0.1987248 | 67.3 | 0.1463292 | 8500 | 10421.8 | NA | Titan: Fl
19786 | 21133 | D6061700 | 367.2374 | 2024-03-04 | Fly.ash | 366.9938 | 91.42562 | 458.4194 | 0.1994366 | 67.24438 | 0.1466875 | 8500 | 10422.2 | NA | Titan: Fl
19787 | 14215 | CAGB5R10 | 180.5766 | 2024-03-04 | Fly.ash | 170.8754 | 42.71885 | 213.5943 | 0.2 | 74.81177 | 0.3502517 | 3000 | 4590.1 | 235.86784 | Titan: Fl
19788 | 14091 | CAGB5R10 | 181.456 | 2024-03-04 | Fly.ash | 171.7172 | 42.92929 | 214.6465 | 0.2 | 67.78719 | 0.3158085 | 3000 | 3949.2 | 235.86784 | Titan: Fl
19789 | 21151 | D6061700 | 369.3557 | 2024-03-04 | Fly.ash | 369.2571 | 91.64223 | 460.8993 | 0.1988335 | 68.11576 | 0.1477888 | 8500 | 10533.5 | NA | Titan: Fl
19790 | 21147 | D6061700 | 367.9669 | 2024-03-04 | Fly.ash | 367.7686 | 91.68388 | 459.4525 | 0.1995503 | 68.10649 | 0.148234 | 8500 | 10207.6 | NA | Titan: Fl
19791 | 21821 | DC143400 | 410.9307 | 2024-03-04 | Fly.ash | 419.1632 | 95.29959 | 514.4628 | 0.185241 | 71.12386 | 0.1382488 | 8500 | 11483.8 | NA | Titan: Fl
19792 | 21166 | D6061700 | 367.0017 | 2024-03-04 | Fly.ash | 366.7355 | 91.68388 | 458.4194 | 0.2 | 68.96859 | 0.1504487 | 8500 | 10562.4 | NA | Titan: Fl
19793 | 21190 | D6061700 | 368.3337 | 2024-03-04 | Fly.ash | 368.2796 | 91.39785 | 459.6774 | 0.1988304 | 70.56303 | 0.1535055 | 8500 | 10425 | NA | Titan: Fl
19794 | 21200 | D6061700 | 368.1521 | 2024-03-04 | Fly.ash | 368.0269 | 91.94215 | 459.969 | 0.1998877 | 71.12386 | 0.1546275 | 8500 | 9850.9 | NA | Titan: Fl
19795 | 13233 | CAFB5R3A | 184.075 | 2024-03-04 | Fly.ash | 173.6111 | 43.98148 | 217.5926 | 0.2021277 | 83.94372 | 0.3857839 | 2500 | 4358.3 | 213.18824 | Titan: Fl
19796 | 14883 | CAGB8P10 | 232.9784 | 2024-03-08 | Fly.ash | 228.5354 | 62.28956 | 290.8249 | 0.2141823 | 99.74902 | 0.3429865 | 3000 | 6687.3 | 256.27948 | Titan: Fl
19797 | 21206 | D6061700 | 366.563 | 2024-03-04 | Fly.ash | 366.3245 | 92.37537 | 458.6999 | 0.2013852 | 71.78667 | 0.1565003 | 8500 | 10613 | NA | Titan: Fl
19798 | 13900 | CAG95R10 | 230.1937 | 2024-03-04 | NA | 223.4848 | 0 | 223.4848 | 0 | 87.10478 | 0.389757 | 3000 | 4725.8 | 235.86784 | Titan: Fl
19799 | 21202 | D6061700 | 366.5865 | 2024-03-04 | Fly.ash | 366.4193 | 91.37291 | 457.7922 | 0.1995947 | 71.22063 | 0.1555741 | 8500 | 10592.4 | NA | Titan: Fl
19800 | 12968 | CAF25R3A | 183.5039 | 2024-03-04 | Fly.ash | 173.8215 | 43.98148 | 217.803 | 0.2019324 | 77.27037 | 0.3547718 | 2500 | 2913.1 | 213.18824 | Titan: Fl
19801 | 21829 | DC143400 | 410.9218 | 2024-03-04 | Fly.ash | 419.1632 | 95.55785 | 514.7211 | 0.1856498 | 72.41702 | 0.1406918 | 8500 | 11372 | NA | Titan: Fl
19802 | 21836 | DC143400 | 415.7309 | 2024-03-04 | Fly.ash | 424.2424 | 96.13375 | 520.3762 | 0.184739 | 74.55743 | 0.143276 | 8500 | 10695.5 | NA | Titan: Fl
19803 | 21841 | DC143400 | 411.2475 | 2024-03-04 | Fly.ash | 419.1632 | 95.04132 | 514.2045 | 0.1848317 | 75.4344 | 0.1467012 | 8500 | 11508.5 | NA | Titan: Fl
19804 | 13017 | CAFB5R10 | 173.4736 | 2024-03-04 | Fly.ash | 163.7205 | 41.24579 | 204.9663 | 0.201232 | 74.81177 | 0.3649954 | 2500 | 3558.4 | 213.18824 | Titan: Fl
19805 | 19543 | D1555700 | 182.4128 | 2024-03-04 | Fly.ash | 173.3833 | 41.70572 | 215.089 | 0.1938998 | 64.9158 | 0.301809 | 2500 | 5072.1 | 213.18824 | Titan: Fl
19806 | 21830 | DC143400 | 411.4778 | 2024-03-04 | Fly.ash | 419.4215 | 95.04132 | 514.4628 | 0.184739 | 72.41702 | 0.1407624 | 8500 | 11594.8 | NA | Titan: Fl
19807 | 21158 | D6061700 | 367.4902 | 2024-03-04 | Fly.ash | 367.302 | 91.64223 | 458.9443 | 0.1996805 | 68.52364 | 0.1493071 | 8500 | 10321.3 | NA | Titan: Fl
19808 | 21204 | D6061700 | 367.2095 | 2024-03-04 | Fly.ash | 367.0577 | 91.39785 | 458.4555 | 0.1993603 | 71.37879 | 0.155694 | 8500 | 9792.9 | NA | Titan: Fl
19809 | 21203 | D6061700 | 366.3461 | 2024-03-04 | Fly.ash | 366.0802 | 92.61974 | 458.6999 | 0.201918 | 71.37879 | 0.1556111 | 8500 | 9937.6 | NA | Titan: Fl
19810 | 21197 | D6061700 | 367.6944 | 2024-03-04 | Fly.ash | 367.5464 | 91.39785 | 458.9443 | 0.199148 | 70.97091 | 0.1546395 | 8500 | 9877 | NA | Titan: Fl
19811 | 21221 | D6061700 | 369.9014 | 2024-03-04 | Fly.ash | 369.9902 | 91.39785 | 461.3881 | 0.1980932 | 73.0103 | 0.1582406 | 8500 | NA | NA | Titan: Fl
19812 | 21175 | D6061700 | 367.0113 | 2024-03-04 | Fly.ash | 366.8133 | 92.61974 | 459.433 | 0.2015957 | 69.74727 | 0.1518116 | 8500 | 10270.6 | NA | Titan: Fl
19813 | 21140 | D6061700 | 367.48 | 2024-03-04 | Fly.ash | 367.2521 | 91.94215 | 459.1942 | 0.200225 | 67.67543 | 0.1473787 | 8500 | 10192.5 | NA | Titan: Fl
19814 | 21148 | D6061700 | 367.9679 | 2024-03-04 | Fly.ash | 367.7686 | 92.20041 | 459.969 | 0.2004492 | 68.10649 | 0.1480676 | 8500 | 10601.2 | NA | Titan: Fl
19815 | 21365 | DB083301 | 232.5088 | 2024-03-04 | Fly.ash | 227.904 | 56.18687 | 284.0909 | 0.1977778 | 67.78719 | 0.2386109 | 4500 | 6217.7 | NA | Titan: Fl
19816 | 21376 | DB083301 | 232.5933 | 2024-03-04 | Fly.ash | 227.9099 | 56.28717 | 284.1971 | 0.1980568 | 72.32034 | 0.2544725 | 4500 | 6707.4 | NA | Titan: Fl
19817 | 26647 | SW5A5R1H | 245.6478 | 2024-03-04 | Fly.ash | 238.5192 | 42.17432 | 280.6935 | 0.1502504 | 69.21745 | 0.2465944 | 4500 | NA | NA | Titan: Fl
19818 | 13919 | CAG95R1A | 229.5904 | 2024-03-04 | NA | 222.6814 | 0 | 222.6814 | 0 | 86.21074 | 0.3871485 | 3000 | 4545 | 235.86784 | Titan: Fl
19819 | 12557 | BAGD5R10 | 159.4499 | 2024-03-04 | Fly.ash | 148.6549 | 74.67532 | 223.3302 | 0.3343718 | 71.99477 | 0.3223691 | 3000 | 4056.3 | 235.86784 | Titan: Fl
19820 | 13092 | CAFB5R30 | 174.321 | 2024-03-04 | Fly.ash | 164.401 | 41.41886 | 205.8199 | 0.2012384 | 62.74853 | 0.3048711 | 2500 | 2801.7 | 213.18824 | Titan: Fl
19821 | 13095 | CAFB5R30 | 175.193 | 2024-03-04 | Fly.ash | 165.6145 | 40.1936 | 205.8081 | 0.1952965 | 66.7335 | 0.3242511 | 2500 | 2776.6 | 213.18824 | Titan: Fl
19822 | 21759 | DC143100 | 386.1234 | 2024-03-04 | Fly.ash | 391.3271 | 94.04389 | 485.3709 | 0.1937567 | 71.06936 | 0.1464228 | 6500 | 11550.7 | NA | Titan: Fl
19823 | 21844 | DC143400 | 411.1197 | 2024-03-04 | Fly.ash | 418.905 | 95.04132 | 513.9463 | 0.1849246 | 76.72756 | 0.149291 | 8500 | 11728.9 | NA | Titan: Fl
19824 | 13229 | CAFB5R3A | 183.5806 | 2024-03-04 | Fly.ash | 173.4779 | 42.95246 | 216.4304 | 0.1984586 | 73.77741 | 0.3408829 | 2500 | 4259.2 | 213.18824 | Titan: Fl
19825 | 21851 | DC143400 | 411.5776 | 2024-03-04 | Fly.ash | 419.4215 | 95.04132 | 514.4628 | 0.184739 | 80.60704 | 0.156682 | 8500 | 11533.2 | NA | Titan: Fl
19826 | 12969 | CAF25R3A | 180.5782 | 2024-03-04 | Fly.ash | 170.4545 | 43.18181775 | 213.6363615 | 0.2021277 | 77.58967 | 0.3631857 | 2500 | 3139.7 | 213.18824 | Titan: Fl
19827 | 21849 | DC143400 | 411.0289 | 2024-03-04 | Fly.ash | 418.6467 | 95.55785 | 514.2045 | 0.1858363 | 80.17599 | 0.1559224 | 8500 | 12247.8 | NA | Titan: Fl
19828 | 12975 | CAF25R3A | 182.443 | 2024-03-04 | Fly.ash | 172.6439 | 43.78649 | 216.4304 | 0.2023121 | 82.47758 | 0.3810814 | 2500 | 3291.2 | 213.18824 | Titan: Fl
19829 | 12976 | CAF25R3A | 181.7047 | 2024-03-04 | Fly.ash | 171.8098 | 43.36947 | 215.1793 | 0.2015504 | 86.30565 | 0.4010871 | 2500 | 3515.7 | 213.18824 | Titan: Fl
19830 | 14341 | CAGB5R10 | 199.5179 | 2024-03-04 | Fly.ash | 190.784 | 46.08007 | 236.8641 | 0.1945423 | 80.38954 | 0.3393911 | 3000 | 4554.1 | 235.86784 | Titan: Fl
19831 | 20274 | D4143400 | 217.2172 | 2024-03-04 | Fly.ash | 211.9108 | 114.4781 | 326.3889 | 0.3507415 | 69.1921 | 0.2119928 | 5500 | 7113 | NA | Titan: Fl
19832 | 21852 | DC143400 | 411.5914 | 2024-03-04 | Fly.ash | 419.4215 | 95.04132 | 514.4628 | 0.184739 | 81.46915 | 0.1583577 | 8500 | 11668 | NA | Titan: Fl
19833 | 21839 | DC143400 | 413.6233 | 2024-03-04 | Fly.ash | 421.4876 | 94.52479 | 516.0124 | 0.1831832 | 74.57229 | 0.1445165 | 8500 | 11498.5 | NA | Titan: Fl
19834 | 12251 | BAFC5R10 | 152.9308 | 2024-03-04 | Fly.ash | 140.9933 | 46.2963 | 187.2896 | 0.247191 | 73.05562 | 0.3900678 | 2500 | NA | 213.18824 | Titan: Fl
19835 | 13357 | CAG05R10 | 230.4272 | 2024-03-04 | NA | 224.1162 | 0 | 224.1162 | 0 | 85.69986 | 0.3823904 | 3000 | 4584.9 | 235.86784 | Titan: Fl
19836 | 21845 | DC143400 | 411.3712 | 2024-03-04 | Fly.ash | 419.1632 | 95.04132 | 514.2045 | 0.1848317 | 77.58967 | 0.1508926 | 8500 | 11548.3 | NA | Titan: Fl
19837 | 12972 | CAF25R3A | 183.6392 | 2024-03-04 | Fly.ash | 173.7013 | 44.06308 | 217.7644 | 0.2023429 | 80.51028 | 0.3697128 | 2500 | 3518.4 | 213.18824 | Titan: Fl
19838 | 19588 | D2083201 | 213.8064 | 2024-03-04 | Fly.ash | 207.7922 | 52.64378 | 260.436 | 0.2021371 | 73.93011 | 0.2838706 | 3400 | 5576.7 | NA | Titan: Fl
19839 | 20275 | D4143400 | 215.4394 | 2024-03-04 | Fly.ash | 210.1449 | 114.2951 | 324.44 | 0.3522843 | 76.4152 | 0.2355295 | 5500 | 7041.8 | NA | Titan: Fl
19840 | 12247 | BAFC5R10 | 151.7793 | 2024-03-04 | Fly.ash | 139.5497 | 46.51657 | 186.0663 | 0.25 | 70.54778 | 0.3791541 | 2500 | 1773.3 | 213.18824 | Titan: Fl
19841 | 19584 | D2083201 | 214.7474 | 2024-03-04 | Fly.ash | 208.7542 | 52.60943 | 261.3636 | 0.2012882 | 71.65071 | 0.2741418 | 3400 | 5494.8 | NA | Titan: Fl
19842 | 19610 | D2085600 | 215.4817 | 2024-03-04 | Fly.ash | 209.1837 | 53.10761 | 262.2913 | 0.2024757 | 65.4146 | 0.2493968 | 3400 | 7525 | NA | Titan: Fl
19843 | 12264 | BAFC5R10 | 151.1233 | 2024-03-04 | Fly.ash | 139.5202 | 46.08586 | 185.6061 | 0.2482993 | 75.51422 | 0.4068522 | 2500 | 3098 | 213.18824 | Titan: Fl
19844 | 21848 | DC143400 | 411.688 | 2024-03-04 | Fly.ash | 419.4215 | 95.04132 | 514.4628 | 0.184739 | 79.74494 | 0.1550062 | 8500 | 11461.9 | NA | Titan: Fl
19845 | 19578 | D2083201 | 217.4669 | 2024-03-04 | Fly.ash | 211.5385 | 53.0303 | 264.5688 | 0.2004405 | 65.16648 | 0.2463121 | 3400 | 6206.2 | NA | Titan: Fl
19846 | 21842 | DC143400 | 411.0191 | 2024-03-04 | Fly.ash | 418.6467 | 96.33264 | 514.9793 | 0.1870612 | 75.86545 | 0.1473175 | 8500 | 11446.4 | NA | Titan: Fl
19847 | 12252 | BAFC5R10 | 150.1272 | 2024-03-04 | Fly.ash | 138.468 | 46.08586 | 184.5539 | 0.2497149 | 73.75808 | 0.3996561 | 2500 | 2831.9 | 213.18824 | Titan: Fl
19848 | 21847 | DC143400 | 414.291 | 2024-03-04 | Fly.ash | 422.1257 | 95.58823 | 517.7139 | 0.1846352 | 78.65462 | 0.1519268 | 8500 | 11282.9 | NA | Titan: Fl
19849 | 19583 | D2083201 | 213.8806 | 2024-03-04 | Fly.ash | 207.7922 | 52.64378 | 260.436 | 0.2021371 | 70.83356 | 0.2719807 | 3400 | 6056.6 | NA | Titan: Fl
19850 | 21850 | DC143400 | 411.6259 | 2024-03-04 | Fly.ash | 419.4215 | 95.04132 | 514.4628 | 0.184739 | 80.17599 | 0.1558441 | 8500 | 11670.4 | NA | Titan: Fl
19851 | 17743 | CAL25R3A | 263.7802 | 2024-03-04 | Fly.ash | 259.0445 | 67.48608 | 326.5306 | 0.2066761 | 81.67148 | 0.2501189 | 5000 | 5556.1 | 319.78236 | Titan: Fl
19852 | 17749 | CAL25R3A | 260.7767 | 2024-03-04 | Fly.ash | 256.0467 | 66.30525 | 322.352 | 0.2056921 | 84.91363 | 0.263419 | 5000 | 6224.9 | 319.78236 | Titan: Fl
19853 | 14296 | CAGB5R10 | 193.8845 | 2024-03-04 | Fly.ash | 184.9747 | 46.71717 | 231.6919 | 0.2016349 | 78.32406 | 0.3380526 | 3000 | 4577.7 | 235.86784 | Titan: Fl
19854 | 14050 | CAGB5R10 | 181.9422 | 2024-03-04 | Fly.ash | 172.0476 | 43.3305 | 215.3781 | 0.2011834 | 63.81206 | 0.2962793 | 3000 | 4491.2 | 235.86784 | Titan: Fl
19855 | 19645 | D2110904 | 216.5358 | 2024-03-04 | Fly.ash | 210.1687 | 53.42081 | 263.5895 | 0.2026667 | 59.04992 | 0.2240223 | 3400 | 6679.7 | NA | Titan: Fl
19856 | 19838 | D4053103 | 223.6988 | 2024-03-04 | Fly.ash | 216.1458 | 116.2405 | 332.3864 | 0.3497151 | 63.61634 | 0.1913928 | 5500 | 7645.5 | NA | Titan: Fl
19857 | 19824 | D4053103 | 221.8057 | 2024-03-04 | Fly.ash | 214.2111 | 115.2038 | 329.4148 | 0.3497224 | 62.34919 | 0.1892726 | 5500 | 7585.2 | NA | Titan: Fl
19858 | 12318 | BAFD5R10 | 155.6718 | 2024-03-04 | Fly.ash | 144.435 | 65.42056 | 209.8556 | 0.3117409 | 75.15643 | 0.3581341 | 2500 | 2834.9 | 213.18824 | Titan: Fl
19859 | 21914 | DD083501 | 244.3988 | 2024-03-04 | Fly.ash | 242.2521 | 119.0599 | 361.312 | 0.3295211 | 103.4529 | 0.2863257 | 4000 | 4455.5 | 276.69112 | Titan: Fl
19860 | 21833 | DC143400 | 416.371 | 2024-03-04 | Fly.ash | 424.2424 | 96.13375 | 520.3762 | 0.184739 | 73.68541 | 0.1416003 | 8500 | 11578.5 | NA | Titan: Fl
19861 | 21906 | DD083501 | 242.6588 | 2024-03-04 | Fly.ash | 240.5516 | 118.2329 | 358.7845 | 0.3295374 | 96.74976 | 0.2696598 | 4000 | 6012.6 | 276.69112 | Titan: Fl
19862 | 21907 | DD083501 | 244.9138 | 2024-03-04 | Fly.ash | 242.7156 | 119.7552 | 362.4709 | 0.3303859 | 97.2634 | 0.2683344 | 4000 | 6276.8 | 276.69112 | Titan: Fl
19863 | 14157 | CAGB5R10 | 180.1746 | 2024-03-04 | Fly.ash | 170.4545 | 42.50842 | 212.963 | 0.1996047 | 72.35316 | 0.3397453 | 3000 | 4271.4 | 235.86784 | Titan: Fl
19864 | 21838 | DC143400 | 411.171 | 2024-03-04 | Fly.ash | 418.905 | 95.55785 | 514.4628 | 0.185743 | 74.57229 | 0.1449518 | 8500 | 11582.9 | NA | Titan: Fl
19865 | 19512 | D1555600 | 186.3115 | 2024-03-04 | Fly.ash | 177.7444 | 42.23842 | 219.9828 | 0.1920078 | 64.77192 | 0.2944408 | 2500 | 4692.3 | 213.18824 | Titan: Fl
19866 | 21806 | DC143400 | 416.1846 | 2024-03-04 | Fly.ash | 423.9812 | 96.13375 | 520.1149 | 0.1848317 | 68.0173 | 0.1307736 | 8500 | NA | NA | Titan: Fl
19867 | 21857 | DC143400 | 403.4132 | 2024-03-04 | Fly.ash | 411.3636 | 93.18181725 | 504.5454495 | 0.1846847 | 125.178 | 0.2481005 | 8500 | 11644.35 | NA | Titan: Fl
19868 | 19820 | D4053103 | 220.869 | 2024-03-04 | Fly.ash | 213.2353 | 114.639 | 327.8743 | 0.3496432 | 61.36176 | 0.1871503 | 5500 | 6457.5 | NA | Titan: Fl
19869 | 15353 | CAJ05R10 | 248.8246 | 2024-03-04 | NA | 244.5286 | 0 | 244.5286 | 0 | 78.67529 | 0.3217427 | 4000 | 5027.2 | 276.69112 | Titan: Fl
19870 | 21910 | DD083501 | 244.6353 | 2024-03-04 | Fly.ash | 242.5103 | 119.0599 | 361.5702 | 0.3292857 | 100.8666 | 0.2789681 | 4000 | 6132.2 | 276.69112 | Titan: Fl
19871 | 12265 | BAFC5R10 | 149.907 | 2024-03-04 | Fly.ash | 138.2576 | 46.08586 | 184.3434 | 0.25 | 75.86545 | 0.4115441 | 2500 | 2393.6 | 213.18824 | Titan: Fl
19872 | 12536 | BAFZ5RZZ | 165.6553 | 2024-03-04 | Fly.ash | 154.0404 | 64.27915 | 218.3196 | 0.2944269 | 81.22968 | 0.3720678 | 2500 | 2697.7 | 213.18824 | Titan: Fl
19873 | 12539 | BAFZ5RZZ | 164.9056 | 2024-03-04 | Fly.ash | 153.2527 | 64.01168 | 217.2644 | 0.2946257 | 83.17359 | 0.382822 | 2500 | 2721.5 | 213.18824 | Titan: Fl
19874 | 12268 | BAFC5R10 | 152.915 | 2024-03-04 | Fly.ash | 141.284 | 46.86036 | 188.1443 | 0.249066 | 76.25651 | 0.4053086 | 2500 | 2809.9 | 213.18824 | Titan: Fl
19875 | 12757 | BAGZ5RZZ | 174.8408 | 2024-03-04 | Fly.ash | 164.1414 | 69.44444 | 233.5859 | 0.2972973 | 83.94372 | 0.3593699 | 3000 | 3198.5 | 235.86784 | Titan: Fl
19876 | 12343 | BAFD5R10 | 154.445 | 2024-03-04 | Fly.ash | 143.3081 | 64.81481 | 208.1229 | 0.3114257 | 79.37774 | 0.3813984 | 2500 | 3243.6 | 213.18824 | Titan: Fl
19877 | 15413 | CAJ05R10 | 248.7153 | 2024-03-04 | NA | 244.5286 | 0 | 244.5286 | 0 | 87.45601 | 0.3576514 | 4000 | 4954.8 | 276.69112 | Titan: Fl
19878 | 14402 | CAGB5R10 | 192.325 | 2024-03-04 | Fly.ash | 182.8607 | 45.66305 | 228.5238 | 0.1998175 | 83.5216 | 0.3654832 | 3000 | 5024.1 | 235.86784 | Titan: Fl
19879 | 15326 | CAJ05R10 | 245.3937 | 2024-03-04 | NA | 240.9090885 | 0 | 240.9090885 | 0 | 72.61408 | 0.3014169 | 4000 | 5755 | 276.69112 | Titan: Fl
19880 | 12535 | BAFZ5RZZ | 166.1573 | 2024-03-04 | Fly.ash | 154.6717 | 64.60438 | 219.2761 | 0.2946257 | 81.13389 | 0.3700079 | 2500 | 2979.8 | 213.18824 | Titan: Fl
19881 | 27122 | SW625R3A | 215.8658 | 2024-03-04 | Fly.ash | 207.8816 | 53.16931 | 261.0509 | 0.2036741 | 81.78157 | 0.3132783 | 4000 | 4892.4 | 276.69112 | Titan: Fl
19882 | 12276 | BAFC5R10 | 166.5696 | 2024-03-04 | Fly.ash | 156.308 | 52.17996 | 208.4879 | 0.2502781 | 79.34907 | 0.3805931 | 2500 | 2708.8 | 213.18824 | Titan: Fl
19883 | 26152 | SW3B8P1P | 301.3672 | 2024-03-08 | Fly.ash | 300.3749 | 85.52015 | 385.895 | 0.2216151 | 52.40191 | 0.1357932 | 5500 | NA | NA | Titan: Fl
19884 | 14289 | CAGB5R10 | 193.9799 | 2024-03-04 | Fly.ash | 184.5539 | 46.08586 | 230.6397 | 0.1998175 | 77.97283 | 0.338072 | 3000 | 4819.6 | 235.86784 | Titan: Fl
19885 | 26153 | SW3B8P1P | 303.1983 | 2024-03-08 | Fly.ash | 302.0833 | 75.52083 | 377.6042 | 0.2 | 54.13316 | 0.1433595 | 5500 | 10567.1 | NA | Titan: Fl
19886 | 19839 | D4053103 | 225.4533 | 2024-03-04 | Fly.ash | 218.0398 | 116.2405 | 334.2803 | 0.3477337 | 63.61634 | 0.1903084 | 5500 | 7058.2 | NA | Titan: Fl
19887 | 14264 | CAGB5R10 | 192.9302 | 2024-03-04 | Fly.ash | 183.4252 | 45.68411 | 229.1093 | 0.1993988 | 77.01493 | 0.3361493 | 3000 | 4499.1 | 235.86784 | Titan: Fl
19888 | 13856 | CAG25R3A | 203.2725 | 2024-03-04 | Fly.ash | 194.1201 | 48.99917 | 243.1193 | 0.2015437 | 76.90947 | 0.3163446 | 3000 | 4069.9 | 235.86784 | Titan: Fl
19889 | 19614 | D2085600 | 212.0171 | 2024-03-04 | Fly.ash | 205.7965 | 52.33528 | 258.1318 | 0.2027464 | 73.77741 | 0.285813 | 3400 | 5678.1 | NA | Titan: Fl
19890 | 12304 | BAFD5R10 | 154.9702 | 2024-03-04 | Fly.ash | 143.0891 | 64.93506 | 208.0241 | 0.3121516 | 71.22063 | 0.3423672 | 2500 | 3082.1 | 213.18824 | Titan: Fl
19891 | 12273 | BAFC5R10 | 165.1695 | 2024-03-04 | Fly.ash | 154.9208 | 51.91826 | 206.839 | 0.2510081 | 78.3015 | 0.3785625 | 2500 | 2928.9 | 213.18824 | Titan: Fl
19892 | 14268 | CAGB5R10 | 195.8735 | 2024-03-04 | Fly.ash | 186.4911 | 46.72897 | 233.22 | 0.2003643 | 77.2835 | 0.3313759 | 3000 | 4927.8 | 235.86784 | Titan: Fl
19893 | 14277 | CAGB5R10 | 194.021 | 2024-03-04 | Fly.ash | 184.5539 | 46.08586 | 230.6397 | 0.1998175 | 77.6216 | 0.3365491 | 3000 | 5068 | 235.86784 | Titan: Fl
19894 | 19613 | D2085600 | 212.5698 | 2024-03-04 | Fly.ash | 206.382 | 52.11203 | 258.494 | 0.2015986 | 71.26755 | 0.2757029 | 3400 | 5642.8 | NA | Titan: Fl
19895 | 27121 | SW625R3A | 218.0842 | 2024-03-04 | Fly.ash | 210.0168 | 53.0303 | 263.0471 | 0.2016 | 78.32406 | 0.2977567 | 4000 | 4437.3 | 276.69112 | Titan: Fl
19896 | 21752 | DC143100 | 388.428 | 2024-03-04 | Fly.ash | 393.7426 | 94.74616 | 488.4888 | 0.1939577 | 67.4907 | 0.1381622 | 6500 | NA | NA | Titan: Fl
19897 | 19612 | D2085600 | 212.1964 | 2024-03-04 | Fly.ash | 205.9229 | 52.3416 | 258.2645 | 0.2026667 | 68.96859 | 0.2670464 | 3400 | 6559.4 | NA | Titan: Fl
19898 | 12256 | BAFC5R10 | 165.0914 | 2024-03-04 | Fly.ash | 154.7291 | 51.88246 | 206.6116 | 0.2511111 | 74.33282 | 0.3597708 | 2500 | 3054.2 | 213.18824 | Titan: Fl
19899 | 12286 | BAFC5R10 | 163.4414 | 2024-03-04 | Fly.ash | 153.6363621 | 51.36363585 | 205 | 0.2505543 | 121.3847 | 0.5921206 | 2500 | 6977 | 213.18824 | Titan: Fl
19900 | 19860 | D4053103 | 223.056 | 2024-03-04 | Fly.ash | 215.4356 | 116.4773 | 331.9129 | 0.3509272 | 65.98714 | 0.1988086 | 5500 | 7933.2 | NA | Titan: Fl
19901 | 12587 | BAGE8P10 | 193.4127 | 2024-03-08 | Fly.ash | 186.6582 | 94.48653 | 281.1448 | 0.3360778 | 102.2076 | 0.3635409 | 3000 | 4227.9 | 256.27948 | Titan: Fl
19902 | 19544 | D1555700 | 179.6919 | 2024-03-04 | Fly.ash | 170.665 | 40.61448 | 211.2795 | 0.1922311 | 66.03104 | 0.3125294 | 2500 | 4590.9 | 213.18824 | Titan: Fl
19903 | 12327 | BAFD5R10 | 154.7264 | 2024-03-04 | Fly.ash | 142.8872 | 64.81481 | 207.702 | 0.3120567 | 76.91914 | 0.3703341 | 2500 | 2848.1 | 213.18824 | Titan: Fl
19904 | 12257 | BAFC5R10 | 166.3425 | 2024-03-04 | Fly.ash | 155.9343 | 52.60943 | 208.5438 | 0.2522704 | 74.46054 | 0.3570499 | 2500 | 3179.1 | 213.18824 | Titan: Fl
19905 | 12524 | BAFZ5RZZ | 164.867 | 2024-03-04 | Fly.ash | 153.2527 | 64.01168 | 217.2644 | 0.2946257 | 75.16944 | 0.3459814 | 2500 | 2798.3 | 213.18824 | Titan: Fl
19906 | 19844 | D4053103 | 221.0227 | 2024-03-04 | Fly.ash | 213.4489 | 115.0422 | 328.4911 | 0.350214 | 64.52474 | 0.1964277 | 5500 | 8406.2 | NA | Titan: Fl
19907 | 12531 | BAFZ5RZZ | 165.0064 | 2024-03-04 | Fly.ash | 153.4091 | 64.60438 | 218.0135 | 0.296332 | 79.02651 | 0.3624846 | 2500 | NA | 213.18824 | Titan: Fl
19908 | 12272 | BAFC5R10 | 164.7903 | 2024-03-04 | Fly.ash | 154.4995 | 51.88246 | 206.382 | 0.2513904 | 77.39809 | 0.3750234 | 2500 | 3936.7 | 213.18824 | Titan: Fl
19909 | 21816 | DC143400 | 416.414 | 2024-03-04 | Fly.ash | 424.2424 | 96.13375 | 520.3762 | 0.184739 | 70.63335 | 0.1357352 | 8500 | 11922.3 | NA | Titan: Fl
19910 | 14888 | CAGB8P10 | 218.6277 | 2024-03-08 | Fly.ash | 213.5113 | 59.42452 | 272.9358 | 0.2177235 | 105.446 | 0.38634 | 3000 | 4072 | 256.27948 | Titan: Fl
19911 | 19539 | D1555700 | 180.0999 | 2024-03-04 | Fly.ash | 170.9184 | 40.58442 | 211.5028 | 0.191886 | 60.38271 | 0.2854937 | 2500 | 5318.6 | 213.18824 | Titan: Fl
19912 | 27134 | SW6A5R30 | 228.9869 | 2024-03-04 | Fly.ash | 223.9057 | 40.1936 | 264.0993 | 0.1521912 | 75.86545 | 0.2872611 | 4500 | 5026.6 | NA | Titan: Fl
19913 | 14744 | CAGB5R30 | 184.5038 | 2024-03-04 | Fly.ash | 176.5381 | 43.84757 | 220.3857 | 0.1989583 | 82.37915 | 0.3737954 | 3000 | 3634.8 | 235.86784 | Titan: Fl
19914 | 12302 | BAFD5R10 | 155.3388 | 2024-03-04 | Fly.ash | 143.5529 | 64.93506 | 208.4879 | 0.3114572 | 70.83356 | 0.339749 | 2500 | 3368.9 | 213.18824 | Titan: Fl
19915 | 12300 | BAFD5R10 | 156.4012 | 2024-03-04 | Fly.ash | 144.435 | 65.20816 | 209.6432 | 0.3110436 | 70.19327 | 0.3348226 | 2500 | 3245.2 | 213.18824 | Titan: Fl
19916 | 21375 | DB083301 | 231.0124 | 2024-03-04 | Fly.ash | 226.3451 | 56.12245 | 282.4675 | 0.1986864 | 71.99477 | 0.254878 | 4500 | 5944.5 | NA | Titan: Fl
19917 | 12527 | BAFZ5RZZ | 166.0684 | 2024-03-04 | Fly.ash | 154.4613 | 64.60438 | 219.0657 | 0.2949087 | 77.6216 | 0.3543303 | 2500 | 2549.3 | 213.18824 | Titan: Fl
19918 | 14316 | CAGB5R10 | 194.6129 | 2024-03-04 | Fly.ash | 185.2968 | 46.15028 | 231.4471 | 0.1993988 | 79.34907 | 0.3428389 | 3000 | 4567.7 | 235.86784 | Titan: Fl
19919 | 12810 | BAGZ95ZZ | 186.2377 | 2024-03-04 | Fly.ash | 175.8494 | 75.06887 | 250.9183 | 0.2991766 | 73.5665 | 0.2931891 | 3000 | 3629.1 | 235.86784 | Titan: Fl
19920 | 21911 | DD083501 | 244.8924 | 2024-03-04 | Fly.ash | 242.7156 | 119.4639 | 362.1795 | 0.3298471 | 102.1266 | 0.2819778 | 4000 | 6927.2 | 276.69112 | Titan: Fl
19921 | 14217 | CAGB5R10 | 184.7289 | 2024-03-04 | Fly.ash | 175.3685 | 42.38329 | 217.7518 | 0.1946403 | 74.84024 | 0.3436951 | 3000 | 4412.2 | 235.86784 | Titan: Fl
19922 | 19529 | D1555600 | 183.2638 | 2024-03-04 | Fly.ash | 174.8844 | 41.60246 | 216.4869 | 0.1921708 | 78.43716 | 0.3623183 | 2500 | 4910 | 213.18824 | Titan: Fl
19923 | 21385 | DB083301 | 230.6122 | 2024-03-04 | Fly.ash | 226.0101 | 55.97643 | 281.9865 | 0.1985075 | 75.51422 | 0.2677937 | 4500 | NA | NA | Titan: Fl
19924 | 21388 | DB083301 | 232.5325 | 2024-03-04 | Fly.ash | 227.9099 | 56.28717 | 284.1971 | 0.1980568 | 76.21997 | 0.268194 | 4500 | 6116.1 | NA | Titan: Fl
19925 | 21814 | DC143400 | 415.8853 | 2024-03-04 | Fly.ash | 423.72 | 96.13375 | 519.8537 | 0.1849246 | 70.19735 | 0.1350329 | 8500 | 10251.2 | NA | Titan: Fl
19926 | 27119 | SW625R3A | 214.7661 | 2024-03-04 | Fly.ash | 206.6116 | 51.88246 | 258.494 | 0.2007105 | 73.18334 | 0.2831142 | 4000 | 5055.2 | 276.69112 | Titan: Fl
19927 | 21754 | DC143100 | 387.9248 | 2024-03-04 | Fly.ash | 393.1523 | 94.15584 | 487.3081 | 0.1932162 | 68.47596 | 0.1405188 | 6500 | 10756.9 | NA | Titan: Fl
19928 | 21837 | DC143400 | 416.7204 | 2024-03-04 | Fly.ash | 424.2424 | 96.13375 | 520.3762 | 0.184739 | 74.55743 | 0.143276 | 8500 | 11541.5 | NA | Titan: Fl
19929 | 12279 | BAFC5R10 | 168.257 | 2024-03-04 | Fly.ash | 158.0484 | 52.9608 | 211.0092 | 0.2509881 | 80.73755 | 0.3826258 | 2500 | 3399.9 | 213.18824 | Titan: Fl
19930 | 19547 | D1555700 | 181.8512 | 2024-03-04 | Fly.ash | 172.9798 | 41.24579 | 214.2256 | 0.1925344 | 69.1921 | 0.3229871 | 2500 | 3498.6 | 213.18824 | Titan: Fl
19931 | 12282 | BAFC5R10 | 167.8836 | 2024-03-04 | Fly.ash | 157.6314 | 52.9608 | 210.5922 | 0.2514851 | 82.12957 | 0.3899935 | 2500 | 3207.8 | 213.18824 | Titan: Fl
19932 | 21828 | DC143400 | 411.6073 | 2024-03-04 | Fly.ash | 418.905 | 95.55785 | 514.4628 | 0.185743 | 72.41702 | 0.1407624 | 8500 | 11924.3 | NA | Titan: Fl
19933 | 21808 | DC143400 | 418.2141 | 2024-03-04 | Fly.ash | 425.6198 | 96.51712 | 522.1369 | 0.1848502 | 68.47596 | 0.1311456 | 8500 | 11079.2 | NA | Titan: Fl
19934 | 12284 | BAFC5R10 | 169.7523 | 2024-03-04 | Fly.ash | 159.5118 | 53.87205 | 213.3838 | 0.2524655 | 82.89003 | 0.3884551 | 2500 | NA | 213.18824 | Titan: Fl
19935 | 19890 | D4053103 | 220.6399 | 2024-03-04 | Fly.ash | 213.2146 | 114.8079 | 328.0225 | 0.35 | 73.91016 | 0.2253204 | 5500 | 7125.1 | NA | Titan: Fl
19936 | 27589 | XAGF9R10 | 178.0157 | 2024-03-04 | Fly.ash | 168.1397 | 46.08586 | 214.2256 | 0.2151277 | 70.24579 | 0.3279057 | 3000 | 3494.6 | 235.86784 | Titan: Fl
19937 | 12314 | BAFD5R10 | 158.6369 | 2024-03-04 | Fly.ash | 147.2634 | 66.09462 | 213.3581 | 0.3097826 | 73.93011 | 0.3465072 | 2500 | 3343 | 213.18824 | Titan: Fl
19938 | 14167 | CAGB5R10 | 196.2572 | 2024-03-04 | Fly.ash | 187.0309 | 47.33111 | 234.362 | 0.2019573 | 73.0814 | 0.3118313 | 3000 | 4345.7 | 235.86784 | Titan: Fl
19939 | 16134 | CAJ25R3A | 221.0315 | 2024-03-04 | Fly.ash | 213.5113 | 51.08424 | 264.5955 | 0.1930654 | 73.77741 | 0.278831 | 4000 | 3918.7 | 276.69112 | Titan: Fl
19940 | 14257 | CAGB5R10 | 182.181 | 2024-03-04 | Fly.ash | 172.6439 | 43.36947 | 216.0133 | 0.2007722 | 76.90947 | 0.3560404 | 3000 | 4121.3 | 235.86784 | Titan: Fl
19941 | 19607 | D2085600 | 214.4946 | 2024-03-04 | Fly.ash | 208.1612 | 52.94421 | 261.1054 | 0.2027695 | 63.3649 | 0.2426794 | 3400 | 6972.6 | NA | Titan: Fl
19942 | 12301 | BAFD5R10 | 159.5438 | 2024-03-04 | Fly.ash | 148.0459 | 66.90739 | 214.9533 | 0.3112648 | 70.19327 | 0.3265513 | 2500 | 3755.6 | 213.18824 | Titan: Fl
19943 | 14878 | CAGB8P10 | 220.3274 | 2024-03-08 | Fly.ash | 215.0673 | 59.97475 | 275.0421 | 0.2180566 | 95.53428 | 0.3473442 | 3000 | 4716.4 | 256.27948 | Titan: Fl
19944 | 19517 | D1555600 | 186.3948 | 2024-03-04 | Fly.ash | 177.8997 | 41.9279 | 219.8276 | 0.1907308 | 70.63335 | 0.3213125 | 2500 | 4714.8 | 213.18824 | Titan: Fl
19945 | 27306 | SW7B5R10 | 195.5913 | 2024-03-04 | Fly.ash | 188.2461 | 47.29109 | 235.5372 | 0.2007797 | 83.91179 | 0.3562571 | 3500 | NA | 256.27948 | Titan: Fl
19946 | 12529 | BAFZ5RZZ | 167.6783 | 2024-03-04 | Fly.ash | 156.1172 | 65.20816 | 221.3254 | 0.2946257 | 78.34703 | 0.3539902 | 2500 | 3873.1 | 213.18824 | Titan: Fl
19947 | 13889 | CAG95R10 | 232.4307 | 2024-03-04 | NA | 225.7997 | 0 | 225.7997 | 0 | 77.6216 | 0.3437631 | 3000 | 4450 | 235.86784 | Titan: Fl
19948 | 16374 | CAJB5D10 | 279.2883 | 2024-03-04 | Fly.ash | 279.9587 | 69.98967 | 349.9483 | 0.2 | 99.14235 | 0.2833057 | 4000 | 6625.5 | 276.69112 | Titan: Fl
19949 | 12263 | BAFC5R10 | 171.0052 | 2024-03-04 | Fly.ash | 160.5777 | 53.95072 | 214.5285 | 0.2514851 | 75.51094 | 0.3519857 | 2500 | 4028.7 | 213.18824 | Titan: Fl
19950 | 21383 | DB083301 | 233.3284 | 2024-03-04 | Fly.ash | 228.6785 | 56.46673 | 285.1453 | 0.1980279 | 74.69228 | 0.2619447 | 4500 | 6642.1 | NA | Titan: Fl
19951 | 12255 | BAFC5R10 | 169.4529 | 2024-03-04 | Fly.ash | 159.0909075 | 53.87205 | 212.963 | 0.2529644 | 74.10931 | 0.3479915 | 2500 | 3779.7 | 213.18824 | Titan: Fl
19952 | 12254 | BAFC5R10 | 170.2026 | 2024-03-04 | Fly.ash | 159.7866 | 53.80334 | 213.59 | 0.2519001 | 73.93011 | 0.346131 | 2500 | 3689 | 213.18824 | Titan: Fl
19953 | 12309 | BAFD5R10 | 158.1032 | 2024-03-04 | Fly.ash | 146.6751 | 66.07744 | 212.7525 | 0.3105836 | 73.40685 | 0.345034 | 2500 | 4015.5 | 213.18824 | Titan: Fl
19954 | 12586 | BAGE8P10 | 191.7298 | 2024-03-08 | Fly.ash | 184.9458 | 93.82819 | 278.774 | 0.3365744 | 98.48589 | 0.3532822 | 3000 | NA | 256.27948 | Titan: Fl
19955 | 17220 | CAK05D30 | 323.5911 | 2024-03-04 | NA | 326.7045 | 0 | 326.7045 | 0 | 81.46915 | 0.2493665 | 4500 | 6444.2 | NA | Titan: Fl
19956 | 12530 | BAFZ5RZZ | 165.0765 | 2024-03-04 | Fly.ash | 153.3517 | 64.04959 | 217.4013 | 0.2946146 | 78.93072 | 0.3630647 | 2500 | 3066.7 | 213.18824 | Titan: Fl
19957 | 12260 | BAFC5R10 | 169.6963 | 2024-03-04 | Fly.ash | 159.3013 | 57.87037 | 217.1717 | 0.2664729 | 75.163 | 0.3460994 | 2500 | 4092.9 | 213.18824 | Titan: Fl
19958 | 12275 | BAFC5R10 | 169.8344 | 2024-03-04 | Fly.ash | 159.5118 | 53.66162 | 213.1734 | 0.2517275 | 78.67529 | 0.3690671 | 2500 | 3991.5 | 213.18824 | Titan: Fl
19959 | 12245 | BAFC5R10 | 169.5552 | 2024-03-04 | Fly.ash | 159.0909075 | 53.45118 | 212.5421 | 0.2514851 | 69.89456 | 0.3288505 | 2500 | 4856.2 | 213.18824 | Titan: Fl
19960 | 19975 | D4083401 | 262.359 | 2024-03-04 | Fly.ash | 260.4895 | 65.55944 | 326.0489 | 0.2010724 | 82.67389 | 0.2535628 | 5500 | 7681 | NA | Titan: Fl
19961 | 16382 | CAJB5D10 | 273.4048 | 2024-03-04 | Fly.ash | 273.9899 | 68.43434 | 342.4242 | 0.1998525 | 106.2116 | 0.3101756 | 4000 | 7552.7 | 276.69112 | Titan: Fl
19962 | 21392 | DB083301 | 231.3896 | 2024-03-04 | Fly.ash | 226.8089 | 56.35436 | 283.1633 | 0.1990172 | 78.962 | 0.2788568 | 4500 | 7118.8 | NA | Titan: Fl
19963 | 21391 | DB083301 | 231.1988 | 2024-03-04 | Fly.ash | 226.577 | 56.12245 | 282.6994 | 0.1985234 | 78.962 | 0.2793143 | 4500 | 6985.4 | NA | Titan: Fl
19964 | 21393 | DB083301 | 230.9427 | 2024-03-04 | Fly.ash | 226.3451 | 56.35436 | 282.6994 | 0.1993437 | 79.34907 | 0.2806835 | 4500 | 6747 | NA | Titan: Fl
19965 | 21377 | DB083301 | 232.9807 | 2024-03-04 | Fly.ash | 228.4323 | 55.89054 | 284.3228 | 0.1965742 | 72.7689 | 0.2559376 | 4500 | 7240.4 | NA | Titan: Fl
19966 | 26752 | SW5B5R10 | 237.393 | 2024-03-04 | Fly.ash | 233.0705 | 58.67347 | 291.744 | 0.2011129 | 86.31631 | 0.2958632 | 4500 | 6454.5 | NA | Titan: Fl
19967 | 12322 | BAFD5R10 | 158.3501 | 2024-03-04 | Fly.ash | 146.8855 | 66.07744 | 212.963 | 0.3102767 | 75.86545 | 0.3562378 | 2500 | 4131.3 | 213.18824 | Titan: Fl
19968 | 12533 | BAFZ5RZZ | 166.3649 | 2024-03-04 | Fly.ash | 155.303 | 64.60438 | 219.9074 | 0.2937799 | 80.0802 | 0.3641542 | 2500 | NA | 213.18824 | Titan: Fl
19969 | 21811 | DC143400 | 417.913 | 2024-03-04 | Fly.ash | 425.3247 | 96.51712 | 521.8418 | 0.1849548 | 69.46123 | 0.1331078 | 8500 | 10939.9 | NA | Titan: Fl
19970 | 14197 | CAGB5R10 | 183.8795 | 2024-03-04 | Fly.ash | 174.2424 | 43.56061 | 217.803 | 0.2 | 74.10931 | 0.3402584 | 3000 | 4715.6 | 235.86784 | Titan: Fl
19971 | 14288 | CAGB5R10 | 183.7653 | 2024-03-04 | Fly.ash | 174.2424 | 43.98148 | 218.2239 | 0.2015429 | 77.97283 | 0.3573065 | 3000 | 5249.3 | 235.86784 | Titan: Fl
19972 | 27120 | SW625R3A | 214.3178 | 2024-03-04 | Fly.ash | 206.6305 | 51.70976 | 258.3403 | 0.2001614 | 77.95349 | 0.3017473 | 4000 | 4684.9 | 276.69112 | Titan: Fl
19973 | 12283 | BAFC5R10 | 169.665 | 2024-03-04 | Fly.ash | 159.3013 | 53.66162 | 212.963 | 0.2519763 | 82.18757 | 0.3859243 | 2500 | 3931.3 | 213.18824 | Titan: Fl
19974 | 21763 | DC143100 | 382.4835 | 2024-03-04 | Fly.ash | 387.5291 | 93.24009 | 480.7692 | 0.1939394 | 74.4065 | 0.1547655 | 6500 | 10177.2 | NA | Titan: Fl
19975 | 12261 | BAFC5R10 | 175.9136 | 2024-03-04 | Fly.ash | 165.8058 | 54.23554 | 220.0413 | 0.2464789 | 75.4344 | 0.3428192 | 2500 | 3835.1 | 213.18824 | Titan: Fl
19976 | 19615 | D2085600 | 212.0185 | 2024-03-04 | Fly.ash | 205.6933 | 52.11203 | 257.8053 | 0.2021371 | 75.09914 | 0.2913017 | 3400 | 7114 | NA | Titan: Fl
19977 | 12243 | BAFC5R10 | 171.1606 | 2024-03-04 | Fly.ash | 160.5777 | 53.95072 | 214.5285 | 0.2514851 | 68.0662 | 0.3172829 | 2500 | 3828.4 | 213.18824 | Titan: Fl
19978 | 14106 | CAGB5R10 | 190.6206 | 2024-03-04 | Fly.ash | 181.1497 | 45.12032 | 226.2701 | 0.1994092 | 68.61361 | 0.3032377 | 3000 | 4887.1 | 235.86784 | Titan: Fl
19979 | 27123 | SW625R3A | 214.5665 | 2024-03-04 | Fly.ash | 206.839 | 51.91826 | 258.7573 | 0.2006446 | 82.82559 | 0.3200899 | 4000 | 6188.1 | 276.69112 | Titan: Fl
19980 | 14184 | CAGB5R10 | 187.7179 | 2024-03-04 | Fly.ash | 178.3395 | 44.29499 | 222.6345 | 0.1989583 | 73.54304 | 0.3303308 | 3000 | 4210.8 | 235.86784 | Titan: Fl
19981 | 14191 | CAGB5R10 | 187.7297 | 2024-03-04 | Fly.ash | 178.3395 | 44.29499 | 222.6345 | 0.1989583 | 73.93011 | 0.3320694 | 3000 | 4181.8 | 235.86784 | Titan: Fl
19982 | 19600 | D2085600 | 216.6124 | 2024-03-04 | Fly.ash | 210.1687 | 53.1865 | 263.3552 | 0.2019573 | 56.70356 | 0.2153121 | 3400 | 7651.5 | NA | Titan: Fl
19983 | 12298 | BAFD5R10 | 167.0244 | 2024-03-04 | Fly.ash | 156.3552 | 70.49663 | 226.8518 | 0.3107607 | 69.1921 | 0.3050101 | 2500 | 4179.2 | 213.18824 | Titan: Fl
19984 | 21382 | DB083301 | 231.1928 | 2024-03-04 | Fly.ash | 226.577 | 56.35436 | 282.9314 | 0.1991803 | 74.31718 | 0.2626686 | 4500 | 6959.2 | NA | Titan: Fl
19985 | 21755 | DC143100 | 387.9328 | 2024-03-04 | Fly.ash | 393.1523 | 94.15584 | 487.3081 | 0.1932162 | 69.46123 | 0.1425407 | 6500 | 10178.8 | NA | Titan: Fl
19986 | 21384 | DB083301 | 231.0035 | 2024-03-04 | Fly.ash | 226.3451 | 56.12245 | 282.4675 | 0.1986864 | 74.70425 | 0.2644702 | 4500 | 6350.3 | NA | Titan: Fl
19987 | 21381 | DB083301 | 231.4382 | 2024-03-04 | Fly.ash | 226.8089 | 55.89054 | 282.6994 | 0.197703 | 73.54304 | 0.2601457 | 4500 | 6231.3 | NA | Titan: Fl
19988 | 21835 | DC143400 | 411.5839 | 2024-03-04 | Fly.ash | 418.905 | 95.04132 | 513.9463 | 0.1849246 | 73.71019 | 0.14342 | 8500 | 10834.9 | NA | Titan: Fl
19989 | 12341 | BAFD5R10 | 167.3961 | 2024-03-04 | Fly.ash | 156.7718 | 70.96475 | 227.7365 | 0.311609 | 78.962 | 0.3467252 | 2500 | 4648.7 | 213.18824 | Titan: Fl
19990 | 19521 | D1555600 | 183.2851 | 2024-03-04 | Fly.ash | 174.8609 | 41.74397 | 216.6048 | 0.1927195 | 74.70425 | 0.3448873 | 2500 | 4900.4 | 213.18824 | Titan: Fl
19991 | 25226 | SSE09511 | 266.3309 | 2024-03-04 | NA | 262.7443 | 0 | 262.7443 | 0 | 80.11959 | 0.3049337 | 4000 | 5070.6 | 276.69112 | Titan: Fl
19992 | 21813 | DC143400 | 415.9738 | 2024-03-04 | Fly.ash | 423.4587 | 96.13375 | 519.5925 | 0.1850176 | 70.19735 | 0.1351008 | 8500 | 11099.1 | NA | Titan: Fl
19993 | 12270 | BAFC5R10 | 169.9882 | 2024-03-04 | Fly.ash | 159.5547 | 53.80334 | 213.3581 | 0.2521739 | 76.63959 | 0.3592064 | 2500 | 3862.8 | 213.18824 | Titan: Fl
19994 | 25230 | SSE09511 | 264.5483 | 2024-03-04 | NA | 260.9428 | 0 | 260.9428 | 0 | 80.78266 | 0.30958 | 4000 | 6189.7 | 276.69112 | Titan: Fl
19995 | 16491 | CAJB5R10 | 214.3952 | 2024-03-04 | Fly.ash | 207.702 | 53.45118 | 261.1532 | 0.2046737 | 78.67529 | 0.301261 | 4000 | 5017.4 | 276.69112 | Titan: Fl
19996 | 12249 | BAFC5R10 | 169.9514 | 2024-03-04 | Fly.ash | 159.5118 | 53.66162 | 213.1734 | 0.2517275 | 72.70439 | 0.3410575 | 2500 | 3978.6 | 213.18824 | Titan: Fl
19997 | 13753 | CAG25R1A | 201.4474 | 2024-03-04 | Fly.ash | 191.9192 | 50.92593 | 242.8451 | 0.2097054 | 74.10931 | 0.3051711 | 3000 | 4692.7 | 235.86784 | Titan: Fl
19998 | 21480 | DB107700 | 232.9463 | 2024-03-04 | Fly.ash | 228.4323 | 55.89054 | 284.3228 | 0.1965742 | 73.15597 | 0.257299 | 4500 | 6327.7 | NA | Titan: Fl
19999 | 19540 | D1555700 | 178.5752 | 2024-03-04 | Fly.ash | 169.4215 | 40.17447 | 209.596 | 0.1916758 | 60.5391 | 0.2888372 | 2500 | 5702.6 | 213.18824 | Titan: Fl
20000 | 21473 | DB107700 | 233.8186 | 2024-03-04 | Fly.ash | 229.1471 | 56.70103 | 285.8482 | 0.1983607 | 71.17275 | 0.2489879 | 4500 | 6729.5 | NA | Titan: Fl
20001 | 12754 | BAGZ5RZZ | 176.4931 | 2024-03-04 | Fly.ash | 166.3887 | 71.30942 | 237.6981 | 0.3 | 82.12957 | 0.3455206 | 3000 | 4206.7 | 235.86784 | Titan: Fl
20002 | 17174 | CAJC5R10 | 199.6566 | 2024-03-04 | Fly.ash | 191.7088 | 64.60438 | 256.3131 | 0.2520525 | 73.75808 | 0.2877655 | 4000 | 6146.4 | 276.69112 | Titan: Fl
20003 | 12759 | BAGZ5RZZ | 176.5513 | 2024-03-04 | Fly.ash | 166.3887 | 71.72644 | 238.1151 | 0.3012259 | 86.65366 | 0.363915 | 3000 | 4024.9 | 235.86784 | Titan: Fl
20004 | 25209 | SSE09511 | 262.074 | 2024-03-04 | NA | 258.1318 | 0 | 258.1318 | 0 | 76.21346 | 0.2952502 | 4000 | 6444.4 | 276.69112 | Titan: Fl
20005 | 25214 | SSE09511 | 264.2805 | 2024-03-04 | NA | 260.5219 | 0 | 260.5219 | 0 | 77.27037 | 0.2965984 | 4000 | 6590.6 | 276.69112 | Titan: Fl
20006 | 16453 | CAJB5R10 | 216.6678 | 2024-03-04 | Fly.ash | 209.8556 | 53.52591 | 263.3815 | 0.2032258 | 70.90229 | 0.2692 | 4000 | 4749.3 | 276.69112 | Titan: Fl
20007 | 25225 | SSE09511 | 263.7878 | 2024-03-04 | NA | 260.101 | 0 | 260.101 | 0 | 80.0802 | 0.3078812 | 4000 | 6641.3 | 276.69112 | Titan: Fl
20008 | 25223 | SSE09511 | 261.8866 | 2024-03-04 | NA | 258.1318 | 0 | 258.1318 | 0 | 80.04153 | 0.3100801 | 4000 | 6570.3 | 276.69112 | Titan: Fl
20009 | 12250 | BAFC5R10 | 171.3139 | 2024-03-04 | Fly.ash | 160.7901 | 54.16313 | 214.9533 | 0.2519763 | 73.02936 | 0.3397453 | 2500 | 6356.7 | 213.18824 | Titan: Fl
20010 | 21475 | DB107700 | 232.6914 | 2024-03-04 | Fly.ash | 227.9099 | 56.28717 | 284.1971 | 0.1980568 | 72.32034 | 0.2544725 | 4500 | 5697 | NA | Titan: Fl
20011 | 12246 | BAFC5R10 | 171.2667 | 2024-03-04 | Fly.ash | 160.7901 | 54.16313 | 214.9533 | 0.2519763 | 70.19327 | 0.3265513 | 2500 | 4031.5 | 213.18824 | Titan: Fl
20012 | 21466 | DB107700 | 231.4783 | 2024-03-04 | Fly.ash | 226.8089 | 55.65863 | 282.4675 | 0.1970443 | 69.67236 | 0.2466562 | 4500 | 5546.1 | NA | Titan: Fl
20013 | 12258 | BAFC5R10 | 170.0064 | 2024-03-04 | Fly.ash | 159.5547 | 53.57143 | 213.1262 | 0.2513602 | 74.70425 | 0.3505166 | 2500 | NA | 213.18824 | Titan: Fl
20014 | 19541 | D1555700 | 180.06 | 2024-03-04 | Fly.ash | 170.9184 | 40.58442 | 211.5028 | 0.191886 | 61.54391 | 0.2909839 | 2500 | 5881.6 | 213.18824 | Titan: Fl
20015 | 12262 | BAFC5R10 | 170.5127 | 2024-03-04 | Fly.ash | 160.0186 | 53.80334 | 213.8219 | 0.2516269 | 75.47839 | 0.3529965 | 2500 | 5123 | 213.18824 | Titan: Fl
20016 | 21797 | DC143100 | 374.16 | 2024-03-04 | Fly.ash | 379.5455 | 90.90909 | 470.4545 | 0.1932367 | 121.3847 | 0.2580158 | 6500 | 11000 | NA | Titan: Fl
20017 | 16507 | CAJB5R10 | 213.5961 | 2024-03-04 | Fly.ash | 206.005 | 52.54379 | 258.5488 | 0.2032258 | 81.43356 | 0.314964 | 4000 | NA | 276.69112 | Titan: Fl
20018 | 16493 | CAJB5R10 | 216.1396 | 2024-03-04 | Fly.ash | 208.4879 | 53.33952 | 261.8275 | 0.2037201 | 78.962 | 0.3015803 | 4000 | 5441.3 | 276.69112 | Titan: Fl
20019 | 21858 | DC143400 | 403.7385 | 2024-03-04 | Fly.ash | 411.3636 | 93.18181725 | 504.5454495 | 0.1846847 | 125.178 | 0.2481005 | 8500 | 11582.1 | NA | Titan: Fl
20020 | 12253 | BAFC5R10 | 169.7654 | 2024-03-04 | Fly.ash | 159.3013 | 53.87205 | 213.1734 | 0.2527147 | 73.75808 | 0.3460004 | 2500 | 4410.6 | 213.18824 | Titan: Fl
20021 | 17176 | CAJC5R10 | 199.4159 | 2024-03-04 | Fly.ash | 191.5584 | 64.93506 | 256.4935 | 0.2531646 | 78.18787 | 0.3048337 | 4000 | 6189.2 | 276.69112 | Titan: Fl
20022 | 12337 | BAFD5R10 | 167.3479 | 2024-03-04 | Fly.ash | 156.7761 | 70.49663 | 227.272725 | 0.3101851852 | 78.67529 | 0.3461712592 | 2500 | 4339.5 | 213.18824 | Titan: Fl
20023 | 16492 | CAJB5R10 | 217.0901 | 2024-03-04 | Fly.ash | 209.4308 | 53.73832 | 263.1691 | 0.2041969 | 78.70155 | 0.2990532 | 4000 | 5896.2 | 276.69112 | Titan: Fl
20024 | 16495 | CAJB5R10 | 221.8634 | 2024-03-04 | Fly.ash | 214.5285 | 53.73832 | 268.2668 | 0.2003167 | 79.05606 | 0.2946919 | 4000 | 5694.7 | 276.69112 | Titan: Fl
20025 | 12538 | BAFZ5RZZ | 165.9982 | 2024-03-04 | Fly.ash | 154.8822 | 64.81481 | 219.697 | 0.2950192 | 82.89003 | 0.3772926 | 2500 | 4284.3 | 213.18824 | Titan: Fl
20026 | 17751 | CAL26R1N | 251.4437 | 2024-03-04 | Fly.ash | 248.9575 | 64.01168 | 312.9691 | 0.2045303 | 80.04153 | 0.255749 | 5000 | 7393.5 | 319.78236 | Titan: Fl
20027 | 21493 | DB107700 | 231.7601 | 2024-03-04 | Fly.ash | 227.0408 | 56.58627 | 283.6271 | 0.1995094 | 78.57493 | 0.2770361 | 4500 | 7024.4 | NA | Titan: Fl
20028 | 13056 | CAFB5R10 | 184.7696 | 2024-03-04 | Fly.ash | 175.7263 | 44.28304 | 220.0094 | 0.201278 | 80.55816 | 0.3661579 | 2500 | 4060.8 | 213.18824 | Titan: Fl
20029 | 12259 | BAFC5R10 | 171.4442 | 2024-03-04 | Fly.ash | 161.0025 | 54.37553 | 215.3781 | 0.2524655 | 75.15643 | 0.3489512 | 2500 | 4461.9 | 213.18824 | Titan: Fl
20030 | 12244 | BAFC5R10 | 171.1458 | 2024-03-04 | Fly.ash | 160.5777 | 53.95072 | 214.5285 | 0.2514851 | 69.12974 | 0.3222404 | 2500 | 4053.8 | 213.18824 | Titan: Fl
20031 | 19513 | D1555600 | 184.4282 | 2024-03-04 | Fly.ash | 175.6993 | 41.66667 | 217.366 | 0.191689 | 65.6528 | 0.3020381 | 2500 | 4588 | 213.18824 | Titan: Fl
20032 | 12542 | BAFZ5RZZ | 164.1471 | 2024-03-04 | Fly.ash | 153.0442 | 64.42869 | 217.4729 | 0.2962608 | 85.60964 | 0.3936566 | 2500 | 4752.3 | 213.18824 | Titan: Fl
20033 | 21494 | DB107700 | 229.8526 | 2024-03-04 | Fly.ash | 224.9671 | 56.32411 | 281.2912 | 0.2002342 | 79.16395 | 0.2814306 | 4500 | 7057.9 | NA | Titan: Fl
20034 | 14994 | CAGB9S10 | 198.3293 | 2024-03-04 | Fly.ash | 190.102 | 48.0034 | 238.1054 | 0.2016057 | 73.02936 | 0.3067103 | 3000 | 4750.9 | 235.86784 | Titan: Fl
20035 | 21831 | DC143400 | 416.0204 | 2024-03-04 | Fly.ash | 423.4587 | 96.65622 | 520.1149 | 0.1858363 | 73.2494 | 0.1408331 | 8500 | 10941.9 | NA | Titan: Fl
20036 | 12266 | BAFC5R10 | 169.5149 | 2024-03-04 | Fly.ash | 159.0909075 | 53.66162 | 212.7525 | 0.2522255 | 75.86545 | 0.3565901 | 2500 | 3736.6 | 213.18824 | Titan: Fl
20037 | 13756 | CAG25R1A | 198.4922 | 2024-03-04 | Fly.ash | 189.5329 | 50.66722 | 240.2002 | 0.2109375 | 79.69353 | 0.3317797 | 3000 | 4741.4 | 235.86784 | Titan: Fl
20038 | 19608 | D2085600 | 216.2945 | 2024-03-04 | Fly.ash | 209.9344 | 53.1865 | 263.1209 | 0.2021371 | 64.52474 | 0.2452285 | 3400 | 7802.9 | NA | Titan: Fl
20039 | 19602 | D2085600 | 217.6981 | 2024-03-04 | Fly.ash | 211.3402 | 53.1865 | 264.5267 | 0.2010629 | 57.87674 | 0.2187936 | 3400 | 7702.7 | NA | Titan: Fl
20040 | 24806 | PAJB9510 | 225.8682 | 2024-03-04 | Fly.ash | 219.4865 | 53.45118 | 272.9377 | 0.1958365 | 79.37774 | 0.2908273 | 4000 | 5921.7 | 276.69112 | Titan: Fl
20041 | 16561 | CAJB5R10 | 209.3784 | 2024-03-04 | Fly.ash | 201.8452 | 51.75517 | 253.6004 | 0.2040816 | 92.3906 | 0.3643157 | 4000 | 4458.3 | 276.69112 | Titan: Fl
20042 | 13956 | CAG9951A | 250.4468 | 2024-03-04 | NA | 244.9495 | 0 | 244.9495 | 0 | 81.13389 | 0.331227 | 3000 | 4619.3 | 235.86784 | Titan: Fl
20043 | 16646 | CAJB5R30 | 214.5897 | 2024-03-04 | Fly.ash | 209.1326 | 52.12677 | 261.2594 | 0.1995211 | 72.73339 | 0.2783953 | 4000 | 5870.1 | 276.69112 | Titan: Fl
20044 | 19611 | D2085600 | 216.3269 | 2024-03-04 | Fly.ash | 210.068 | 53.1011 | 263.1691 | 0.2017756 | 66.29364 | 0.2519051 | 3400 | 7106.1 | NA | Titan: Fl
20045 | 19253 | D1107500 | 195.3339 | 2024-03-04 | Fly.ash | 187.5 | 48.40067 | 235.9007 | 0.205174 | 72.00194 | 0.3052214 | 3000 | 5404.9 | 235.86784 | Titan: Fl
20046 | 13027 | CAFB5R10 | 184.1473 | 2024-03-04 | Fly.ash | 175.0212 | 44.18012 | 219.2014 | 0.2015504 | 75.86545 | 0.3460994 | 2500 | 4429 | 213.18824 | Titan: Fl
20047 | 19604 | D2085600 | 216.363 | 2024-03-04 | Fly.ash | 209.9344 | 53.1865 | 263.1209 | 0.2021371 | 60.61415 | 0.2303662 | 3400 | 8431.2 | NA | Titan: Fl
20048 | 12998 | CAFB5R10 | 184.6689 | 2024-03-04 | Fly.ash | 175.446 | 44.18012 | 219.6262 | 0.2011605 | 67.71169 | 0.3083043 | 2500 | 4468.7 | 213.18824 | Titan: Fl
20049 | 19510 | D1555600 | 183.2183 | 2024-03-04 | Fly.ash | 174.6289 | 41.51206 | 216.141 | 0.1920601 | 63.09219 | 0.2919029 | 2500 | 4923.5 | 213.18824 | Titan: Fl
20050 | 17204 | CAJE8R1H | 216.0756 | 2024-03-08 | Fly.ash | 207.8598 | 113.1629 | 321.0227 | 0.3525074 | 68.35793 | 0.212938 | 4000 | 7791.8 | 299.37072 | Titan: Fl
20051 | 12999 | CAFB5R10 | 184.2049 | 2024-03-04 | Fly.ash | 175.0212 | 44.39252 | 219.4138 | 0.2023233 | 69.48425 | 0.3166814 | 2500 | 4346.2 | 213.18824 | Titan: Fl
20052 | 14877 | CAGB8P10 | 218.7533 | 2024-03-08 | Fly.ash | 213.5113 | 59.42452 | 272.9358 | 0.2177235 | 94.65781 | 0.3468135 | 3000 | 4223.5 | 256.27948 | Titan: Fl
20053 | 19511 | D1555600 | 183.3659 | 2024-03-04 | Fly.ash | 174.6289 | 41.74397 | 216.3729 | 0.192926 | 63.47926 | 0.2933789 | 2500 | 4730.3 | 213.18824 | Titan: Fl
20054 | 19970 | D4083401 | 263.477 | 2024-03-04 | Fly.ash | 261.4808 | 65.6045 | 327.0853 | 0.2005731 | 72.73698 | 0.2223793 | 5500 | 7445.4 | NA | Titan: Fl
20055 | 14135 | CAGB5R10 | 188.0032 | 2024-03-04 | Fly.ash | 178.5714 | 44.29499 | 222.8664 | 0.1987513 | 70.83356 | 0.3178297 | 3000 | 4183.5 | 235.86784 | Titan: Fl
20056 | 14873 | CAGB8P10 | 218.5148 | 2024-03-08 | Fly.ash | 213.0942 | 59.63303 | 272.72727 | 0.2186544 | 91.87376 | 0.3368705 | 3000 | 4866.1 | 256.27948 | Titan: Fl
20057 | 21569 | DB143300 | 238.4818 | 2024-03-04 | Fly.ash | 234.462 | 57.97774 | 292.4397 | 0.1982554 | 72.38184 | 0.2475103 | 4500 | NA | NA | Titan: Fl
20058 | 19597 | D2085600 | 216.3387 | 2024-03-04 | Fly.ash | 209.9344 | 53.65511 | 263.5895 | 0.2035556 | 53.96615 | 0.2047356 | 3400 | 7180.5 | NA | Titan: Fl
20059 | 19596 | D2085600 | 218.7981 | 2024-03-04 | Fly.ash | 212.358 | 53.97727 | 266.3352 | 0.2026667 | 53.3429 | 0.2002848 | 3400 | 7275.2 | NA | Titan: Fl
20060 | 19599 | D2085600 | 216.3513 | 2024-03-04 | Fly.ash | 209.9344 | 53.42081 | 263.3552 | 0.202847 | 55.92144 | 0.2123423 | 3400 | 6900.6 | NA | Titan: Fl
20061 | 13008 | CAFB5R10 | 184.1207 | 2024-03-04 | Fly.ash | 175.0212 | 44.39252 | 219.4138 | 0.2023233 | 72.32034 | 0.3296071 | 2500 | 3818.5 | 213.18824 | Titan: Fl
20062 | 19836 | D4053103 | 222.5899 | 2024-03-04 | Fly.ash | 215.089 | 115.0422 | 330.1312 | 0.3484741 | 63.35156 | 0.1918981 | 5500 | 8420.1 | NA | Titan: Fl
20063 | 13006 | CAFB5R10 | 184.1214 | 2024-03-04 | Fly.ash | 175.0212 | 44.18012 | 219.2014 | 0.2015504 | 71.61132 | 0.3266919 | 2500 | 4366.4 | 213.18824 | Titan: Fl
20064 | 19617 | D2091705 | 214.1963 | 2024-03-04 | Fly.ash | 207.9125 | 52.60943 | 260.5219 | 0.2019386 | 74.10931 | 0.2844648 | 3400 | 5787.9 | NA | Titan: Fl
20065 | 19973 | D4083401 | 260.5682 | 2024-03-04 | Fly.ash | 258.5807 | 64.93506 | 323.5158 | 0.2007168 | 80.89735 | 0.2500569 | 5500 | 6460 | NA | Titan: Fl
20066 | 14867 | CAGB8P10 | 240.152 | 2024-03-08 | Fly.ash | 235.6283 | 62.83422 | 298.4626 | 0.2105263 | 83.1173 | 0.2784848 | 3000 | 4436.5 | 256.27948 | Titan: Fl
20067 | 19598 | D2085600 | 217.0169 | 2024-03-04 | Fly.ash | 210.6373 | 53.42081 | 264.0581 | 0.202307 | 55.53038 | 0.2102961 | 3400 | 6616 | NA | Titan: Fl
20068 | 19601 | D2085600 | 216.3044 | 2024-03-04 | Fly.ash | 209.9344 | 53.65511 | 263.5895 | 0.2035556 | 57.87674 | 0.2195715 | 3400 | 6435.8 | NA | Titan: Fl
20069 | 16135 | CAJ25R3A | 223.7061 | 2024-03-04 | Fly.ash | 217.5325 | 55.42672 | 272.9592 | 0.2030586 | 78.18787 | 0.2864453 | 4000 | 5039.8 | 276.69112 | Titan: Fl
20070 | 21892 | DD054606 | 219.0739 | 2024-03-04 | Fly.ash | 214.5046 | 116.19 | 330.6946 | 0.3513514 | 93.76629 | 0.2835435 | 4000 | 5767.6 | 276.69112 | Titan: Fl
20071 | 13001 | CAFB5R10 | 184.3848 | 2024-03-04 | Fly.ash | 175.2336 | 44.18012 | 219.4138 | 0.2013553 | 69.83876 | 0.3182971 | 2500 | 3888.6 | 213.18824 | Titan: Fl
20072 | 13003 | CAFB5R10 | 184.1467 | 2024-03-04 | Fly.ash | 175.0212 | 44.60493 | 219.6262 | 0.2030948 | 70.54778 | 0.3212176 | 2500 | 3729 | 213.18824 | Titan: Fl
20073 | 19585 | D2083201 | 216.8347 | 2024-03-04 | Fly.ash | 210.815 | 53.29154 | 264.1066 | 0.2017804 | 71.94138 | 0.2723953 | 3400 | 5958.4 | NA | Titan: Fl
20074 | 21890 | DD054606 | 218.9978 | 2024-03-04 | Fly.ash | 214.2492 | 115.4239 | 329.6731 | 0.3501162 | 90.35661 | 0.2740794 | 4000 | 5727.8 | 276.69112 | Titan: Fl
20075 | 13060 | CAFB5R10 | 182.5168 | 2024-03-04 | Fly.ash | 173.4007 | 44.19192 | 217.5926 | 0.2030948 | 80.78266 | 0.3712565 | 2500 | 3584.5 | 213.18824 | Titan: Fl
20076 | 19519 | D1555600 | 182.9618 | 2024-03-04 | Fly.ash | 174.4992 | 41.21726 | 215.7165 | 0.1910714 | 72.65082 | 0.3367884 | 2500 | 4637.2 | 213.18824 | Titan: Fl
20077 | 14882 | CAGB8P10 | 228.5732 | 2024-03-08 | Fly.ash | 223.7281 | 62.76063 | 286.4887 | 0.2190684 | 99.52991 | 0.347413 | 3000 | 4278.2 | 256.27948 | Titan: Fl
20078 | 19606 | D2085600 | 216.4722 | 2024-03-04 | Fly.ash | 210.1687 | 53.65511 | 263.8238 | 0.2033748 | 62.96051 | 0.238646 | 3400 | 7551.5 | NA | Titan: Fl
20079 | 19835 | D4053103 | 220.9966 | 2024-03-04 | Fly.ash | 213.4489 | 115.2765 | 328.7254 | 0.3506771 | 63.35156 | 0.1927188 | 5500 | 8020 | NA | Titan: Fl
20080 | 13018 | CAFB5R10 | 184.5583 | 2024-03-04 | Fly.ash | 175.446 | 44.39252 | 219.8386 | 0.2019324 | 75.15643 | 0.341871 | 2500 | 4502.6 | 213.18824 | Titan: Fl
20081 | 15182 | CAHB5R10 | 192.6951 | 2024-03-04 | Fly.ash | 183.7298 | 46.72897 | 230.4588 | 0.202765 | 82.24666 | 0.3568823 | 3500 | 4229.9 | 256.27948 | Titan: Fl
20082 | 15184 | CAHB5R10 | 192.7786 | 2024-03-04 | Fly.ash | 183.9422 | 46.51657 | 230.4588 | 0.2018433 | 85.43726 | 0.3707269 | 3500 | 3888.6 | 256.27948 | Titan: Fl
20083 | 12490 | BAFZ5RZY | 165.8723 | 2024-03-04 | Fly.ash | 154.9165 | 64.70315 | 219.6197 | 0.2946146 | 82.44562 | 0.3754018 | 2500 | 3312.7 | 213.18824 | Titan: Fl
20084 | 12710 | BAGZ5RZY | 172.8058 | 2024-03-04 | Fly.ash | 162.6355 | 71.30942 | 233.945 | 0.3048128 | 87.00167 | 0.3718895 | 3000 | 3479.2 | 235.86784 | Titan: Fl
20085 | 13035 | CAFB5R10 | 182.6571 | 2024-03-04 | Fly.ash | 173.6111 | 44.19192 | 217.803 | 0.2028986 | 77.27037 | 0.3547718 | 2500 | 3447.9 | 213.18824 | Titan: Fl
20086 | 19587 | D2083201 | 214.1297 | 2024-03-04 | Fly.ash | 208.1612 | 53.20248 | 261.3636 | 0.2035573 | 72.84808 | 0.2787231 | 3400 | 5131.3 | NA | Titan: Fl
20087 | 14986 | CAGB9S10 | 203.542 | 2024-03-04 | Fly.ash | 195.4121 | 51.61427 | 247.0263 | 0.2089424 | 65.23011 | 0.2640614 | 3000 | 4166.1 | 235.86784 | Titan: Fl
20088 | 12671 | BAGZ5RZY | 174.3279 | 2024-03-04 | Fly.ash | 164.1414 | 69.44444 | 233.5859 | 0.2972973 | 80.43143 | 0.3443335 | 3000 | 3621.6 | 235.86784 | Titan: Fl
20089 | 19589 | D2083201 | 215.915 | 2024-03-04 | Fly.ash | 209.893 | 53.25312 | 263.1462 | 0.2023709 | 74.00601 | 0.2812354 | 3400 | 5543.7 | NA | Titan: Fl
20090 | 13030 | CAFB5R10 | 184.8445 | 2024-03-04 | Fly.ash | 175.9259 | 43.98148 | 219.9074 | 0.2 | 76.21668 | 0.3465853 | 2500 | 4095.2 | 213.18824 | Titan: Fl
20091 | 12497 | BAFZ5RZY | 165.6193 | 2024-03-04 | Fly.ash | 154.8822 | 64.81481 | 219.697 | 0.2950192 | 83.59249 | 0.38049 | 2500 | 3271.3 | 213.18824 | Titan: Fl
20092 | 13028 | CAFB5R10 | 184.62 | 2024-03-04 | Fly.ash | 175.446 | 44.18012 | 219.6262 | 0.2011605 | 75.86545 | 0.3454299 | 2500 | 3021.2 | 213.18824 | Titan: Fl
20093 | 19590 | D2083201 | 217.5312 | 2024-03-04 | Fly.ash | 211.5987 | 53.29154 | 264.8903 | 0.2011834 | 75.86545 | 0.2864033 | 3400 | 5645.2 | NA | Titan: Fl
20094 | 19603 | D2085600 | 216.2873 | 2024-03-04 | Fly.ash | 209.9344 | 53.1865 | 263.1209 | 0.2021371 | 59.83203 | 0.2273937 | 3400 | 7170.6 | NA | Titan: Fl
20095 | 13742 | CAG25R10 | 202.3661 | 2024-03-04 | Fly.ash | 193.8131 | 50.92593 | 244.7391 | 0.2080825 | 80.43143 | 0.3286416 | 3000 | 5015.8 | 235.86784 | Titan: Fl
20096 | 13052 | CAFB5R10 | 182.5032 | 2024-03-04 | Fly.ash | 173.4007 | 43.77104 | 217.1717 | 0.2015504 | 80.0802 | 0.3687414 | 2500 | 3335.9 | 213.18824 | Titan: Fl
20097 | 21777 | DC143100 | 377.5142 | 2024-03-04 | Fly.ash | 382.5332 | 92.95199 | 475.4852 | 0.1954887 | 79.27514 | 0.1667247 | 6500 | 10530.9 | NA | Titan: Fl
20098 | 21822 | DC143400 | 416.247 | 2024-03-04 | Fly.ash | 423.72 | 96.39498 | 520.1149 | 0.185334 | 71.94138 | 0.1383182 | 8500 | 11747.6 | NA | Titan: Fl
20099 | 12706 | BAGZ5RZY | 174.0999 | 2024-03-04 | Fly.ash | 164.1414 | 69.44444 | 233.5859 | 0.2972973 | 86.75355 | 0.371399 | 3000 | 3870.4 | 235.86784 | Titan: Fl
20100 | 19509 | D1555600 | 183.2137 | 2024-03-04 | Fly.ash | 174.6289 | 41.51206 | 216.141 | 0.1920601 | 62.70512 | 0.2901121 | 2500 | 4277.3 | 213.18824 | Titan: Fl
20101 | 13037 | CAFB5R10 | 182.6119 | 2024-03-04 | Fly.ash | 173.4007 | 43.77104 | 217.1717 | 0.2015504 | 77.97283 | 0.3590377 | 2500 | 3564.7 | 213.18824 | Titan: Fl
20102 | 19605 | D2085600 | 218.9078 | 2024-03-04 | Fly.ash | 212.5947 | 53.74053 | 266.3352 | 0.2017778 | 62.03581 | 0.2329238 | 3400 | 7042 | NA | Titan: Fl
20103 | 21905 | DD083501 | 244.3802 | 2024-03-04 | Fly.ash | 242.2521 | 119.8347 | 362.0868 | 0.3309558 | 93.1076 | 0.2571417 | 4000 | 6863 | 276.69112 | Titan: Fl
20104 | 21380 | DB083301 | 231.2612 | 2024-03-04 | Fly.ash | 226.577 | 56.12245 | 282.6994 | 0.1985234 | 73.54304 | 0.2601457 | 4500 | 5726.2 | NA | Titan: Fl
20105 | 21389 | DB083301 | 230.9956 | 2024-03-04 | Fly.ash | 226.3451 | 56.35436 | 282.6994 | 0.1993437 | 76.25252 | 0.26973 | 4500 | 6985.9 | NA | Titan: Fl
20106 | 21386 | DB083301 | 230.9686 | 2024-03-04 | Fly.ash | 226.3451 | 55.89054 | 282.2356 | 0.1980279 | 75.86545 | 0.2688018 | 4500 | 6646.9 | NA | Titan: Fl
20107 | 14211 | CAGB5R10 | 195.4615 | 2024-03-04 | Fly.ash | 186.4973 | 46.45722 | 232.9545 | 0.199426112 | 74.74979 | 0.3208771 | 3000 | 4669.9 | 235.86784 | Titan: Fl
20108 | 12702 | BAGZ5RZY | 173.6531 | 2024-03-04 | Fly.ash | 163.7205 | 69.23401 | 232.9545 | 0.2971996 | 86.40232 | 0.3708978 | 3000 | 4192.2 | 235.86784 | Titan: Fl
20109 | 14359 | CAGB5R10 | 193.407 | 2024-03-04 | Fly.ash | 184.5539 | 46.71717 | 231.271 | 0.2020018 | 81.48512 | 0.352336 | 3000 | 4508.2 | 235.86784 | Titan: Fl
20110 | 21818 | DC143400 | 416.1833 | 2024-03-04 | Fly.ash | 423.72 | 96.91745 | 520.6374 | 0.1861515 | 71.06936 | 0.1365045 | 8500 | NA | NA | Titan: Fl
20111 | 21912 | DD083501 | 242.2173 | 2024-03-04 | Fly.ash | 240.1186 | 118.2477 | 358.3663 | 0.3299632 | 102.8032 | 0.2868663 | 4000 | 7058.2 | 276.69112 | Titan: Fl
20112 | 21817 | DC143400 | 416.0604 | 2024-03-04 | Fly.ash | 423.4587 | 96.65622 | 520.1149 | 0.1858363 | 71.06936 | 0.1366416 | 8500 | 12440.3 | NA | Titan: Fl
20113 | 14340 | CAGB5R10 | 194.2378 | 2024-03-04 | Fly.ash | 185.3956 | 46.2963 | 231.6919 | 0.1998183 | 80.0802 | 0.3456323 | 3000 | 4122.4 | 235.86784 | Titan: Fl
20114 | 21909 | DD083501 | 244.3872 | 2024-03-04 | Fly.ash | 242.2521 | 119.3182 | 361.5702 | 0.33 | 100.0045 | 0.2765838 | 4000 | 6752.2 | 276.69112 | Titan: Fl
20115 | 21781 | DC143100 | 377.2749 | 2024-03-04 | Fly.ash | 382.2778 | 91.93054 | 474.2084 | 0.1938611 | 80.97998 | 0.1707688 | 6500 | 11376.8 | NA | Titan: Fl
20116 | 21840 | DC143400 | 416.256 | 2024-03-04 | Fly.ash | 423.72 | 96.13375 | 519.8537 | 0.1849246 | 74.99344 | 0.1442587 | 8500 | 12384.6 | NA | Titan: Fl
20117 | 13055 | CAFB5R10 | 184.1154 | 2024-03-04 | Fly.ash | 175.0212 | 44.39252 | 219.4138 | 0.2023233 | 80.4741 | 0.3667687 | 2500 | 3591.9 | 213.18824 | Titan: Fl
20118 | 24618 | JAGB8C10 | 240.3031 | 2024-03-08 | Fly.ash | 238.2533 | 59.75485 | 298.0082 | 0.2005141 | 98.88082 | 0.3318057 | 3000 | 5189.8 | 256.27948 | Titan: Fl
20119 | 13004 | CAFB5R10 | 184.5243 | 2024-03-04 | Fly.ash | 175.446 | 44.18012 | 219.6262 | 0.2011605 | 70.54778 | 0.3212176 | 2500 | 3738.1 | 213.18824 | Titan: Fl
20120 | 14868 | CAGB8P10 | 228.7804 | 2024-03-08 | Fly.ash | 223.7281 | 62.76063 | 286.4887 | 0.2190684 | 83.17359 | 0.2903206 | 3000 | 4675.1 | 256.27948 | Titan: Fl
20121 | 21825 | DC143400 | 416.5689 | 2024-03-04 | Fly.ash | 423.9812 | 96.65622 | 520.6374 | 0.1856498 | 72.37739 | 0.1390169 | 8500 | 12364.7 | NA | Titan: Fl
20122 | 13007 | CAFB5R10 | 184.1527 | 2024-03-04 | Fly.ash | 175.0212 | 44.81733 | 219.8386 | 0.2038647 | 71.61132 | 0.325745 | 2500 | 4943.9 | 213.18824 | Titan: Fl
20123 | 14174 | CAGB5R10 | 193.5003 | 2024-03-04 | Fly.ash | 184.5539 | 46.08586 | 230.6397 | 0.1998175 | 73.40685 | 0.318275 | 3000 | 4804.4 | 235.86784 | Titan: Fl
20124 | 24805 | PAJB9510 | 225.9048 | 2024-03-04 | Fly.ash | 219.2761 | 53.45118 | 272.72727 | 0.1959877 | 78.67529 | 0.288476 | 4000 | 6361.3 | 276.69112 | Titan: Fl
20125 | 19514 | D1555600 | 182.07 | 2024-03-04 | Fly.ash | 173.5258 | 41.46192 | 214.9877 | 0.1928571 | 67.15118 | 0.3123489 | 2500 | 5036.2 | 213.18824 | Titan: Fl
20126 | 14188 | CAGB5R10 | 193.5812 | 2024-03-04 | Fly.ash | 184.5539 | 46.08586 | 230.6397 | 0.1998175 | 73.75808 | 0.3197978 | 3000 | 4634.5 | 235.86784 | Titan: Fl
20127 | 13029 | CAFB5R10 | 182.7591 | 2024-03-04 | Fly.ash | 173.6111 | 43.77104 | 217.3822 | 0.2013553 | 76.21668 | 0.3506115 | 2500 | 3946.4 | 213.18824 | Titan: Fl
20128 | 19518 | D1555600 | 183.1746 | 2024-03-04 | Fly.ash | 174.6289 | 41.51206 | 216.141 | 0.1920601 | 71.99477 | 0.3330917 | 2500 | 4612.8 | 213.18824 | Titan: Fl
20129 | 21824 | DC143400 | 415.9394 | 2024-03-04 | Fly.ash | 423.4587 | 96.13375 | 519.5925 | 0.1850176 | 72.37739 | 0.1392965 | 8500 | 12377.9 | NA | Titan: Fl
20130 | 13012 | CAFB5R10 | 184.1624 | 2024-03-04 | Fly.ash | 175.0212 | 44.39252 | 219.4138 | 0.2023233 | 74.0929 | 0.3376857 | 2500 | 4375 | 213.18824 | Titan: Fl
20131 | 12668 | BAGZ5RZY | 174.4744 | 2024-03-04 | Fly.ash | 164.3519 | 69.65488 | 234.0067 | 0.2976619 | 79.72897 | 0.3407123 | 3000 | 3567.8 | 235.86784 | Titan: Fl
20132 | 21827 | DC143400 | 416.9938 | 2024-03-04 | Fly.ash | 424.5037 | 96.39498 | 520.8986 | 0.1850552 | 72.37739 | 0.1389472 | 8500 | 12598.7 | NA | Titan: Fl
20133 | 14109 | CAGB5R10 | 195.2947 | 2024-03-04 | Fly.ash | 186.2787 | 46.51657 | 232.7952 | 0.1998175 | 69.12974 | 0.2969551 | 3000 | 4243.6 | 235.86784 | Titan: Fl
20134 | 24804 | PAJB9510 | 223.8059 | 2024-03-04 | Fly.ash | 217.0559 | 52.54379 | 269.5997 | 0.1948956 | 76.21346 | 0.2826912 | 4000 | 6205.1 | 276.69112 | Titan: Fl
20135 | 14884 | CAGB8P10 | 230.9398 | 2024-03-08 | Fly.ash | 226.1171 | 63.94453 | 290.0616 | 0.2204515 | 100.9396 | 0.3479937 | 3000 | 4480.1 | 256.27948 | Titan: Fl
20136 | 19574 | D2036500 | 216.1312 | 2024-03-04 | Fly.ash | 209.9344 | 53.42081 | 263.3552 | 0.202847 | 61.78733 | 0.2346159 | 3400 | 7071.9 | NA | Titan: Fl
20137 | 21815 | DC143400 | 417.0342 | 2024-03-04 | Fly.ash | 424.5037 | 96.13375 | 520.6374 | 0.1846463 | 70.19735 | 0.1348296 | 8500 | 12425.2 | NA | Titan: Fl
20138 | 19575 | D2036500 | 214.017 | 2024-03-04 | Fly.ash | 207.7922 | 53.10761 | 260.8998 | 0.2035556 | 62.70512 | 0.2403418 | 3400 | 6833.9 | NA | Titan: Fl
20139 | 13015 | CAFB5R10 | 181.697 | 2024-03-04 | Fly.ash | 172.2269 | 43.36947 | 215.5963 | 0.2011605 | 74.12542 | 0.3438158 | 2500 | 3726.8 | 213.18824 | Titan: Fl
20140 | 14334 | CAGB5R10 | 191.9015 | 2024-03-04 | Fly.ash | 183.0692 | 45.87156 | 228.9408 | 0.2003643 | 80.04153 | 0.3496168 | 3000 | 3991 | 235.86784 | Titan: Fl
20141 | 14248 | CAGB5R10 | 193.2864 | 2024-03-04 | Fly.ash | 184.3434 | 46.50673 | 230.8502 | 0.2014585 | 76.56791 | 0.331678 | 3000 | 3725.7 | 235.86784 | Titan: Fl
20142 | 21728 | DC142900 | 339.7754 | 2024-03-04 | Fly.ash | 340.9090875 | 83.73206 | 424.6411 | 0.1971831 | 61.89024 | 0.1457472 | 8500 | 12353.4 | NA | Titan: Fl
20143 | 19538 | D1555700 | 180.2597 | 2024-03-04 | Fly.ash | 171.1503 | 40.58442 | 211.7347 | 0.1916758 | 59.60857 | 0.2815248 | 2500 | 6232.1 | 213.18824 | Titan: Fl
20144 | 15176 | CAHB5R10 | 196.0675 | 2024-03-04 | Fly.ash | 187.4479 | 47.1226 | 234.5705 | 0.2008889 | 76.56147 | 0.32639 | 3500 | 4207.4 | 256.27948 | Titan: Fl
20145 | 13048 | CAFB5R10 | 181.1547 | 2024-03-04 | Fly.ash | 171.8098 | 43.57798 | 215.3878 | 0.2023233 | 79.69353 | 0.3700002 | 2500 | 3822.9 | 213.18824 | Titan: Fl
20146 | 21378 | DB083301 | 231.4717 | 2024-03-04 | Fly.ash | 226.7562 | 56.04339 | 282.7996 | 0.1981735 | 73.27913 | 0.2591204 | 4500 | 5956.3 | NA | Titan: Fl
20147 | 14260 | CAGB5R10 | 193.5119 | 2024-03-04 | Fly.ash | 184.5539 | 46.2963 | 230.8502 | 0.2005469 | 76.91914 | 0.3331994 | 3000 | 4882.6 | 235.86784 | Titan: Fl
20148 | 21369 | DB083301 | 231.7181 | 2024-03-04 | Fly.ash | 227.0145 | 56.30165 | 283.3161 | 0.1987238 | 69.39965 | 0.2449548 | 4500 | 6177.2 | NA | Titan: Fl
20149 | 14236 | CAGB5R10 | 191.5797 | 2024-03-04 | Fly.ash | 182.6522 | 45.87156 | 228.5238 | 0.2007299 | 76.21346 | 0.3335034 | 3000 | NA | 235.86784 | Titan: Fl
20150 | 19515 | D1555600 | 181.6615 | 2024-03-04 | Fly.ash | 173.1359 | 41.36874 | 214.5046 | 0.1928571 | 69.89851 | 0.3258602 | 2500 | 4878.1 | 213.18824 | Titan: Fl
20151 | 21965 | DJ007800 | 320.0409 | 2024-03-08 | NA | 318.9655 | 0 | 318.9655 | 0 | 60.16915 | 0.1886384 | 5500 | 9476.4 | NA | Titan: Fl
20152 | 13024 | CAFB5R10 | 181.5031 | 2024-03-04 | Fly.ash | 172.0183 | 43.57798 | 215.5963 | 0.2021277 | 75.86545 | 0.3518866 | 2500 | 3797.5 | 213.18824 | Titan: Fl
20153 | 19525 | D1555600 | 183.1149 | 2024-03-04 | Fly.ash | 174.6289 | 41.51206 | 216.141 | 0.1920601 | 77.02666 | 0.3563723 | 2500 | 4682 | 213.18824 | Titan: Fl
20154 | 19528 | D1555600 | 183.5096 | 2024-03-04 | Fly.ash | 175.0928 | 41.51206 | 216.6048 | 0.1916488 | 77.8008 | 0.3591831 | 2500 | 4296.8 | 213.18824 | Titan: Fl
20155 | 21776 | DC143100 | 377.601 | 2024-03-04 | Fly.ash | 382.5332 | 92.1859 | 474.7191 | 0.1941904 | 79.27514 | 0.1669938 | 6500 | 11620.3 | NA | Titan: Fl
20156 | 12997 | CAFB5R10 | 183.0132 | 2024-03-04 | Fly.ash | 173.4007 | 44.19192 | 217.5926 | 0.2030948 | 64.97736 | 0.2986193 | 2500 | 3985.7 | 213.18824 | Titan: Fl
20157 | 14295 | CAGB5R10 | 193.561 | 2024-03-04 | Fly.ash | 184.5539 | 46.50673 | 231.0606 | 0.201275 | 78.32406 | 0.3389762 | 3000 | 5181.8 | 235.86784 | Titan: Fl
20158 | 15167 | CAHB5R10 | 195.6409 | 2024-03-04 | Fly.ash | 187.4479 | 46.91409 | 234.362 | 0.2001779 | 65.07725 | 0.2776784 | 3500 | 4394.5 | 256.27948 | Titan: Fl
20159 | 19516 | D1555600 | 183.4136 | 2024-03-04 | Fly.ash | 174.8609 | 41.97588 | 216.8367 | 0.1935829 | 70.44649 | 0.3248827 | 2500 | 4151.7 | 213.18824 | Titan: Fl
20160 | 14433 | CAGB5R10 | 191.4605 | 2024-03-04 | Fly.ash | 182.6522 | 45.66305 | 228.3153 | 0.2 | 86.30565 | 0.3780109 | 3000 | 4017.9 | 235.86784 | Titan: Fl
20161 | 26688 | SW5A8P1H | 258.6581 | 2024-03-08 | Fly.ash | 255.4274 | 45.11533 | 300.5427 | 0.1501129 | 68.50537 | 0.2279389 | 4000 | 7707 | 299.37072 | Titan: Fl
20162 | 13045 | CAFB5R10 | 181.2873 | 2024-03-04 | Fly.ash | 171.9467 | 43.38843 | 215.3352 | 0.2014925 | 79.31388 | 0.3683276 | 2500 | 3050.6 | 213.18824 | Titan: Fl
20163 | 17932 | CALB5R10 | 238.6113 | 2024-03-04 | Fly.ash | 233.22 | 56.71198 | 289.932 | 0.1956044 | 84.72824 | 0.2922348 | 5000 | 5265 | 319.78236 | Titan: Fl
20164 | 17934 | CALB5R10 | 238.1846 | 2024-03-04 | Fly.ash | 232.7952 | 55.86236 | 288.6576 | 0.1935247 | 85.08275 | 0.2947532 | 5000 | 5349.2 | 319.78236 | Titan: Fl
20165 | 17924 | CALB5R10 | 236.378 | 2024-03-04 | Fly.ash | 230.9833 | 56.12245 | 287.1057 | 0.1954766 | 81.67148 | 0.2844648 | 5000 | 5227.5 | 319.78236 | Titan: Fl
20166 | 21812 | DC143400 | 416.0884 | 2024-03-04 | Fly.ash | 423.4587 | 96.39498 | 519.8537 | 0.1854271 | 69.76134 | 0.1341942 | 8500 | 12045.4 | NA | Titan: Fl
20167 | 13372 | CAG05R10 | 230.0882 | 2024-03-04 | NA | 223.9057 | 0 | 223.9057 | 0 | 86.75355 | 0.3874557 | 3000 | 4763.3 | 235.86784 | Titan: Fl
20168 | 21819 | DC143400 | 416.4944 | 2024-03-04 | Fly.ash | 423.9812 | 96.13375 | 520.1149 | 0.1848317 | 71.06936 | 0.1366416 | 8500 | 11397.1 | NA | Titan: Fl
20169 | 13026 | CAFB5R10 | 182.8751 | 2024-03-04 | Fly.ash | 173.4007 | 43.77104 | 217.1717 | 0.2015504 | 75.86545 | 0.349334 | 2500 | 3111.6 | 213.18824 | Titan: Fl
20170 | 21810 | DC143400 | 420.7564 | 2024-03-04 | Fly.ash | 428.3827 | 97.25158 | 525.6342 | 0.1850176 | 68.8082 | 0.1309051 | 8500 | 13418.4 | NA | Titan: Fl
20171 | 21966 | DJ007800 | 323.2337 | 2024-03-08 | NA | 322.3684 | 0 | 322.3684 | 0 | 63.8867 | 0.1981791 | 5500 | 7841.6 | NA | Titan: Fl
20172 | 21805 | DC143400 | 421.6005 | 2024-03-04 | Fly.ash | 429.1755 | 97.78013 | 526.9556 | 0.1855567 | 67.48497 | 0.1280658 | 8500 | 12767.8 | NA | Titan: Fl
20173 | 14430 | CAGB5R10 | 193.17 | 2024-03-04 | Fly.ash | 184.8998 | 46.61017 | 231.51 | 0.2013311 | 85.50937 | 0.3693549 | 3000 | 3393.7 | 235.86784 | Titan: Fl
20174 | 14425 | CAGB5R10 | 192.4851 | 2024-03-04 | Fly.ash | 184.1294 | 46.22496 | 230.3544 | 0.2006689 | 84.86644 | 0.3684169 | 3000 | 3948 | 235.86784 | Titan: Fl
20175 | 14352 | CAGB5R10 | 192.4809 | 2024-03-04 | Fly.ash | 184.1294 | 46.22496 | 230.3544 | 0.2006689 | 81.00887 | 0.3516706 | 3000 | 3948.2 | 235.86784 | Titan: Fl
20176 | 13032 | CAFB5R10 | 183.4847 | 2024-03-04 | Fly.ash | 174.114 | 43.5285 | 217.6425 | 0.2 | 76.50838 | 0.3515323 | 2500 | 3435.6 | 213.18824 | Titan: Fl
20177 | 13031 | CAFB5R10 | 183.1783 | 2024-03-04 | Fly.ash | 173.7288 | 43.91371 | 217.6425 | 0.2017699 | 76.50838 | 0.3515323 | 2500 | 3341.2 | 213.18824 | Titan: Fl
20178 | 13025 | CAFB5R10 | 182.8306 | 2024-03-04 | Fly.ash | 173.3436 | 43.5285 | 216.8721 | 0.2007105 | 75.86545 | 0.3498166 | 2500 | 2852.6 | 213.18824 | Titan: Fl
20179 | 21967 | DJ007800 | 323.4527 | 2024-03-08 | NA | 322.3684 | 0 | 322.3684 | 0 | 65.88316 | 0.2043722 | 5500 | 8637.2 | NA | Titan: Fl
20180 | 25351 | SSF05R10 | 281.0895 | 2024-03-04 | NA | 278.9825 | 0 | 278.9825 | 0 | 82.82559 | 0.2968845 | 5000 | 6553.8 | 319.78236 | Titan: Fl
20181 | 21733 | DC142900 | 339.3968 | 2024-03-04 | Fly.ash | 340.61 | 83.43301 | 424.0431 | 0.196756 | 67.3805 | 0.1589001 | 8500 | 11167.9 | NA | Titan: Fl
20182 | 21729 | DC142900 | 345.5819 | 2024-03-04 | Fly.ash | 346.9697 | 84.84848 | 431.8181775 | 0.1964912 | 64.23275 | 0.1487495 | 8500 | NA | NA | Titan: Fl
20183 | 13036 | CAFB5R10 | 181.7785 | 2024-03-04 | Fly.ash | 172.4354 | 43.57798 | 216.0133 | 0.2017375 | 77.60549 | 0.3592625 | 2500 | 6425.3 | 213.18824 | Titan: Fl
20184 | 20657 | D4164000 | 352.0413 | 2024-03-08 | NA | 352.6646 | 0 | 352.6646 | 0 | 60.16915 | 0.170613 | 5500 | 8964.9 | NA | Titan: Fl
20185 | 21732 | DC142900 | 339.7979 | 2024-03-04 | Fly.ash | 340.9090875 | 84.33014 | 425.2392 | 0.1983122 | 66.38227 | 0.1561057 | 8500 | 10740.6 | NA | Titan: Fl
20186 | 17933 | CALB5R10 | 233.9538 | 2024-03-04 | Fly.ash | 228.5238 | 55.46289 | 283.9867 | 0.195301 | 84.91363 | 0.2990057 | 5000 | 5081.3 | 319.78236 | Titan: Fl
20187 | 26703 | SW5A8P1H | 253.1835 | 2024-03-08 | Fly.ash | 249.9999975 | 43.77104 | 293.771 | 0.1489971 | 78.67529 | 0.2678116 | 4000 | 8492.2 | 299.37072 | Titan: Fl
20188 | 14890 | CAGB8P10 | 226.4788 | 2024-03-08 | Fly.ash | 221.8181796 | 62.5 | 284.3182 | 0.2198241 | 109.6256 | 0.3855736 | 3000 | 3871.7 | 256.27948 | Titan: Fl
20189 | 13047 | CAFB5R10 | 181.1891 | 2024-03-04 | Fly.ash | 171.8098 | 43.36947 | 215.1793 | 0.2015504 | 79.69353 | 0.3703587 | 2500 | 3521.9 | 213.18824 | Titan: Fl
20190 | 14381 | CAGB5R10 | 190.9719 | 2024-03-04 | Fly.ash | 182.6522 | 45.87156 | 228.5238 | 0.2007299 | 82.47758 | 0.3609147 | 3000 | 3943.1 | 235.86784 | Titan: Fl
20191 | 21970 | DJ007900 | 348.0228 | 2024-03-08 | NA | 348.4848 | 0 | 348.4848 | 0 | 57.38541 | 0.1646712 | 5500 | 8195 | NA | Titan: Fl
20192 | 21832 | DC143400 | 416.8152 | 2024-03-04 | Fly.ash | 424.2424 | 96.13375 | 520.3762 | 0.184739 | 73.2494 | 0.1407624 | 8500 | 12337.7 | NA | Titan: Fl
20193 | 21826 | DC143400 | 416.7103 | 2024-03-04 | Fly.ash | 424.2424 | 96.39498 | 520.6374 | 0.185148 | 72.37739 | 0.1390169 | 8500 | 13090.5 | NA | Titan: Fl
20194 | 13070 | CAFB5R10 | 181.4854 | 2024-03-04 | Fly.ash | 172.2269 | 43.36947 | 215.5963 | 0.2011605 | 84.21761 | 0.3906264 | 2500 | 3416.4 | 213.18824 | Titan: Fl
20195 | 18215 | CALB8P10 | 288.2461 | 2024-03-08 | Fly.ash | 288.3379 | 68.87052 | 357.2084 | 0.1928021 | 104.2192 | 0.2917602 | 5000 | 6208.1 | 344.72992 | Titan: Fl
20196 | 14339 | CAGB5R10 | 192.917 | 2024-03-04 | Fly.ash | 184.5539 | 46.08586 | 230.6397 | 0.1998175 | 80.0802 | 0.3472091 | 3000 | 4098.1 | 235.86784 | Titan: Fl
20197 | 14301 | CAGB5R10 | 191.3071 | 2024-03-04 | Fly.ash | 182.8607 | 45.66305 | 228.5238 | 0.1998175 | 78.64951 | 0.3441634 | 3000 | 4442.9 | 235.86784 | Titan: Fl
20198 | 21568 | DB143300 | 235.056 | 2024-03-04 | Fly.ash | 230.8502 | 57.65993 | 288.5101 | 0.1998541 | 71.29948 | 0.2471299 | 4500 | 6696.4 | NA | Titan: Fl
20199 | 26698 | SW5A8P1H | 256.1069 | 2024-03-08 | Fly.ash | 252.8736 | 44.93208 | 297.8056 | 0.1508772 | 77.17348 | 0.2591404 | 4000 | 6542.3 | 299.37072 | Titan: Fl
20200 | 21969 | DJ007900 | 349.1369 | 2024-03-08 | NA | 349.6503 | 0 | 349.6503 | 0 | 55.44014 | 0.1585588 | 5500 | 8683.5 | NA | Titan: Fl
20201 | 14886 | CAGB8P10 | 228.7969 | 2024-03-08 | Fly.ash | 224.0588 | 62.90174 | 286.9605 | 0.2192 | 104.9855 | 0.3658536 | 3000 | 4560.6 | 256.27948 | Titan: Fl
20202 | 17925 | CALB5R10 | 234.2841 | 2024-03-04 | Fly.ash | 228.6501 | 55.32599 | 283.9761 | 0.1948262 | 83.14547 | 0.2927904 | 5000 | 5983.4 | 319.78236 | Titan: Fl
20203 | 17937 | CALB5R10 | 233.9136 | 2024-03-04 | Fly.ash | 228.3153 | 54.83736 | 283.1526 | 0.1936672 | 86.65366 | 0.3060316 | 5000 | 5918 | 319.78236 | Titan: Fl
20204 | 17953 | CALB5R1P | 232.1535 | 2024-03-04 | Fly.ash | 225.1286 | 56.81818125 | 281.9468 | 0.2015209 | 54.75195 | 0.1941925 | 5000 | 7313.7 | 319.78236 | Titan: Fl
20205 | 21737 | DC142900 | 340.5254 | 2024-03-04 | Fly.ash | 341.8062 | 84.33014 | 426.1364 | 0.1978947 | 69.37696 | 0.1628046 | 8500 | 12659.6 | NA | Titan: Fl
20206 | 12856 | CAF05R10 | 191.9868 | 2024-03-04 | NA | 183.2777 | 0 | 183.2777 | 0 | 83.5216 | 0.4557106 | 2500 | 3426.1 | 213.18824 | Titan: Fl
20207 | 26702 | SW5A8P1H | 253.5558 | 2024-03-08 | Fly.ash | 250.2583 | 44.16322 | 294.4215 | 0.15 | 78.02072 | 0.2649967 | 4000 | 6007.9 | 299.37072 | Titan: Fl
20208 | 26699 | SW5A8P1H | 253.2008 | 2024-03-08 | Fly.ash | 249.9999975 | 43.90496 | 293.905 | 0.1493849 | 77.58967 | 0.2639958 | 4000 | 5918.8 | 299.37072 | Titan: Fl
20209 | 21736 | DC142900 | 339.4024 | 2024-03-04 | Fly.ash | 340.61 | 83.43301 | 424.0431 | 0.196756 | 69.37696 | 0.1636083 | 8500 | 12346.4 | NA | Titan: Fl
20210 | 21973 | DJ007900 | 348.5648 | 2024-03-08 | NA | 349.0676 | 0 | 349.0676 | 0 | 64.19385 | 0.1839009 | 5500 | 9006.6 | NA | Titan: Fl
20211 | 12656 | BAGZ5RZY | 174.5614 | 2024-03-04 | Fly.ash | 164.4249 | 69.57328 | 233.9981 | 0.2973241 | 77.41373 | 0.3308305 | 3000 | 4539.4 | 235.86784 | Titan: Fl
20212 | 26609 | SW595R30 | 312.9838 | 2024-03-04 | NA | 312.8216 | 0 | 312.8216 | 0 | 83.38043 | 0.2665431 | 5500 | 7736.1 | NA | Titan: Fl
20213 | 12866 | CAF05R10 | 191.4126 | 2024-03-04 | NA | 182.6522 | 0 | 182.6522 | 0 | 83.86961 | 0.4591765 | 2500 | 3484.8 | 213.18824 | Titan: Fl
20214 | 21769 | DC143100 | 383.2454 | 2024-03-04 | Fly.ash | 388.4033 | 92.94872 | 481.352 | 0.1930993 | 76.35177 | 0.1586194 | 6500 | 12109.2 | NA | Titan: Fl
20215 | 21807 | DC143400 | 416.0895 | 2024-03-04 | Fly.ash | 423.4587 | 96.65622 | 520.1149 | 0.1858363 | 68.45331 | 0.1316119 | 8500 | 12384.2 | NA | Titan: Fl
20216 | 26697 | SW5A8P1H | 253.6604 | 2024-03-08 | Fly.ash | 250.5165 | 43.90496 | 294.4215 | 0.1491228 | 76.29651 | 0.2591404 | 4000 | 6603.7 | 299.37072 | Titan: Fl
20217 | 21804 | DC143400 | 416.5015 | 2024-03-04 | Fly.ash | 423.9812 | 96.91745 | 520.8986 | 0.1860582 | 66.70928 | 0.1280658 | 8500 | 12167 | NA | Titan: Fl
20218 | 21971 | DJ007900 | 349.0768 | 2024-03-08 | NA | 349.6503 | 0 | 349.6503 | 0 | 59.33068 | 0.1696857 | 5500 | 8799.9 | NA | Titan: Fl
20219 | 14216 | CAGB5R10 | 193.0163 | 2024-03-04 | Fly.ash | 184.5539 | 46.71717 | 231.271 | 0.2020018 | 74.81177 | 0.3234809 | 3000 | 4835.6 | 235.86784 | Titan: Fl
20220 | 21799 | DC143400 | 421.0547 | 2024-03-04 | Fly.ash | 428.6469 | 97.25158 | 525.8985 | 0.1849246 | 62.63311 | 0.1190973 | 8500 | 12780.1 | NA | Titan: Fl
20221 | 14326 | CAGB5R10 | 192.7996 | 2024-03-04 | Fly.ash | 184.3434 | 46.2963 | 230.6397 | 0.2007299 | 79.72897 | 0.3456862 | 3000 | 5054.1 | 235.86784 | Titan: Fl
20222 | 26691 | SW5A8P1H | 254.4682 | 2024-03-08 | Fly.ash | 251.2913 | 43.90496 | 295.1963 | 0.1487314 | 70.69281 | 0.2394773 | 4000 | 6908.5 | 299.37072 | Titan: Fl
20223 | 26689 | SW5A8P1H | 253.826 | 2024-03-08 | Fly.ash | 250.5165 | 43.90496 | 294.4215 | 0.1491228 | 68.96859 | 0.2342512 | 4000 | 5765.1 | 299.37072 | Titan: Fl
20224 | 21972 | DJ007900 | 349.1603 | 2024-03-08 | NA | 349.6503 | 0 | 349.6503 | 0 | 59.33068 | 0.1696857 | 5500 | 8844.8 | NA | Titan: Fl
20225 | 21731 | DC142900 | 345.2907 | 2024-03-04 | Fly.ash | 346.6667 | 84.84848 | 431.5151 | 0.1966292 | 66.25583 | 0.1535423 | 8500 | 12176.9 | NA | Titan: Fl
20226 | 19573 | D2036500 | 218.5725 | 2024-03-04 | Fly.ash | 212.358 | 53.74053 | 266.0985 | 0.2019573 | 57.29422 | 0.2153121 | 3400 | 6235.2 | NA | Titan: Fl
20227 | 21734 | DC142900 | 340.2015 | 2024-03-04 | Fly.ash | 341.5072 | 83.73206 | 425.2392 | 0.1969058 | 67.3805 | 0.1584532 | 8500 | 11949.6 | NA | Titan: Fl
20228 | 17917 | CALB5R10 | 238.5192 | 2024-03-04 | Fly.ash | 232.7952 | 55.86236 | 288.6576 | 0.1935247 | 76.21997 | 0.2640497 | 5000 | 6365.4 | 319.78236 | Titan: Fl
20229 | 17915 | CALB5R10 | 238.5744 | 2024-03-04 | Fly.ash | 232.7952 | 56.07477 | 288.87 | 0.1941176 | 74.44741 | 0.2577194 | 5000 | 6565.2 | 319.78236 | Titan: Fl
20230 | 17952 | CALB5R1P | 233.7859 | 2024-03-04 | Fly.ash | 226.7442 | 56.81818125 | 283.5624 | 0.2003728 | 49.40076 | 0.1742148 | 5000 | 7938.2 | 319.78236 | Titan: Fl
20231 | 21968 | DJ007900 | 349.1713 | 2024-03-08 | NA | 349.6503 | 0 | 349.6503 | 0 | 53.49487 | 0.1529953 | 5500 | 8522 | NA | Titan: Fl
20232 | 21739 | DC142900 | 343.629 | 2024-03-04 | Fly.ash | 345.0413 | 84.71074 | 429.7521 | 0.1971154 | 70.11807 | 0.1631594 | 8500 | 13043.9 | NA | Titan: Fl
20233 | 21774 | DC143100 | 379.3299 | 2024-03-04 | Fly.ash | 384.3873 | 91.89723 | 476.2846 | 0.1929461 | 79.16395 | 0.1662115 | 6500 | 11822.8 | NA | Titan: Fl
20234 | 13043 | CAFB5R10 | 183.0651 | 2024-03-04 | Fly.ash | 173.6111 | 43.98148 | 217.5926 | 0.2021277 | 78.67529 | 0.3615715 | 2500 | 4014.9 | 213.18824 | Titan: Fl
20235 | 19498 | D1550300 | 214.0786 | 2024-03-04 | NA | 207.7922 | 0 | 207.7922 | 0 | 82.83269 | 0.3986323 | 2500 | 4099.5 | 213.18824 | Titan: Fl
20236 | 19559 | D1559400 | 181.889 | 2024-03-04 | Fly.ash | 172.6804 | 41.23711 | 213.9175 | 0.1927711 | 59.04992 | 0.2760406 | 2500 | 5073.9 | 213.18824 | Titan: Fl
20237 | 17939 | CALB5R10 | 236.6856 | 2024-03-04 | Fly.ash | 231.0606 | 55.34512 | 286.4057 | 0.1932403 | 87.45601 | 0.3053571 | 5000 | 6051 | 319.78236 | Titan: Fl
20238 | 21803 | DC143400 | 420.8217 | 2024-03-04 | Fly.ash | 428.3827 | 97.51586 | 525.8985 | 0.1854271 | 66.16173 | 0.125807 | 8500 | 12822.2 | NA | Titan: Fl
20239 | 17938 | CALB5R10 | 236.2578 | 2024-03-04 | Fly.ash | 230.6397 | 55.97643 | 286.6162 | 0.195301 | 86.75355 | 0.302682 | 5000 | NA | 319.78236 | Titan: Fl
20240 | 17954 | CALB5R1P | 224.3814 | 2024-03-04 | Fly.ash | 217.6768 | 54.29293 | 271.9697 | 0.1996286 | 78.3943 | 0.2882465 | 5000 | 5845.4 | 319.78236 | Titan: Fl
20241 | 21801 | DC143400 | 421.5965 | 2024-03-04 | Fly.ash | 429.1755 | 97.25158 | 526.4271 | 0.184739 | 63.95634 | 0.1214914 | 8500 | 11666.1 | NA | Titan: Fl
20242 | 14267 | CAGB5R10 | 193.4208 | 2024-03-04 | Fly.ash | 184.9747 | 46.2963 | 231.271 | 0.200182 | 77.27037 | 0.3341117 | 3000 | 4622.3 | 235.86784 | Titan: Fl
20243 | 14249 | CAGB5R10 | 193.396 | 2024-03-04 | Fly.ash | 184.9747 | 46.2963 | 231.271 | 0.200182 | 76.56791 | 0.3310744 | 3000 | 4263.6 | 235.86784 | Titan: Fl
20244 | 21802 | DC143400 | 420.2072 | 2024-03-04 | Fly.ash | 427.7476 | 97.01492 | 524.7625 | 0.1848739 | 65.10841 | 0.1240721 | 8500 | 11867.8 | NA | Titan: Fl
20245 | 12847 | CAF05R10 | 191.5723 | 2024-03-04 | NA | 182.8607 | 0 | 182.8607 | 0 | 82.12957 | 0.4491373 | 2500 | 2888.4 | 213.18824 | Titan: Fl
20246 | 21860 | DC146100 | 419.9379 | 2024-03-04 | Fly.ash | 427.7476 | 97.01492 | 524.7625 | 0.1848739 | 63.40993 | 0.1208355 | 8500 | 11785.4 | NA | Titan: Fl
20247 | 14355 | CAGB5R10 | 192.7916 | 2024-03-04 | Fly.ash | 184.3434 | 46.2963 | 230.6397 | 0.2007299 | 81.13389 | 0.3517776 | 3000 | 4092.3 | 235.86784 | Titan: Fl
20248 | 13383 | CAG05R10 | 221.8507 | 2024-03-04 | NA | 215.1793 | 0 | 215.1793 | 0 | 89.43771 | 0.4156427 | 3000 | 3621.5 | 235.86784 | Titan: Fl
20249 | 21862 | DC146100 | 420.9287 | 2024-03-04 | Fly.ash | 428.7653 | 98.03256 | 526.7978 | 0.1860914 | 63.40993 | 0.1203686 | 8500 | 11416.1 | NA | Titan: Fl
20250 | 21861 | DC146100 | 420.0233 | 2024-03-04 | Fly.ash | 427.7476 | 97.35414 | 525.1018 | 0.1854005 | 63.40993 | 0.1207574 | 8500 | 13144.9 | NA | Titan: Fl
20251 | 13014 | CAFB5R10 | 182.8524 | 2024-03-04 | Fly.ash | 173.4007 | 43.77104 | 217.1717 | 0.2015504 | 74.10931 | 0.3412475 | 2500 | 3742.1 | 213.18824 | Titan: Fl
20252 | 12884 | CAF05R10 | 191.7522 | 2024-03-04 | NA | 182.8607 | 0 | 182.8607 | 0 | 86.65366 | 0.4738779 | 2500 | 3183.9 | 213.18824 | Titan: Fl
20253 | 12865 | CAF05R10 | 193.5638 | 2024-03-04 | NA | 184.6011 | 0 | 184.6011 | 0 | 83.60683 | 0.4529053 | 2500 | 3481.2 | 213.18824 | Titan: Fl
20254 | 21859 | DC146100 | 424.225 | 2024-03-04 | Fly.ash | 432.1172 | 98.08612 | 530.2033 | 0.1849972 | 60.39289 | 0.1139052 | 8500 | 12543.8 | NA | Titan: Fl
20255 | 13022 | CAFB5R10 | 184.6454 | 2024-03-04 | Fly.ash | 175.2946 | 43.77104 | 219.0657 | 0.1998079 | 75.51422 | 0.3447105 | 2500 | 4253.9 | 213.18824 | Titan: Fl
20256 | 13680 | CAG08P10 | 305.5543 | 2024-03-08 | NA | 306.405 | 0 | 306.405 | 0 | 115.5224 | 0.3770252 | 3000 | 5468.8 | 256.27948 | Titan: Fl
20257 | 21869 | DC146200 | 377.6977 | 2024-03-04 | Fly.ash | 382.6237 | 92.34752 | 474.9712 | 0.1944276 | 78.26626 | 0.1647811 | 6500 | 10791.9 | NA | Titan: Fl
20258 | 19551 | D1559300 | 181.426 | 2024-03-04 | Fly.ash | 172.865 | 41.55188 | 214.4169 | 0.1937901 | 75.48229 | 0.3520352 | 2500 | 4505.9 | 213.18824 | Titan: Fl
20259 | 12837 | CAF05R10 | 193.705 | 2024-03-04 | NA | 184.7643 | 0 | 184.7643 | 0 | 79.02651 | 0.4277153 | 2500 | 3104.7 | 213.18824 | Titan: Fl
20260 | 12893 | CAF05R10 | 191.5231 | 2024-03-04 | NA | 182.6522 | 0 | 182.6522 | 0 | 89.78572 | 0.4915666 | 2500 | 3141.6 | 213.18824 | Titan: Fl
20261 | 18221 | CALB8P1P | 311.3075 | 2024-03-08 | Fly.ash | 311.7539 | 78.97153 | 390.7254 | 0.2021152 | 83.91179 | 0.214759 | 5000 | 8414.6 | 344.72992 | Titan: Fl
20262 | 17166 | CAJB9R10 | 207.0147 | 2024-03-04 | Fly.ash | 199.1243 | 45.87156 | 244.9958 | 0.187234 | 78.64951 | 0.3210239 | 4000 | 4616.5 | 276.69112 | Titan: Fl
20263 | 14434 | CAGB5R10 | 193.444 | 2024-03-04 | Fly.ash | 184.3434 | 46.2963 | 230.6397 | 0.2007299 | 86.40232 | 0.3746203 | 3000 | 3539.4 | 235.86784 | Titan: Fl
20264 | 14431 | CAGB5R10 | 193.8375 | 2024-03-04 | Fly.ash | 184.7643 | 46.08586 | 230.8502 | 0.1996354 | 86.05109 | 0.3727573 | 3000 | 4090 | 235.86784 | Titan: Fl
20265 | 21974 | DJ007900 | 352.0284 | 2024-03-08 | NA | 352.6646 | 0 | 352.6646 | 0 | 66.70928 | 0.1891579 | 5500 | 9104.5 | NA | Titan: Fl
20266 | 13390 | CAG05R10 | 223.4445 | 2024-03-04 | NA | 216.7508 | 0 | 216.7508 | 0 | 91.31953 | 0.4213111 | 3000 | NA | 235.86784 | Titan: Fl
20267 | 13389 | CAG05R10 | 221.6139 | 2024-03-04 | NA | 214.9708 | 0 | 214.9708 | 0 | 90.82974 | 0.4225213 | 3000 | 3887.5 | 235.86784 | Titan: Fl
20268 | 12859 | CAF05R10 | 193.2875 | 2024-03-04 | NA | 184.3434 | 0 | 184.3434 | 0 | 83.59249 | 0.4534606 | 2500 | 3360 | 213.18824 | Titan: Fl
20269 | 21865 | DC146200 | 385.7279 | 2024-03-04 | Fly.ash | 390.8046 | 93.78265 | 484.5872 | 0.193531 | 73.68541 | 0.1520581 | 6500 | 11576.5 | NA | Titan: Fl
20270 | 21962 | DD168003 | 220.7001 | 2024-03-04 | Fly.ash | 213.8695 | 114.2191 | 328.0886 | 0.348135 | 78.78336 | 0.2401283 | 4000 | 7864.8 | 276.69112 | Titan: Fl
20271 | 15341 | CAJ05R10 | 256.0912 | 2024-03-04 | NA | 251.2744 | 0 | 251.2744 | 0 | 76.57448 | 0.3047444 | 4000 | 6398.4 | 276.69112 | Titan: Fl
20272 | 15360 | CAJ05R10 | 253.6936 | 2024-03-04 | NA | 248.9478 | 0 | 248.9478 | 0 | 79.37774 | 0.318853 | 4000 | 6224.2 | 276.69112 | Titan: Fl
20273 | 21868 | DC146200 | 381.7066 | 2024-03-04 | Fly.ash | 386.6219 | 92.97521 | 479.5971 | 0.1938611 | 76.72756 | 0.1599834 | 6500 | 10870 | NA | Titan: Fl
20274 | 15408 | CAJ05R10 | 251.6134 | 2024-03-04 | NA | 246.8724 | 0 | 246.8724 | 0 | 86.30565 | 0.3495962 | 4000 | 5717.9 | 276.69112 | Titan: Fl
20275 | 15412 | CAJ05R10 | 251.3993 | 2024-03-04 | NA | 246.6639 | 0 | 246.6639 | 0 | 87.34967 | 0.3541243 | 4000 | 5863.5 | 276.69112 | Titan: Fl
20276 | 21863 | DC146200 | 381.411 | 2024-03-04 | Fly.ash | 386.3636325 | 92.71694 | 479.0806 | 0.193531 | 72.84808 | 0.1520581 | 6500 | 10957.1 | NA | Titan: Fl
20277 | 21864 | DC146200 | 382.4809 | 2024-03-04 | Fly.ash | 387.5291 | 93.24009 | 480.7692 | 0.1939394 | 73.43387 | 0.1527424 | 6500 | 9782.5 | NA | Titan: Fl
20278 | 13368 | CAG05R10 | 223.5187 | 2024-03-04 | NA | 216.7508 | 0 | 216.7508 | 0 | 86.40232 | 0.3986251 | 3000 | 3737.9 | 235.86784 | Titan: Fl
20279 | 15137 | CAH28P10 | 253.6636 | 2024-03-08 | Fly.ash | 249.7876 | 62.4469 | 312.2345 | 0.2 | 84.01922 | 0.2690901 | 3500 | 4964.8 | 276.69112 | Titan: Fl
20280 | 13369 | CAG05R10 | 223.9097 | 2024-03-04 | NA | 217.1717 | 0 | 217.1717 | 0 | 86.40232 | 0.3978526 | 3000 | 4102.4 | 235.86784 | Titan: Fl
20281 | 15392 | CAJ05R10 | 253.7193 | 2024-03-04 | NA | 248.9478 | 0 | 248.9478 | 0 | 84.29495 | 0.3386049 | 4000 | 5678.9 | 276.69112 | Titan: Fl
20282 | 15396 | CAJ05R10 | 253.7058 | 2024-03-04 | NA | 248.9478 | 0 | 248.9478 | 0 | 84.64618 | 0.3400158 | 4000 | 5786.3 | 276.69112 | Titan: Fl
20283 | 13051 | CAFB5R10 | 182.3279 | 2024-03-04 | Fly.ash | 173.0609 | 43.36947 | 216.4304 | 0.2003854 | 80.04153 | 0.3698258 | 2500 | 3345.2 | 213.18824 | Titan: Fl
20284 | 21866 | DC146200 | 381.5892 | 2024-03-04 | Fly.ash | 386.6219 | 92.71694 | 479.3388 | 0.1934267 | 75.4344 | 0.1573718 | 6500 | 10944.9 | NA | Titan: Fl
20285 | 13385 | CAG05R10 | 221.3281 | 2024-03-04 | NA | 214.5538 | 0 | 214.5538 | 0 | 90.13373 | 0.4200985 | 3000 | 3726.3 | 235.86784 | Titan: Fl
20286 | 21870 | DC146200 | 378.0044 | 2024-03-04 | Fly.ash | 382.9114 | 91.77215 | 474.6835 | 0.1933333 | 78.26626 | 0.1648809 | 6500 | 10980.8 | NA | Titan: Fl
20287 | 15414 | CAJ05R10 | 253.6867 | 2024-03-04 | NA | 248.9478 | 0 | 248.9478 | 0 | 87.45601 | 0.3513026 | 4000 | 5698.9 | 276.69112 | Titan: Fl
20288 | 12882 | CAF05R10 | 191.5099 | 2024-03-04 | NA | 182.6522 | 0 | 182.6522 | 0 | 85.60964 | 0.468703 | 2500 | 3498.5 | 213.18824 | Titan: Fl
20289 | 14405 | CAGB5R10 | 193.6764 | 2024-03-04 | Fly.ash | 184.5539 | 46.08586 | 230.6397 | 0.1998175 | 83.59249 | 0.3624375 | 3000 | 5054.9 | 235.86784 | Titan: Fl
20290 | 13734 | CAG25R10 | 199.2226 | 2024-03-04 | Fly.ash | 190.9516 | 49.06542 | 240.017 | 0.2044248 | 74.80192 | 0.3116526 | 3000 | 5797.6 | 235.86784 | Titan: Fl
20291 | 14956 | CAGB9510 | 195.0308 | 2024-03-04 | Fly.ash | 186.2374 | 44.61279 | 230.8502 | 0.1932543 | 80.78266 | 0.3499355 | 3000 | 4802.1 | 235.86784 | Titan: Fl
20292 | 13737 | CAG25R10 | 199.3427 | 2024-03-04 | Fly.ash | 191.164 | 48.85302 | 240.017 | 0.2035398 | 76.57448 | 0.3190377 | 3000 | 4834.7 | 235.86784 | Titan: Fl
20293 | 21871 | DC146200 | 378.2601 | 2024-03-04 | Fly.ash | 383.1991 | 92.05984 | 475.2589 | 0.1937046 | 78.74642 | 0.1656916 | 6500 | 10468.8 | NA | Titan: Fl
20294 | 21873 | DC146200 | 381.4215 | 2024-03-04 | Fly.ash | 386.3636325 | 92.97521 | 479.3388 | 0.1939655 | 80.17599 | 0.1672637 | 6500 | 10613.6 | NA | Titan: Fl
20295 | 27539 | XAGB9E10 | 210.468 | 2024-03-04 | Fly.ash | 202.8302 | 52.1012 | 254.9314 | 0.2043734 | 64.41406 | 0.2526722 | 3000 | 5736.4 | 235.86784 | Titan: Fl
20296 | 14889 | CAGB8P10 | 228.862 | 2024-03-08 | Fly.ash | 224.0588 | 62.67218 | 286.7309 | 0.2185749 | 106.5182 | 0.3714917 | 3000 | 4902.6 | 256.27948 | Titan: Fl
20297 | 12867 | CAF05R10 | 194.4562 | 2024-03-04 | NA | 185.7798 | 0 | 185.7798 | 0 | 83.86961 | 0.4514463 | 2500 | 3186.2 | 213.18824 | Titan: Fl
20298 | 21872 | DC146200 | 382.7918 | 2024-03-04 | Fly.ash | 387.8205 | 92.94872 | 480.7692 | 0.1933333 | 78.78336 | 0.1638694 | 6500 | 10467.3 | NA | Titan: Fl
20299 | 19557 | D1559400 | 180.3821 | 2024-03-04 | Fly.ash | 171.1503 | 40.58442 | 211.7347 | 0.1916758 | 58.0603 | 0.2742125 | 2500 | 5137.8 | 213.18824 | Titan: Fl
20300 | 12830 | CAF05R10 | 194.1937 | 2024-03-04 | NA | 185.3628 | 0 | 185.3628 | 0 | 75.16944 | 0.405526 | 2500 | 3395 | 213.18824 | Titan: Fl
20301 | 21867 | DC146200 | 378.0572 | 2024-03-04 | Fly.ash | 382.9114 | 92.34752 | 475.2589 | 0.1943099 | 76.34561 | 0.16064 | 6500 | 10972.4 | NA | Titan: Fl
20302 | 13016 | CAFB5R10 | 181.2425 | 2024-03-04 | Fly.ash | 171.8098 | 43.57798 | 215.3878 | 0.2023233 | 74.47343 | 0.3457643 | 2500 | 3878 | 213.18824 | Titan: Fl
20303 | 19556 | D1559400 | 182.1401 | 2024-03-04 | Fly.ash | 172.9147 | 41.23711 | 214.1518 | 0.1925602 | 56.3125 | 0.262956 | 2500 | 5686.8 | 213.18824 | Titan: Fl
20304 | 12863 | CAF05R10 | 196.8023 | 2024-03-04 | NA | 188.1313 | 0 | 188.1313 | 0 | 83.59249 | 0.4443306 | 2500 | 3925.3 | 213.18824 | Titan: Fl
20305 | 13377 | CAG05R10 | 223.4818 | 2024-03-04 | NA | 216.7508 | 0 | 216.7508 | 0 | 88.15847 | 0.4067272 | 3000 | 4932.5 | 235.86784 | Titan: Fl
20306 | 19624 | D2107400 | 216.2006 | 2024-03-04 | Fly.ash | 210.1687 | 54.82662 | 264.9953 | 0.2068966 | 75.86545 | 0.2862898 | 3400 | 7177.5 | NA | Titan: Fl
20307 | 21874 | DC146200 | 377.9801 | 2024-03-04 | Fly.ash | 382.9114 | 92.34752 | 475.2589 | 0.1943099 | 81.14723 | 0.1707432 | 6500 | 10895.4 | NA | Titan: Fl
20308 | 21963 | DD168003 | 220.1082 | 2024-03-04 | Fly.ash | 213.3581 | 113.6363625 | 326.9944 | 0.3475177 | 84.38096 | 0.2580502 | 4000 | 7532.2 | 276.69112 | Titan: Fl
20309 | 25132 | SSE05R10 | 261.2089 | 2024-03-04 | NA | 257.7148 | 0 | 257.7148 | 0 | 88.7417 | 0.3443408 | 4000 | 5195.9 | 276.69112 | Titan: Fl
20310 | 12864 | CAF05R10 | 199.5196 | 2024-03-04 | NA | 190.6566 | 0 | 190.6566 | 0 | 83.59249 | 0.4384454 | 2500 | 3428.3 | 213.18824 | Titan: Fl
20311 | 14370 | CAGB5R10 | 193.5085 | 2024-03-04 | Fly.ash | 184.3434 | 46.08586 | 230.4293 | 0.2 | 81.83635 | 0.3551473 | 3000 | 4944.8 | 235.86784 | Titan: Fl
20312 | 13970 | CAGA5R10 | 207.7239 | 2024-03-04 | Fly.ash | 200.1668 | 35.2377 | 235.4045 | 0.14969 | 81.08555 | 0.344452 | 3000 | 4947.8 | 235.86784 | Titan: Fl
20313 | 26693 | SW5A8P1H | 253.241 | 2024-03-08 | Fly.ash | 249.9999975 | 44.42149 | 294.4215 | 0.1508772 | 73.71019 | 0.250356 | 4000 | 5811.9 | 299.37072 | Titan: Fl
20314 | 26701 | SW5A8P1H | 251.408 | 2024-03-08 | Fly.ash | 248.2125 | 43.66701 | 291.8795 | 0.1496063 | 77.99651 | 0.2672216 | 4000 | 5838.5 | 299.37072 | Titan: Fl
20315 | 26708 | SW5A8P1H | 251.9272 | 2024-03-08 | Fly.ash | 248.7232 | 43.66701 | 292.3902 | 0.149345 | 80.55377 | 0.2755009 | 4000 | 5599.3 | 299.37072 | Titan: Fl
20316 | 26695 | SW5A8P1H | 255.5065 | 2024-03-08 | Fly.ash | 252.343 | 44.51734 | 296.8604 | 0.1499605 | 74.69228 | 0.2516075 | 4000 | 6061.7 | 299.37072 | Titan: Fl
20317 | 19252 | D1107500 | 195.9767 | 2024-03-04 | Fly.ash | 188.1313 | 48.40067 | 236.532 | 0.2046263 | 68.48965 | 0.2895577 | 3000 | 6177.2 | 235.86784 | Titan: Fl
20318 | 26724 | SW5A8P1H | 252.8552 | 2024-03-08 | Fly.ash | 249.7681 | 43.83117 | 293.5993 | 0.1492891 | 87.86458 | 0.299267 | 4000 | 6082.2 | 299.37072 | Titan: Fl
20319 | 22519 | E1GB5R12 | 290.3364 | 2024-03-04 | Fly.ash | 289.4078 | 73.18599 | 362.5938 | 0.2018401 | 82.82559 | 0.2284253 | 6000 | 7478 | NA | Titan: Fl
20320 | 22520 | E1GB5R12 | 288.8213 | 2024-03-04 | Fly.ash | 287.9483 | 73.39449 | 361.3428 | 0.203116 | 93.26579 | 0.2581089 | 6000 | 7563.4 | NA | Titan: Fl
20321 | 26710 | SW5A8P1H | 253.3336 | 2024-03-08 | Fly.ash | 250.2319 | 43.83117 | 294.0631 | 0.1490536 | 80.89735 | 0.275102 | 4000 | 6045 | 299.37072 | Titan: Fl
20322 | 15177 | CAHB5R10 | 197.0921 | 2024-03-04 | Fly.ash | 188.4298 | 47.52066 | 235.9504 | 0.2014011 | 77.58967 | 0.3288389 | 3500 | 5832.2 | 256.27948 | Titan: Fl
20323 | 15178 | CAHB5R10 | 198.4051 | 2024-03-04 | Fly.ash | 189.8531 | 48.20937 | 238.0624 | 0.2025072 | 78.16441 | 0.3283357 | 3500 | 6096.4 | 256.27948 | Titan: Fl
20324 | 26705 | SW5A8P1H | 252.8779 | 2024-03-08 | Fly.ash | 249.7681 | 44.5269 | 294.295 | 0.1513002 | 79.73614 | 0.2709395 | 4000 | 6378.8 | 299.37072 | Titan: Fl
20325 | 15179 | CAHB5R10 | 199.8972 | 2024-03-04 | Fly.ash | 191.2879 | 48.40067 | 239.6885 | 0.2019315 | 79.02651 | 0.329705 | 3500 | 5777.6 | 256.27948 | Titan: Fl
20326 | 26707 | SW5A8P1H | 253.5564 | 2024-03-08 | Fly.ash | 250.4638 | 44.06308 | 294.5269 | 0.1496063 | 80.51028 | 0.2733546 | 4000 | 6170.5 | 299.37072 | Titan: Fl
20327 | 12851 | CAF05R10 | 196.2439 | 2024-03-04 | NA | 187.0791 | 0 | 187.0791 | 0 | 82.18757 | 0.4393199 | 2500 | 2932.6 | 213.18824 | Titan: Fl
20328 | 26713 | SW5A8P1H | 250.2249 | 2024-03-08 | Fly.ash | 247.0156 | 43.38843 | 290.404 | 0.1494071 | 81.996 | 0.2823514 | 4000 | 6318.1 | 299.37072 | Titan: Fl
20329 | 26714 | SW5A8P1H | 252.4502 | 2024-03-08 | Fly.ash | 249.3043 | 44.29499 | 293.5993 | 0.1508689 | 82.05855 | 0.2794917 | 4000 | 6077.3 | 299.37072 | Titan: Fl
20330 | 26715 | SW5A8P1H | 252.9475 | 2024-03-08 | Fly.ash | 249.7681 | 43.83117 | 293.5993 | 0.1492891 | 82.44562 | 0.28081 | 4000 | 5466.7 | 299.37072 | Titan: Fl
20331 | 26722 | SW5A8P1H | 250.3975 | 2024-03-08 | Fly.ash | 247.2452 | 43.84757 | 291.0927 | 0.1506309 | 86.97706 | 0.298795 | 4000 | 5759.6 | 299.37072 | Titan: Fl
20332 | 13358 | CAG05R10 | 222.106 | 2024-03-04 | NA | 215.3352 | 0 | 215.3352 | 0 | 85.82758 | 0.3985767 | 3000 | 4407.2 | 235.86784 | Titan: Fl
20333 | 13040 | CAFB5R10 | 181.9958 | 2024-03-04 | Fly.ash | 172.6354 | 43.618 | 216.2534 | 0.2016985 | 78.16441 | 0.3614482 | 2500 | 4155.4 | 213.18824 | Titan: Fl
20334 | 26723 | SW5A8P1H | 252.4207 | 2024-03-08 | Fly.ash | 249.5362 | 43.83117 | 293.3673 | 0.1494071 | 87.09044 | 0.2968648 | 4000 | 5866.3 | 299.37072 | Titan: Fl
20335 | 19251 | D1107500 | 195.5277 | 2024-03-04 | Fly.ash | 187.7104 | 48.40067 | 236.1111 | 0.2049911 | 68.13842 | 0.2885862 | 3000 | 5142 | 235.86784 | Titan: Fl
20336 | 14382 | CAGB5R10 | 193.4994 | 2024-03-04 | Fly.ash | 184.3434 | 46.2963 | 230.6397 | 0.2007299 | 82.5388 | 0.357869 | 3000 | 4988.1 | 235.86784 | Titan: Fl
20337 | 12465 | BAFZ5RZY | 166.3818 | 2024-03-04 | Fly.ash | 155.6122 | 64.70315 | 220.3154 | 0.2936842 | 78.18787 | 0.3548906 | 2500 | 2758 | 213.18824 | Titan: Fl
20338 | 12857 | CAF05R10 | 194.0937 | 2024-03-04 | NA | 185.0321 | 0 | 185.0321 | 0 | 83.52863 | 0.4514277 | 2500 | 3176.7 | 213.18824 | Titan: Fl
20339 | 26704 | SW5A8P1H | 252.2043 | 2024-03-08 | Fly.ash | 249.3043 | 44.06308 | 293.3673 | 0.1501976 | 79.34907 | 0.2704768 | 4000 | 6480.2 | 299.37072 | Titan: Fl
20340 | 26258 | SW408P12 | 324.5323 | 2024-03-08 | NA | 325.1263 | 0 | 325.1263 | 0 | 88.86093 | 0.2733121 | 6000 | 7029.2 | NA | Titan: Fl
20341 | 12834 | CAF05R10 | 194.4062 | 2024-03-04 | NA | 185.1543 | 0 | 185.1543 | 0 | 77.95349 | 0.4210191 | 2500 | 3504.3 | 213.18824 | Titan: Fl
20342 | 12839 | CAF05R10 | 195.886 | 2024-03-04 | NA | 186.6582 | 0 | 186.6582 | 0 | 79.02651 | 0.4233754 | 2500 | 3505.1 | 213.18824 | Titan: Fl
20343 | 14317 | CAGB5R10 | 193.5659 | 2024-03-04 | Fly.ash | 184.3434 | 46.08586 | 230.4293 | 0.2 | 79.37774 | 0.3444777 | 3000 | 4371.3 | 235.86784 | Titan: Fl
20344 | 12862 | CAF05R10 | 195.8046 | 2024-03-04 | NA | 186.6582 | 0 | 186.6582 | 0 | 83.59249 | 0.4478371 | 2500 | 2800.4 | 213.18824 | Titan: Fl
20345 | 26719 | SW5A8P1H | 252.8673 | 2024-03-08 | Fly.ash | 249.9999975 | 43.83117 | 293.8312 | 0.1491713 | 83.9939 | 0.2858577 | 4000 | 6510.3 | 299.37072 | Titan: Fl
20346 | 26718 | SW5A8P1H | 252.8784 | 2024-03-08 | Fly.ash | 249.9999975 | 43.83117 | 293.8312 | 0.1491713 | 83.21976 | 0.283223 | 4000 | 5939.6 | 299.37072 | Titan: Fl
20347 | 26716 | SW5A8P1H | 252.8479 | 2024-03-08 | Fly.ash | 249.9999975 | 43.83117 | 293.8312 | 0.1491713 | 82.44562 | 0.2805884 | 4000 | 5770.8 | 299.37072 | Titan: Fl
20348 | 24832 | SSC05R10 | 225.9615 | 2024-03-04 | NA | 220.051 | 0 | 220.051 | 0 | 81.18313 | 0.3689287 | 3000 | 5078.4 | 235.86784 | Titan: Fl
20349 | 12874 | CAF05R10 | 194.0363 | 2024-03-04 | NA | 184.9458 | 0 | 184.9458 | 0 | 84.56562 | 0.4572455 | 2500 | 3598.5 | 213.18824 | Titan: Fl
20350 | 16485 | CAJB5R10 | 215.1926 | 2024-03-04 | Fly.ash | 207.4916 | 53.24074 | 260.7323 | 0.2041969 | 77.97283 | 0.2990532 | 4000 | 6071.9 | 276.69112 | Titan: Fl
20351 | 13391 | CAG05R10 | 221.5179 | 2024-03-04 | NA | 214.5538 | 0 | 214.5538 | 0 | 91.52575 | 0.4265865 | 3000 | 4219.3 | 235.86784 | Titan: Fl
20352 | 26706 | SW5A8P1H | 252.8295 | 2024-03-08 | Fly.ash | 249.9999975 | 44.06308 | 294.0631 | 0.1498423 | 80.12321 | 0.2724695 | 4000 | 7957.7 | 299.37072 | Titan: Fl
20353 | 19552 | D1559300 | 183.1789 | 2024-03-04 | Fly.ash | 174.6289 | 41.51206 | 216.141 | 0.1920601 | 77.41373 | 0.3581631 | 2500 | 4461.6 | 213.18824 | Titan: Fl
20354 | 26712 | SW5A8P1H | 252.4761 | 2024-03-08 | Fly.ash | 249.5362 | 43.83117 | 293.3673 | 0.1494071 | 81.67148 | 0.2783932 | 4000 | 7512.3 | 299.37072 | Titan: Fl
20355 | 26717 | SW5A8P1H | 252.1723 | 2024-03-08 | Fly.ash | 249.1582 | 43.98148 | 293.1397 | 0.1500359 | 82.89003 | 0.2827663 | 4000 | 6447.5 | 299.37072 | Titan: Fl
20356 | 13718 | CAG09510 | 244.9229 | 2024-03-04 | NA | 239.7832 | 0 | 239.7832 | 0 | 82.82559 | 0.3454187 | 3000 | 5002.8 | 235.86784 | Titan: Fl
20357 | 13375 | CAG05R10 | 221.528 | 2024-03-04 | NA | 214.5538 | 0 | 214.5538 | 0 | 87.69768 | 0.4087445 | 3000 | 4246.7 | 235.86784 | Titan: Fl
20358 | 14399 | CAGB5R10 | 193.718 | 2024-03-04 | Fly.ash | 184.5539 | 46.50673 | 231.0606 | 0.201275 | 83.24126 | 0.3602573 | 3000 | 4622.7 | 235.86784 | Titan: Fl
20359 | 14377 | CAGB5R10 | 192.0982 | 2024-03-04 | Fly.ash | 182.966 | 45.68411 | 228.6501 | 0.1997992 | 81.996 | 0.358609 | 3000 | 4781.2 | 235.86784 | Titan: Fl
20360 | 14380 | CAGB5R10 | 192.5633 | 2024-03-04 | Fly.ash | 183.4252 | 45.68411 | 229.1093 | 0.1993988 | 82.37915 | 0.3595627 | 3000 | 4660.6 | 235.86784 | Titan: Fl
20361 | 26183 | SW3B951P | 287.2932 | 2024-03-04 | Fly.ash | 286.3636335 | 72.727272 | 359.0909055 | 0.2025316 | 117.5915 | 0.3274699 | 5500 | 9883.257 | NA | Titan: Fl
20362 | 21984 | DL061600 | 278.6816 | 2024-03-04 | Fly.ash | 275 | 76.81818105 | 351.8181783 | 0.2183463 | 125.178 | 0.3558031 | 6000 | 8196.7 | NA | Titan: Fl
20363 | 26690 | SW5A8P1H | 255.6575 | 2024-03-08 | Fly.ash | 252.7613 | 45.454545 | 298.2158 | 0.1524217 | 70.54778 | 0.2365662 | 4000 | 6903.4 | 299.37072 | Titan: Fl
20364 | 21724 | DC136701 | 357.1842 | 2024-03-04 | Fly.ash | 361.8881 | 92.65734 | 454.54545 | 0.2038461538 | 79.36694 | 0.1746072615 | 6500 | 9247.2 | NA | Titan: Fl
20365 | 26680 | SW5A5R1H | 243.1348 | 2024-03-04 | Fly.ash | 236.7811 | 42.20779 | 278.9889 | 0.1512884 | 76.25252 | 0.2733174 | 4500 | 8510.4 | NA | Titan: Fl
20366 | 26168 | SW3B951P | 301.8429 | 2024-03-04 | Fly.ash | 302.5898 | 79.01691 | 381.6068 | 0.2070637 | 51.60615 | 0.1352339 | 5500 | 6986.5 | NA | Titan: Fl
20367 | 26177 | SW3B951P | 294.6582 | 2024-03-04 | Fly.ash | 293.905 | 74.38016 | 368.2851 | 0.2019635 | 58.62331 | 0.1591791 | 5500 | 10666 | NA | Titan: Fl
20368 | 26163 | SW3B951P | 301.9835 | 2024-03-04 | Fly.ash | 301.2685 | 77.95983 | 379.2283 | 0.2055749 | 43.66674 | 0.1151463 | 5500 | 9855.6 | NA | Titan: Fl
20369 | 21723 | DC136701 | 363.3394 | 2024-03-04 | Fly.ash | 368.007 | 92.94872 | 460.9557 | 0.2016435 | 67.11175 | 0.1455926 | 6500 | 11749.3 | NA | Titan: Fl
20370 | 26648 | SW5A5R1H | 247.6171 | 2024-03-04 | Fly.ash | 241.2093 | 43.73928 | 284.9485 | 0.1534989 | 69.42405 | 0.2436371 | 4500 | 9415.2 | NA | Titan: Fl
20371 | 26653 | SW5A5R1H | 248.2128 | 2024-03-04 | Fly.ash | 241.8525 | 45.02573 | 286.8782 | 0.1569507 | 70.49762 | 0.2457406 | 4500 | 9328.3 | NA | Titan: Fl
20372 | 26721 | SW5A8P1H | 254.5878 | 2024-03-08 | Fly.ash | 251.8939 | 43.98148 | 295.8754 | 0.1486486 | 86.05109 | 0.2908356 | 4000 | 9105.8 | 299.37072 | Titan: Fl
20373 | 26696 | SW5A8P1H | 258.1206 | 2024-03-08 | Fly.ash | 255.5225 | 46.30416 | 301.8267 | 0.1534131 | 76.21997 | 0.2525289 | 4000 | 9158.6 | 299.37072 | Titan: Fl
20374 | 26709 | SW5A8P1H | 256.9829 | 2024-03-08 | Fly.ash | 254.2882 | 44.3825 | 298.6707 | 0.1486001 | 80.87544 | 0.2707847 | 4000 | 9445.8 | 299.37072 | Titan: Fl
20375 | 26692 | SW5A8P1H | 255.6259 | 2024-03-08 | Fly.ash | 252.8116 | 47.32896 | 300.1406 | 0.1576893 | 72.34592 | 0.2410401 | 4000 | 9264.2 | 299.37072 | Titan: Fl
20376 | 26630 | SW5A5R1H | 247.3786 | 2024-03-04 | Fly.ash | 241.0965 | 42.17432 | 283.2709 | 0.1488834 | 65.69792 | 0.2319262 | 4500 | 6827.3 | NA | Titan: Fl
20377 | 26180 | SW3B951P | 296.3974 | 2024-03-04 | Fly.ash | 295.977 | 79.1536 | 375.1306 | 0.2110028 | 62.34919 | 0.1662066 | 5500 | 10399.1 | NA | Titan: Fl
20378 | 26173 | SW3B951P | 298.5497 | 2024-03-04 | Fly.ash | 298.0972 | 76.37421 | 374.4715 | 0.203952 | 55.13478 | 0.1472336 | 5500 | 10016.4 | NA | Titan: Fl
20379 | 26174 | SW3B951P | 298.6285 | 2024-03-04 | Fly.ash | 298.0972 | 78.2241 | 376.3213 | 0.2078652 | 55.13478 | 0.1465098 | 5500 | 9264.2 | NA | Titan: Fl
20380 | 26644 | SW5A5R1H | 244.8541 | 2024-03-04 | Fly.ash | 238.2849 | 43.81443 | 282.0993 | 0.1553156 | 68.82639 | 0.2439793 | 4500 | 6962.2 | NA | Titan: Fl
20381 | 26645 | SW5A5R1H | 247.4239 | 2024-03-04 | Fly.ash | 241.0965 | 45.454545 | 286.5511 | 0.1586263 | 68.82639 | 0.2401889 | 4500 | 7262.6 | NA | Titan: Fl
20382 | 26662 | SW5A5R1H | 243.3349 | 2024-03-04 | Fly.ash | 236.8309 | 42.48088 | 279.3118 | 0.1520913 | 71.2568 | 0.2551156 | 4500 | 7092.7 | NA | Titan: Fl
20383 | 26673 | SW5A5R1H | 242.9651 | 2024-03-04 | Fly.ash | 236.4061 | 42.05607 | 278.4622 | 0.1510297 | 73.38387 | 0.2635326 | 4500 | 6016.5 | NA | Titan: Fl
20384 | 26657 | SW5A5R1H | 246.0153 | 2024-03-04 | Fly.ash | 239.494 | 42.23842 | 281.7324 | 0.1499239 | 70.85547 | 0.2514992 | 4500 | 7536.3 | NA | Titan: Fl
20385 | 26679 | SW5A5R1H | 243.2617 | 2024-03-04 | Fly.ash | 236.8309 | 42.05607 | 278.887 | 0.1507997 | 76.21997 | 0.2733005 | 4500 | 6631.4 | NA | Titan: Fl
20386 | 26681 | SW5A5R1H | 243.3612 | 2024-03-04 | Fly.ash | 236.8791 | 41.94002 | 278.8191 | 0.1504202 | 76.64757 | 0.2749007 | 4500 | 6829.4 | NA | Titan: Fl
20387 | 21720 | DC136401 | 327.466 | 2024-03-04 | Fly.ash | 328.877 | 85.02674 | 413.9037 | 0.2054264 | 66.94011 | 0.1617287 | 8500 | 10014.3 | NA | Titan: Fl
20388 | 26655 | SW5A5R1H | 245.0355 | 2024-03-04 | Fly.ash | 238.5192 | 43.58013 | 282.0993 | 0.154485 | 70.78169 | 0.2509105 | 4500 | 6869 | NA | Titan: Fl
20389 | 21741 | DC142900 | 338.3146 | 2024-03-04 | Fly.ash | 339.6104 | 84.19913 | 423.8095 | 0.1986721 | 73.69787 | 0.1738939 | 8500 | NA | NA | Titan: Fl
20390 | 21738 | DC142900 | 341.2637 | 2024-03-04 | Fly.ash | 342.5134 | 79.94652 | 422.4599 | 0.1892405 | 69.61771 | 0.1647913 | 8500 | 10497.3 | NA | Titan: Fl
20391 | 21735 | DC142900 | 341.7272 | 2024-03-04 | Fly.ash | 343.0481 | 86.09626 | 429.1444 | 0.2006231 | 69.17144 | 0.1611845 | 8500 | 10017.2 | NA | Titan: Fl
20392 | 21760 | DC143100 | 384.7874 | 2024-03-04 | Fly.ash | 389.6439 | 95.36082 | 485.0047 | 0.1966184 | 71.17275 | 0.1467465 | 6500 | 10003.4 | NA | Titan: Fl
20393 | 21758 | DC143100 | 386.9848 | 2024-03-04 | Fly.ash | 392.6898 | 94.65792 | 487.3477 | 0.1942308 | 70.78169 | 0.1452386 | 6500 | 9320.5 | NA | Titan: Fl
20394 | 21756 | DC143100 | 389.2416 | 2024-03-04 | Fly.ash | 394.9443 | 96.01113 | 490.9555 | 0.1955598 | 70.05942 | 0.1427002 | 6500 | 9840.2 | NA | Titan: Fl
20395 | 21787 | DC143100 | 381.1968 | 2024-03-04 | Fly.ash | 387.2819 | 92.74564 | 480.0275 | 0.193209 | 82.37915 | 0.1716134 | 6500 | 9982.9 | NA | Titan: Fl
20396 | 18247 | CALC5D10 | 279.2708 | 2024-03-04 | Fly.ash | 278.9969 | 93.52142 | 372.5183 | 0.2510519 | 97.66587 | 0.2621774 | 5000 | 8111.7 | 319.78236 | Titan: Fl
20397 | 21740 | DC142900 | 338.5468 | 2024-03-04 | Fly.ash | 341.4376 | 83.77378 | 425.2114 | 0.1970168 | 73.21898 | 0.1721943 | 8500 | 9630 | NA | Titan: Fl
20398 | 21725 | DC142900 | 345.5617 | 2024-03-04 | Fly.ash | 346.8615 | 85.7684 | 432.6299 | 0.1982489 | 57.80225 | 0.1336067 | 8500 | 9150.4 | NA | Titan: Fl
20399 | 21743 | DC142900 | 322.3235 | 2024-03-04 | Fly.ash | 323.4848 | 80.55555 | 404.0404 | 0.199375 | 103.2613 | 0.2555718 | 8500 | 8451.8 | NA | Titan: Fl
20400 | 21782 | DC143100 | 376.8475 | 2024-03-04 | Fly.ash | 382.5332 | 94.2288 | 476.762 | 0.1976433 | 81.40619 | 0.1707481 | 6500 | 9658.7 | NA | Titan: Fl
20401 | 21746 | DC143100 | 393.1137 | 2024-03-04 | Fly.ash | 399.0486 | 95.40169 | 494.4503 | 0.1929449 | 59.54556 | 0.1204278 | 6500 | 9879.5 | NA | Titan: Fl
20402 | 26649 | SW5A5R1H | 244.015 | 2024-03-04 | Fly.ash | 237.4681 | 42.26848 | 279.7366 | 0.151101 | 70.19327 | 0.2509263 | 4500 | 6913.3 | NA | Titan: Fl
20403 | 26672 | SW5A5R1H | 247.1442 | 2024-03-04 | Fly.ash | 240.8666 | 43.54291 | 284.4095 | 0.1530993 | 73.02936 | 0.2567754 | 4500 | 6393.3 | NA | Titan: Fl
20404 | 21747 | DC143100 | 391.1287 | 2024-03-04 | Fly.ash | 396.9345 | 95.66596 | 492.6004 | 0.194206 | 60.86879 | 0.1235663 | 6500 | 10345.9 | NA | Titan: Fl
20405 | 21753 | DC143100 | 386.89 | 2024-03-04 | Fly.ash | 392.6332 | 93.78265 | 486.4159 | 0.1928034 | 68.0173 | 0.1398336 | 6500 | 9831.1 | NA | Titan: Fl
20406 | 26631 | SW5A5R1H | 245.4668 | 2024-03-04 | Fly.ash | 238.8508 | 44.81132 | 283.6621 | 0.1579743 | 65.84549 | 0.2321265 | 4500 | 7277 | NA | Titan: Fl
20407 | 26674 | SW5A5R1H | 237.3975 | 2024-03-04 | Fly.ash | 230.6397 | 43.13973 | 273.7795 | 0.1575711 | 74.10931 | 0.2706898 | 4500 | 7347.4 | NA | Titan: Fl
20408 | 21727 | DC142900 | 346.1526 | 2024-03-04 | Fly.ash | 347.4026 | 84.14502 | 431.5476 | 0.1949843 | 61.86647 | 0.1433595 | 8500 | 10541.2 | NA | Titan: Fl
20409 | 21765 | DC143100 | 384.62 | 2024-03-04 | Fly.ash | 390.3468 | 93.48641 | 483.8332 | 0.1932203 | 75.08334 | 0.1551843 | 6500 | 6724.5 | NA | Titan: Fl
20410 | 21742 | DC142900 | 338.1889 | 2024-03-04 | Fly.ash | 339.3235 | 85.62368 | 424.9471 | 0.2014925 | 74.54222 | 0.1754153 | 8500 | 9406.1 | NA | Titan: Fl
20411 | 21761 | DC143100 | 388.5047 | 2024-03-04 | Fly.ash | 394.2006 | 93.52142 | 487.722 | 0.1917515 | 73.2494 | 0.1501868 | 6500 | 10539.2 | NA | Titan: Fl
20412 | 21820 | DC143400 | 418.328 | 2024-03-04 | Fly.ash | 425.8098 | 99.00731 | 524.8171 | 0.1886511 | 71.06936 | 0.1354174 | 8500 | 9826.6 | NA | Titan: Fl
20413 | 21762 | DC143100 | 383.8379 | 2024-03-04 | Fly.ash | 389.2372 | 95.08882 | 484.326 | 0.1963323 | 74.12142 | 0.1530403 | 6500 | 9444.3 | NA | Titan: Fl
20414 | 21846 | DC143400 | 419.5132 | 2024-03-04 | Fly.ash | 427.116 | 99.00731 | 526.1233 | 0.1881827 | 77.60949 | 0.147512 | 8500 | 12228.5 | NA | Titan: Fl
20415 | 21834 | DC143400 | 416.8681 | 2024-03-04 | Fly.ash | 424.2424 | 96.39498 | 520.6374 | 0.185148 | 73.68541 | 0.1415292 | 8500 | 11169.7 | NA | Titan: Fl
20416 | 26628 | SW5A5R1H | 249.237 | 2024-03-04 | Fly.ash | 242.9245 | 43.31046 | 286.235 | 0.1513109 | 65.48763 | 0.2287898 | 4500 | 7324.2 | NA | Titan: Fl
20417 | 21730 | DC142900 | 342.805 | 2024-03-04 | Fly.ash | 344.1176 | 84.49198 | 428.6096 | 0.1971304 | 65.6013 | 0.1530561 | 8500 | 10364.6 | NA | Titan: Fl
20418 | 21843 | DC143400 | 417.3147 | 2024-03-04 | Fly.ash | 425.0261 | 99.79101 | 524.8171 | 0.1901444 | 75.86545 | 0.144556 | 8500 | 10735.8 | NA | Titan: Fl
20419 | 26181 | SW3B951P | 286.4839 | 2024-03-04 | Fly.ash | 286.3636335 | 72.727272 | 359.0909055 | 0.2025316 | 117.5915 | 0.3274699 | 5500 | 9211.1 | NA | Titan: Fl
20420 | 18248 | CALC5D10 | 269.5284 | 2024-03-04 | Fly.ash | 269.5455 | 89.54545365 | 359.0909055 | 0.2493671 | 147.9376 | 0.4119782 | 5000 | 7910.7 | 319.78236 | Titan: Fl
20421 | 26686 | SW5A5R1H | 237.7584 | 2024-03-04 | Fly.ash | 231.8181795 | 40.9090905 | 272.72727 | 0.15 | 121.3847 | 0.4450773 | 4500 | 7097.247 | NA | Titan: Fl
20422 | 21721 | DC136401 | 310.6266 | 2024-03-04 | Fly.ash | 311.3636 | 79.54545375 | 390.909087 | 0.2034884 | 113.7982 | 0.2911116 | 8500 | 10019.725 | NA | Titan: Fl
20423 | 21722 | DC136401 | 310.8931 | 2024-03-04 | Fly.ash | 311.3636 | 79.54545375 | 390.909087 | 0.2034884 | 113.7982 | 0.2911116 | 8500 | 10200.8 | NA | Titan: Fl
20424 | 21794 | DC143100 | 373.7028 | 2024-03-04 | Fly.ash | 379.5455 | 90.90909 | 470.4545 | 0.1932367 | 121.3847 | 0.2580158 | 6500 | 8451.45 | NA | Titan: Fl
20425 | 21745 | DC142900 | 323.4629 | 2024-03-04 | Fly.ash | 325 | 79.54545375 | 404.5454505 | 0.1966292 | 121.3847 | 0.3000521 | 8500 | 9734.3 | NA | Titan: Fl
20426 | 21796 | DC143100 | 373.8746 | 2024-03-04 | Fly.ash | 379.5455 | 90.90909 | 470.4545 | 0.1932367 | 121.3847 | 0.2580158 | 6500 | 9806.36 | NA | Titan: Fl
20427 | 26725 | SW5A8P1H | 247.9072 | 2024-03-08 | Fly.ash | 245.454543 | 43.18181775 | 288.6364 | 0.1496063 | 128.9713 | 0.4468296 | 4000 | 6400.3 | 299.37072 | Titan: Fl
20428 | 26685 | SW5A5R1H | 237.7042 | 2024-03-04 | Fly.ash | 231.8181795 | 40.9090905 | 272.72727 | 0.15 | 121.3847 | 0.4450773 | 4500 | 7061.5 | NA | Titan: Fl
20429 | 21744 | DC142900 | 323.3761 | 2024-03-04 | Fly.ash | 325 | 79.54545375 | 404.5454505 | 0.1966292 | 121.3847 | 0.3000521 | 8500 | 9129.6 | NA | Titan: Fl
20430 | 26154 | SW3B8P1P | 291.5044 | 2024-03-08 | Fly.ash | 290.909088 | 72.727272 | 363.63636 | 0.2 | 117.5915 | 0.3233765 | 5500 | 11155.525 | NA | Titan: Fl
20431 | 13940 | CAG95R30 | 226.3092 | 2024-03-04 | NA | 220.4545 | 0 | 220.4545 | 0 | 136.5578 | 0.6194375 | 3000 | 10374.8 | 235.86784 | Titan: Fl
20432 | 21856 | DC143400 | 403.8941 | 2024-03-04 | Fly.ash | 411.3636 | 93.18181725 | 504.5454495 | 0.1846847 | 125.178 | 0.2481005 | 8500 | 10351 | NA | Titan: Fl
20433 | 21854 | DC143400 | 402.9992 | 2024-03-04 | Fly.ash | 411.3636 | 93.18181725 | 504.5454495 | 0.1846847 | 125.178 | 0.2481005 | 8500 | 9917.7 | NA | Titan: Fl
20434 | 21795 | DC143100 | 373.7662 | 2024-03-04 | Fly.ash | 379.5455 | 90.90909 | 470.4545 | 0.1932367 | 121.3847 | 0.2580158 | 6500 | 10040.7 | NA | Titan: Fl
20435 | 21853 | DC143400 | 402.9718 | 2024-03-04 | Fly.ash | 411.3636 | 93.18181725 | 504.5454495 | 0.1846847 | 125.178 | 0.2481005 | 8500 | 10165.65 | NA | Titan: Fl
20436 | 21855 | DC143400 | 403.6139 | 2024-03-04 | Fly.ash | 411.3636 | 93.18181725 | 504.5454495 | 0.1846847 | 125.178 | 0.2481005 | 8500 | 11306.66 | NA | Titan: Fl
20437 | 17211 | CAJE8R1H | 207.4636 | 2024-03-08 | Fly.ash | 199.999998 | 109.090908 | 309.090906 | 0.3529412 | 132.7645 | 0.4295324 | 4000 | 7191.95 | 299.37072 | Titan: Fl
20438 | 26182 | SW3B951P | 287.2795 | 2024-03-04 | Fly.ash | 286.3636335 | 72.727272 | 359.0909055 | 0.2025316 | 117.5915 | 0.3274699 | 5500 | 9202.6 | NA | Titan: Fl
20439 | 17209 | CAJE8R1H | 207.2422 | 2024-03-08 | Fly.ash | 199.999998 | 109.090908 | 309.090906 | 0.3529412 | 132.7645 | 0.4295324 | 4000 | 8034.5 | 299.37072 | Titan: Fl
20440 | 17210 | CAJE8R1H | 207.2559 | 2024-03-08 | Fly.ash | 199.999998 | 109.090908 | 309.090906 | 0.3529412 | 132.7645 | 0.4295324 | 4000 | 6291.267 | 299.37072 | Titan: Fl
20441 | 26278 | SW42951A | 255.7797 | 2024-03-04 | Fly.ash | 249.9999975 | 85.7438 | 335.7438 | 0.2553846 | 60.34752 | 0.1797428 | 5000 | 7984.1 | 319.78236 | Titan: Fl
20442 | 26279 | SW42951A | 257.8292 | 2024-03-04 | Fly.ash | 252.1087 | 83.41143 | 335.5201 | 0.2486034 | 60.61415 | 0.1806573 | 5000 | 7865.3 | 319.78236 | Titan: Fl
20443 | 26281 | SW42951A | 259.6464 | 2024-03-04 | Fly.ash | 254.1744 | 83.02412 | 337.1985 | 0.2462173 | 71.22063 | 0.2112128 | 5000 | 8287.6 | 319.78236 | Titan: Fl
20444 | 26280 | SW42951A | 258.8773 | 2024-03-04 | Fly.ash | 253.2468 | 83.48794 | 336.7347 | 0.2479339 | 71.22063 | 0.2115037 | 5000 | 7865.3 | 319.78236 | Titan: Fl
20445 | 26284 | SW42951A | 257.9445 | 2024-03-04 | Fly.ash | 252.1087 | 84.81724 | 336.926 | 0.2517385 | 75.86545 | 0.2251695 | 5000 | 7970.9 | 319.78236 | Titan: Fl
20446 | 26291 | SW42951A | 253.0962 | 2024-03-04 | Fly.ash | 247.4747 | 89.99082 | 337.4656 | 0.2666667 | 90.80865 | 0.2690901 | 5000 | 7185.7 | 319.78236 | Titan: Fl
20447 | 27429 | VA0D8A12 | 282.0176 | 2024-03-08 | Fly.ash | 280.0418 | 119.1223 | 399.1641 | 0.2984293 | 91.12575 | 0.2282915 | 6000 | 7898.3 | NA | Titan: Fl
20448 | 26285 | SW42951A | 254.3116 | 2024-03-04 | Fly.ash | 249.9999975 | 84.41558 | 334.4156 | 0.2524272 | 77.8008 | 0.232647 | 5000 | 6954.7 | 319.78236 | Titan: Fl
20449 | 27399 | VA0D8A12 | 283.8907 | 2024-03-08 | Fly.ash | 282.241 | 117.8647 | 400.1057 | 0.2945839 | 69.69036 | 0.1741799 | 6000 | 8096.3 | NA | Titan: Fl
20450 | 27391 | VA0D8A12 | 287.1959 | 2024-03-08 | Fly.ash | 285.5615 | 119.7861 | 405.3476 | 0.2955145 | 66.94011 | 0.1651425 | 6000 | 9442.3 | NA | Titan: Fl
20451 | 26289 | SW42951A | 256.4655 | 2024-03-04 | Fly.ash | 252.4272 | 83.40688 | 335.8341 | 0.2483574 | 87.2821 | 0.2598965 | 5000 | 7363.8 | 319.78236 | Titan: Fl
20452 | 26290 | SW42951A | 253.5833 | 2024-03-04 | Fly.ash | 249.338 | 82.96558 | 332.3036 | 0.249668 | 89.12349 | 0.268199 | 5000 | 7865.3 | 319.78236 | Titan: Fl
20453 | 26286 | SW42951A | 256.3554 | 2024-03-04 | Fly.ash | 252.1087 | 83.88004 | 335.9888 | 0.2496513 | 78.60287 | 0.2339449 | 5000 | 7575 | 319.78236 | Titan: Fl
20454 | 27368 | VA0D8A12 | 291.1266 | 2024-03-08 | Fly.ash | 290.1354 | 119.9226 | 410.058 | 0.2924528 | 58.91679 | 0.1436792 | 6000 | 8050.1 | NA | Titan: Fl
20455 | 27377 | VA0D8A12 | 283.5274 | 2024-03-08 | Fly.ash | 282.241 | 120.5074 | 402.7484 | 0.2992126 | 64.39742 | 0.1598949 | 6000 | 8366.8 | NA | Titan: Fl
20456 | 26282 | SW42951A | 257.8569 | 2024-03-04 | Fly.ash | 253.7106 | 88.58998 | 342.3006 | 0.2588076 | 73.15597 | 0.2137185 | 5000 | 8050.1 | 319.78236 | Titan: Fl
20457 | 26287 | SW42951A | 251.8323 | 2024-03-04 | Fly.ash | 247.4747 | 81.72635 | 329.2011 | 0.2482566 | 83.14547 | 0.2525674 | 5000 | 6479.7 | 319.78236 | Titan: Fl
20458 | 26283 | SW42951A | 257.3204 | 2024-03-04 | Fly.ash | 253.0459 | 83.88004 | 336.926 | 0.2489569 | 75.47439 | 0.2240088 | 5000 | 7225.3 | 319.78236 | Titan: Fl
20459 | 26288 | SW42951A | 251.5546 | 2024-03-04 | Fly.ash | 247.191 | 81.71604 | 328.907 | 0.2484472 | 83.53724 | 0.2539843 | 5000 | 7284.7 | 319.78236 | Titan: Fl
20460 | 27373 | VA0D8A12 | 288.3145 | 2024-03-08 | Fly.ash | 286.9979 | 121.5645 | 408.5624 | 0.297542 | 61.30987 | 0.1500625 | 6000 | 8848.5 | NA | Titan: Fl
20461 | 27375 | VA0D8A12 | 283.8622 | 2024-03-08 | Fly.ash | 282.241 | 123.1501 | 405.3911 | 0.303781 | 63.51526 | 0.1566765 | 6000 | 8815.5 | NA | Titan: Fl
20462 | 27385 | VA0D8A12 | 280.6657 | 2024-03-08 | Fly.ash | 278.9969 | 120.6897 | 399.6865 | 0.3019608 | 66.27327 | 0.1658131 | 6000 | 9198.2 | NA | Titan: Fl
20463 | 27389 | VA0D8A12 | 280.6604 | 2024-03-08 | Fly.ash | 278.9969 | 119.6447 | 398.6416 | 0.3001311 | 66.70928 | 0.1673415 | 6000 | 9607.3 | NA | Titan: Fl
20464 | 27408 | VA0D8A12 | 280.1143 | 2024-03-08 | Fly.ash | 278.4744 | 119.1223 | 397.5967 | 0.2996058 | 73.2494 | 0.1842304 | 6000 | 9079.4 | NA | Titan: Fl
20465 | 27402 | VA0D8A12 | 281.5683 | 2024-03-08 | Fly.ash | 280.0418 | 119.1223 | 399.1641 | 0.2984293 | 71.50537 | 0.1791378 | 6000 | 9066.2 | NA | Titan: Fl
20466 | 27409 | VA0D8A12 | 280.1325 | 2024-03-08 | Fly.ash | 278.4744 | 119.6447 | 398.1191 | 0.3005249 | 73.2494 | 0.1839887 | 6000 | 9580.9 | NA | Titan: Fl
20467 | 27386 | VA0D8A12 | 283.8588 | 2024-03-08 | Fly.ash | 282.241 | 123.1501 | 405.3911 | 0.303781 | 66.60281 | 0.1642927 | 6000 | 9966.9 | NA | Titan: Fl
20468 | 27387 | VA0D8A12 | 287.3609 | 2024-03-08 | Fly.ash | 285.9408 | 121.0359 | 406.9767 | 0.2974026 | 66.60281 | 0.1636526 | 6000 | 10105.5 | NA | Titan: Fl
20469 | 27378 | VA0D8A12 | 284.8877 | 2024-03-08 | Fly.ash | 283.2981 | 121.0359 | 404.334 | 0.2993464 | 64.39742 | 0.1592679 | 6000 | 9897.6 | NA | Titan: Fl
20470 | 27379 | VA0D8A12 | 287.3554 | 2024-03-08 | Fly.ash | 285.9408 | 121.0359 | 406.9767 | 0.2974026 | 64.39742 | 0.1582337 | 6000 | 9947.1 | NA | Titan: Fl
20471 | 27374 | VA0D8A12 | 283.8958 | 2024-03-08 | Fly.ash | 282.241 | 120.5074 | 402.7484 | 0.2992126 | 62.63311 | 0.1555142 | 6000 | 9788.8 | NA | Titan: Fl
20472 | 22928 | E1J95R1G | 350.1678 | 2024-03-04 | NA | 352.6646 | 0 | 352.6646 | 0 | 59.29714 | 0.1681403 | 7000 | 11243.7 | NA | Titan: Fl
20473 | 22929 | E1J95R1G | 341.8663 | 2024-03-04 | NA | 344.2288 | 0 | 344.2288 | 0 | 72.88198 | 0.2117254 | 7000 | 11164.5 | NA | Titan: Fl
20474 | 27423 | VA0D8A12 | 285.2837 | 2024-03-08 | Fly.ash | 283.8266 | 120.5074 | 404.334 | 0.2980392 | 77.62977 | 0.1919941 | 6000 | 10748.8 | NA | Titan: Fl
20475 | 26587 | SW52951G | 234.4325 | 2024-03-04 | Fly.ash | 228.4382 | 58.27506 | 286.7133 | 0.203252 | 78.78336 | 0.274781 | 4000 | 7363.8 | 276.69112 | Titan: Fl
20476 | 27124 | SW63951H | 194.5285 | 2024-03-04 | Fly.ash | 186.4669 | 76.44628 | 262.9132 | 0.2907662 | 77.58967 | 0.2951151 | 4000 | 5978.2 | 276.69112 | Titan: Fl
20477 | 26586 | SW52951G | 242.1738 | 2024-03-04 | Fly.ash | 236.363634 | 49.9999995 | 286.3636335 | 0.1746032 | 75.86545 | 0.264927 | 4000 | 5701 | 276.69112 | Titan: Fl
20478 | 27407 | VA0D8A12 | 283.272 | 2024-03-08 | Fly.ash | 281.7125 | 121.0359 | 402.7484 | 0.3005249 | 73.21898 | 0.1817983 | 6000 | 8937.6 | NA | Titan: Fl
20479 | 27426 | VA0D8A12 | 283.6702 | 2024-03-08 | Fly.ash | 282.241 | 121.0359 | 403.277 | 0.3001311 | 83.36378 | 0.206716 | 6000 | 9293.9 | NA | Titan: Fl
20480 | 27363 | VA0D8A12 | 280.4033 | 2024-03-08 | Fly.ash | 278.4744 | 119.1223 | 397.5967 | 0.2996058 | 54.50104 | 0.1370762 | 6000 | 11689.1 | NA | Titan: Fl
20481 | 27410 | VA0D8A12 | 277.0513 | 2024-03-08 | Fly.ash | 275.3099 | 117.7686 | 393.0785 | 0.2996058 | 73.71019 | 0.1875203 | 6000 | 11916.8 | NA | Titan: Fl
20482 | 27412 | VA0D8A12 | 281.1747 | 2024-03-08 | Fly.ash | 279.5193 | 119.1223 | 398.6416 | 0.2988204 | 74.12142 | 0.185935 | 6000 | 10738.9 | NA | Titan: Fl
20483 | 27405 | VA0D8A12 | 280.1711 | 2024-03-08 | Fly.ash | 278.4744 | 119.6447 | 398.1191 | 0.3005249 | 71.94138 | 0.1807031 | 6000 | 10399.1 | NA | Titan: Fl
20484 | 26579 | SW52951G | 228.8429 | 2024-03-04 | Fly.ash | 222.028 | 59.44056 | 281.4685 | 0.2111801 | 68.5707 | 0.2436176 | 4000 | 5978.2 | 276.69112 | Titan: Fl
20485 | 27365 | VA0D8A12 | 280.7213 | 2024-03-08 | Fly.ash | 278.9969 | 119.1223 | 398.1191 | 0.2992126 | 57.98911 | 0.1456577 | 6000 | 10204.5 | NA | Titan: Fl
20486 | 27400 | VA0D8A12 | 285.0517 | 2024-03-08 | Fly.ash | 283.6991 | 120.6897 | 404.3887 | 0.2984496 | 70.19735 | 0.1735888 | 6000 | 9927.3 | NA | Titan: Fl
20487 | 27381 | VA0D8A12 | 284.099 | 2024-03-08 | Fly.ash | 282.6541 | 120.6897 | 403.3438 | 0.2992228 | 65.40125 | 0.1621477 | 6000 | 10105.5 | NA | Titan: Fl
20488 | 27367 | VA0D8A12 | 284.6914 | 2024-03-08 | Fly.ash | 283.1766 | 120.6897 | 403.8662 | 0.2988357 | 58.42512 | 0.1446645 | 6000 | 9472 | NA | Titan: Fl
20489 | 26272 | SW428P1G | 269.7871 | 2024-03-08 | Fly.ash | 268.0481 | 68.85027 | 336.8984 | 0.2043651 | 75.86545 | 0.2251879 | 5500 | 6492.8 | NA | Titan: Fl
20490 | 26582 | SW52951G | 226.1498 | 2024-03-04 | Fly.ash | 219.3878 | 57.05009 | 276.4378 | 0.2063758 | 72.38184 | 0.2618377 | 4000 | 6354.3 | 276.69112 | Titan: Fl
20491 | 26277 | SW428P1G | 267.4792 | 2024-03-08 | Fly.ash | 265.7935 | 69.33744 | 335.131 | 0.2068966 | 83.58058 | 0.2493968 | 5500 | 6624.8 | NA | Titan: Fl
20492 | 26275 | SW428P1G | 267.7825 | 2024-03-08 | Fly.ash | 266.2994 | 69.32966 | 335.629 | 0.2065663 | 82.76231 | 0.2465887 | 5500 | 6031 | NA | Titan: Fl
20493 | 26273 | SW428P1G | 267.5646 | 2024-03-08 | Fly.ash | 265.9933 | 69.02357 | 335.0168 | 0.2060302 | 82.18757 | 0.2453237 | 5500 | 5991.4 | NA | Titan: Fl
20494 | 26276 | SW428P1G | 272.0994 | 2024-03-08 | Fly.ash | 270.872 | 68.64564 | 339.5176 | 0.2021858 | 82.83269 | 0.2439717 | 5500 | 6492.8 | NA | Titan: Fl
20495 | 26274 | SW428P1G | 267.7651 | 2024-03-08 | Fly.ash | 266.2994 | 68.41139 | 334.7107 | 0.2043896 | 82.76231 | 0.2472652 | 5500 | 8987.1 | NA | Titan: Fl
20496 | 27383 | VA0D8A12 | 283.4032 | 2024-03-08 | Fly.ash | 281.7125 | 121.0359 | 402.7484 | 0.3005249 | 66.16173 | 0.1642756 | 6000 | 9165.2 | NA | Titan: Fl
20497 | 27384 | VA0D8A12 | 284.4061 | 2024-03-08 | Fly.ash | 282.7696 | 121.0359 | 403.8055 | 0.2997382 | 66.16173 | 0.1638455 | 6000 | 9264.2 | NA | Titan: Fl
20498 | 26576 | SW52951G | 228.4476 | 2024-03-04 | Fly.ash | 222.1707 | 58.90538 | 281.0761 | 0.209571 | 65.02753 | 0.2313521 | 4000 | 6044.2 | 276.69112 | Titan: Fl
20499 | 26575 | SW52951G | 225.8619 | 2024-03-04 | Fly.ash | 219.3878 | 58.44156 | 277.8293 | 0.2103506 | 65.02753 | 0.2340557 | 4000 | 5569.1 | 276.69112 | Titan: Fl
20500 | 26271 | SW428P1G | 272.5067 | 2024-03-08 | Fly.ash | 271.1864 | 70.87827 | 342.0647 | 0.2072072 | 72.00789 | 0.2105095 | 5500 | 7746.5 | NA | Titan: Fl
20501 | 26573 | SW52951G | 225.8296 | 2024-03-04 | Fly.ash | 219.3878 | 57.05009 | 276.4378 | 0.2063758 | 64.64046 | 0.2338336 | 4000 | 5885.8 | 276.69112 | Titan: Fl
20502 | 26574 | SW52951G | 226.3149 | 2024-03-04 | Fly.ash | 219.8516 | 60.76067 | 280.6122 | 0.2165289 | 64.64046 | 0.2303551 | 4000 | 6585.2 | 276.69112 | Titan: Fl
20503 | 26270 | SW428P1G | 268.0039 | 2024-03-08 | Fly.ash | 266.2338 | 68.64564 | 334.8794 | 0.2049861 | 71.99477 | 0.2149871 | 5500 | 8300.8 | NA | Titan: Fl
20504 | 26269 | SW428P1G | 271.8837 | 2024-03-08 | Fly.ash | 270.4082 | 69.57328 | 339.9814 | 0.2046385 | 70.83356 | 0.2083454 | 5500 | 7271.5 | NA | Titan: Fl
20505 | 26580 | SW52951G | 229.3082 | 2024-03-04 | Fly.ash | 223.0553 | 58.57544 | 281.6307 | 0.2079867 | 69.99957 | 0.2485509 | 4000 | 7918.1 | 276.69112 | Titan: Fl
20506 | 26581 | SW52951G | 228.4691 | 2024-03-04 | Fly.ash | 222.1181 | 57.63824 | 279.7563 | 0.2060302 | 70.39063 | 0.2516141 | 4000 | 5433.8 | 276.69112 | Titan: Fl
20507 | 26584 | SW52951G | 230.133 | 2024-03-04 | Fly.ash | 224.026 | 57.51391 | 281.5399 | 0.2042834 | 73.54304 | 0.2612171 | 4000 | 5912.2 | 276.69112 | Titan: Fl
20508 | 26585 | SW52951G | 230.1034 | 2024-03-04 | Fly.ash | 224.026 | 57.51391 | 281.5399 | 0.2042834 | 73.93011 | 0.262592 | 4000 | 5569.1 | 276.69112 | Titan: Fl
20509 | 26583 | SW52951G | 230.0862 | 2024-03-04 | Fly.ash | 224.026 | 57.05009 | 281.0761 | 0.2029703 | 73.54304 | 0.2616482 | 4000 | 7146.1 | 276.69112 | Titan: Fl
20510 | 26588 | SW52951G | 226.0541 | 2024-03-04 | Fly.ash | 219.8516 | 57.51391 | 277.3655 | 0.2073579 | 79.73614 | 0.2874768 | 4000 | 7060.3 | 276.69112 | Titan: Fl
20511 | 26578 | SW52951G | 228.4036 | 2024-03-04 | Fly.ash | 222.1074 | 56.81818125 | 278.9256 | 0.2037037 | 68.10649 | 0.2441744 | 4000 | 6849.2 | 276.69112 | Titan: Fl
20512 | 27380 | VA0D8A12 | 280.7369 | 2024-03-08 | Fly.ash | 279.5193 | 128.5266 | 408.046 | 0.3149808 | 65.40125 | 0.1602791 | 6000 | 10788.4 | NA | Titan: Fl
20513 | 27420 | VA0D8A12 | 277.7926 | 2024-03-08 | Fly.ash | 277.2727245 | 109.090908 | 386.3636325 | 0.2823529 | 75.86545 | 0.1963576 | 6000 | NA | NA | Titan: Fl
20514 | 26577 | SW52951G | 226.3271 | 2024-03-04 | Fly.ash | 219.8516 | 57.05009 | 276.9017 | 0.2060302 | 65.80167 | 0.2376355 | 4000 | 7060.3 | 276.69112 | Titan: Fl
20515 | 26571 | SW52951G | 227.2071 | 2024-03-04 | Fly.ash | 220.7792 | 58.44156 | 279.2208 | 0.2093023 | 61.93098 | 0.2217993 | 4000 | 6941.5 | 276.69112 | Titan: Fl
20516 | 26572 | SW52951G | 225.9335 | 2024-03-04 | Fly.ash | 219.3878 | 57.97774 | 277.3655 | 0.2090301 | 62.31805 | 0.2246785 | 4000 | 7020.7 | 276.69112 | Titan: Fl
20517 | 26367 | SW4B5R12 | 239.5763 | 2024-03-04 | Fly.ash | 233.8332 | 56.23243 | 290.0656 | 0.1938611 | 61.39627 | 0.2116634 | 5000 | 6879.3 | 319.78236 | Titan: Fl
20518 | 20968 | D4174600 | 269.8863 | 2024-03-08 | Fly.ash | 266.8182 | 66.3636357 | 333.1818 | 0.1991814 | 67.14093 | 0.2015144 | 5500 | 7873.7 | NA | Titan: Fl
20519 | 23971 | HARB5R12 | 310.1388 | 2024-03-04 | Fly.ash | 311.0795 | 80.01894 | 391.0985 | 0.2046005 | 64.80174 | 0.1656916 | 7500 | 8869.7 | NA | Titan: Fl
20520 | 14181 | CAGB5R10 | 182.4144 | 2024-03-04 | Fly.ash | 172.5417 | 46.38219 | 218.9239 | 0.2118644 | 73.54304 | 0.3359297 | 3000 | 4169 | 235.86784 | Titan: Fl
20521 | 13427 | CAG05R13 | 231.2024 | 2024-03-04 | NA | 224.5989 | 0 | 224.5989 | 0 | 76.60923 | 0.3410935 | 3000 | 4563.7 | 235.86784 | Titan: Fl
20522 | 13428 | CAG05R13 | 225.1774 | 2024-03-04 | NA | 218.5315 | 0 | 218.5315 | 0 | 86.07811 | 0.3938934 | 3000 | 4233.3 | 235.86784 | Titan: Fl
20523 | 20958 | D417380B | 263.7196 | 2024-03-04 | Fly.ash | 258.9962 | 64.39394 | 323.3901 | 0.1991215 | 72.30926 | 0.2235976 | 5500 | 7352.3 | NA | Titan: Fl
20524 | 20961 | D4174000 | 264.0389 | 2024-03-04 | Fly.ash | 262.0321 | 64.83957 | 326.8717 | 0.198364 | 66.94011 | 0.2047902 | 5500 | 6613.7 | NA | Titan: Fl
20525 | 19716 | D2154400 | 223.3096 | 2024-03-04 | Fly.ash | 216.1085 | 55.82137 | 271.9298 | 0.2052786 | 63.8867 | 0.2349382 | 3400 | 6010 | NA | Titan: Fl
20526 | 26256 | SW408P12 | 330.3 | 2024-03-08 | NA | 333.3333 | 0 | 333.3333 | 0 | 72.30926 | 0.2169278 | 5000 | 7422 | 344.72992 | Titan: Fl
20527 | 21588 | DB154600 | 234.6808 | 2024-03-04 | Fly.ash | 228.6785 | 56.23243 | 284.911 | 0.1973684 | 79.77604 | 0.2800034 | 4500 | 5626.7 | NA | Titan: Fl
20528 | 20824 | D4167800 | 258.4714 | 2024-03-04 | Fly.ash | 254.4517 | 63.26148 | 317.7132 | 0.199115 | 71.17275 | 0.2240157 | 5500 | 8355.3 | NA | Titan: Fl
20529 | 15442 | CAJ05R11 | 239.9036 | 2024-03-04 | NA | 233.3646 | 0 | 233.3646 | 0 | 71.95486 | 0.3083367 | 4000 | 5725.3 | 276.69112 | Titan: Fl
20530 | 20953 | D417380B | 265.2189 | 2024-03-04 | Fly.ash | 260.2871 | 64.5933 | 324.8804 | 0.1988218 | 61.89024 | 0.1905016 | 5500 | 7262.7 | NA | Titan: Fl
20531 | 25218 | SSE09511 | 268.7874 | 2024-03-04 | NA | 264.1764 | 0 | 264.1764 | 0 | 78.11888 | 0.2957073 | 4000 | 7057 | 276.69112 | Titan: Fl
20532 | 19742 | D2155101 | 227.1675 | 2024-03-04 | Fly.ash | 219.2875 | 55.89681 | 275.1843 | 0.203125 | 31.26887 | 0.1136288 | 3400 | 4973.3 | NA | Titan: Fl
20533 | 25237 | SSE09511 | 263.6861 | 2024-03-04 | NA | 259.0468 | 0 | 259.0468 | 0 | 85.80898 | 0.331249 | 4000 | 7027.7 | 276.69112 | Titan: Fl
20534 | 22070 | E1G05R12 | 339.662 | 2024-03-04 | NA | 341.3826 | 0 | 341.3826 | 0 | 62.82608 | 0.1840342 | 6000 | 8262.3 | NA | Titan: Fl
20535 | 21572 | DB154600 | 239.6041 | 2024-03-04 | Fly.ash | 233.4928 | 57.89474 | 291.3876 | 0.1986864 | 63.8867 | 0.2192499 | 4500 | 6033.3 | NA | Titan: Fl
20536 | 26370 | SW4B5R12 | 239.0364 | 2024-03-04 | Fly.ash | 232.896 | 56.23243 | 289.1284 | 0.1944895 | 66.08898 | 0.22858 | 5000 | 7156.7 | 319.78236 | Titan: Fl
20537 | 25217 | SSE09511 | 274.5112 | 2024-03-04 | NA | 270.4991 | 0 | 270.4991 | 0 | 78.09679 | 0.2887137 | 4000 | 7371 | 276.69112 | Titan: Fl
20538 | 15458 | CAJ05R11 | 236.6426 | 2024-03-04 | NA | 230.2189 | 0 | 230.2189 | 0 | 80.43143 | 0.3493694 | 4000 | 5222.3 | 276.69112 | Titan: Fl
20539 | 20952 | D417370B | 217.6747 | 2024-03-04 | Fly.ash | 210.9557 | 113.6363625 | 324.5921 | 0.3500898 | 82.67389 | 0.2547009 | 5500 | 7210 | NA | Titan: Fl
20540 | 20956 | D417380B | 260.6267 | 2024-03-04 | Fly.ash | 255.6818 | 63.92045 | 319.6023 | 0.2 | 69.93847 | 0.2188297 | 5500 | 7709.3 | NA | Titan: Fl
20541 | 20812 | D4167800 | 262.8826 | 2024-03-04 | Fly.ash | 258.8745 | 64.50216 | 323.3766 | 0.1994645 | 63.58248 | 0.1966205 | 5500 | 8117 | NA | Titan: Fl
20542 | 15065 | CAGF5R10 | 145.4312 | 2024-03-04 | Fly.ash | 133.0834 | 92.7835 | 225.8669 | 0.4107884 | 71.95486 | 0.318572 | 3000 | 3243.3 | 235.86784 | Titan: Fl
20543 | 15064 | CAGF5R10 | 144.08 | 2024-03-04 | Fly.ash | 131.7254 | 91.83673 | 223.5621 | 0.4107884 | 70.83356 | 0.3168406 | 3000 | 3260 | 235.86784 | Titan: Fl
20544 | 20957 | D417380B | 260.5716 | 2024-03-04 | Fly.ash | 256.6288 | 63.92045 | 320.5492 | 0.1994092 | 71.519 | 0.2231139 | 5500 | 7855 | NA | Titan: Fl
20545 | 22067 | E1G05R12 | 355.1689 | 2024-03-04 | NA | 356.4593 | 0 | 356.4593 | 0 | 39.92919 | 0.1120161 | 6000 | 8444.3 | NA | Titan: Fl
20546 | 13419 | CAG05R11 | 216.584 | 2024-03-04 | NA | 209.6913 | 0 | 209.6913 | 0 | 91.25326 | 0.4351791 | 3000 | 4495.7 | 235.86784 | Titan: Fl
20547 | 13420 | CAG05R11 | 220.4956 | 2024-03-04 | NA | 213.7238 | 0 | 213.7238 | 0 | 92.64339 | 0.4334726 | 3000 | 4779.3 | 235.86784 | Titan: Fl
20548 | 14107 | CAGB5R10 | 182.1948 | 2024-03-04 | Fly.ash | 172.3672 | 43.20432 | 215.5716 | 0.2004175 | 68.72959 | 0.318825 | 3000 | 3516.7 | 235.86784 | Titan: Fl
20549 | 15009 | CAGC5R10 | 195.316 | 2024-03-04 | Fly.ash | 186.0356 | 55.76382 | 241.7994 | 0.2306202 | 71.17275 | 0.2943462 | 3000 | 3793.3 | 235.86784 | Titan: Fl
20550 | 14220 | CAGB5R10 | 179.3604 | 2024-03-04 | Fly.ash | 169.7588 | 42.20779 | 211.9666 | 0.1991247 | 75.09132 | 0.3542601 | 3000 | 3566.7 | 235.86784 | Titan: Fl
20551 | 14128 | CAGB5R10 | 176.7032 | 2024-03-04 | Fly.ash | 166.958 | 41.95804 | 208.9161 | 0.2008368 | 70.39439 | 0.3369505 | 3000 | 3556.7 | 235.86784 | Titan: Fl
20552 | 20949 | D417370B | 220.8637 | 2024-03-04 | Fly.ash | 214.0151 | 115.0568 | 329.072 | 0.3496403 | 71.519 | 0.2173354 | 5500 | 7810.3 | NA | Titan: Fl
20553 | 26250 | SW408P12 | 333.484 | 2024-03-08 | NA | 336.6477 | 0 | 336.6477 | 0 | 62.43095 | 0.1854489 | 5000 | 7990 | 344.72992 | Titan: Fl
20554 | 22077 | E1G05R12 | 339.66 | 2024-03-04 | NA | 341.3826 | 0 | 341.3826 | 0 | 65.19687 | 0.1909789 | 6000 | 8017 | NA | Titan: Fl
20555 | 20710 | D4167600 | 267.1139 | 2024-03-08 | Fly.ash | 263.2576 | 66.28788 | 329.5455 | 0.2011494 | 66.7774 | 0.2026349 | 5500 | 7878.3 | NA | Titan: Fl
20556 | 21579 | DB154600 | 236.4915 | 2024-03-04 | Fly.ash | 230.5529 | 56.70103 | 287.254 | 0.1973899 | 74.30122 | 0.2586604 | 4500 | 6676.7 | NA | Titan: Fl
20557 | 21576 | DB154600 | 237.0552 | 2024-03-04 | Fly.ash | 231.0606 | 57.29167 | 288.3523 | 0.1986864 | 72.70439 | 0.2521374 | 4500 | 6630 | NA | Titan: Fl
20558 | 20813 | D4167800 | 265.6186 | 2024-03-04 | Fly.ash | 261.7225 | 65.07177 | 326.7943 | 0.1991215 | 63.8867 | 0.1954952 | 5500 | 7438.7 | NA | Titan: Fl
20559 | 20947 | D417370B | 219.005 | 2024-03-04 | Fly.ash | 212.1212 | 114.9425 | 327.0637 | 0.3514377 | 71.06936 | 0.2172951 | 5500 | 7196.7 | NA | Titan: Fl
20560 | 22087 | E1G05R12 | 339.6822 | 2024-03-04 | NA | 341.612 | 0 | 341.612 | 0 | 71.95486 | 0.2106333 | 6000 | 8613.3 | NA | Titan: Fl
20561 | 21599 | DB167500 | 256.9795 | 2024-03-04 | Fly.ash | 252.5253 | 62.28956 | 314.8148 | 0.197861 | 22.47865 | 0.07140278 | 4500 | 6431.3 | NA | Titan: Fl
20562 | 21597 | DB167400 | 241.1169 | 2024-03-04 | Fly.ash | 235.322 | 58.71212 | 294.0341 | 0.1996779 | 68.75307 | 0.2338269 | 4500 | 7199 | NA | Titan: Fl
20563 | 20497 | D4154800 | 271.2089 | 2024-03-04 | Fly.ash | 267.2727246 | 66.3636357 | 333.6363603 | 0.1989101 | 77.00344 | 0.2308005 | 5500 | 6973.3 | NA | Titan: Fl
20564 | 20503 | D4154800 | 268.0886 | 2024-03-04 | Fly.ash | 264.1764 | 67.9568 | 332.1332 | 0.204607 | 80.74788 | 0.243119 | 5500 | 6856.7 | NA | Titan: Fl
20565 | 26796 | SW5B5R13 | 223.6329 | 2024-03-04 | Fly.ash | 215 | 52.27272675 | 267.2727246 | 0.1955782 | 62.20967 | 0.2327573 | 4000 | 6191.3 | 276.69112 | Titan: Fl
20566 | 14285 | CAGB5R10 | 180.2458 | 2024-03-04 | Fly.ash | 170.5717 | 44.98594 | 215.5576 | 0.2086957 | 77.82075 | 0.3610206 | 3000 | 4116.7 | 235.86784 | Titan: Fl
20567 | 26797 | SW5B5R13 | 221.9493 | 2024-03-04 | Fly.ash | 213.3213 | 52.20522 | 265.5265 | 0.1966102 | 66.47616 | 0.250356 | 4000 | 6089 | 276.69112 | Titan: Fl
20568 | 14299 | CAGB5R10 | 179.3238 | 2024-03-04 | Fly.ash | 169.7588 | 42.20779 | 211.9666 | 0.1991247 | 78.57493 | 0.3706949 | 3000 | 4193.3 | 235.86784 | Titan: Fl
20569 | 15072 | CAGF5R10 | 143.3155 | 2024-03-04 | Fly.ash | 131.068 | 92.67432 | 223.7423 | 0.4142012 | 75.86545 | 0.3390752 | 3000 | 3356.7 | 235.86784 | Titan: Fl
20570 | 20371 | D4153800 | 256.6974 | 2024-03-04 | Fly.ash | 251.5856 | 71.35306 | 322.9387 | 0.2209493 | 76.74761 | 0.2376538 | 5500 | 5326.7 | NA | Titan: Fl
20571 | 20369 | D4153800 | 258.2939 | 2024-03-04 | Fly.ash | 253.11 | 74.64115 | 327.7512 | 0.2277372 | 70.27537 | 0.2144168 | 5500 | 6306.7 | NA | Titan: Fl
20572 | 14856 | CAGB6R10 | 185.8082 | 2024-03-04 | Fly.ash | 176.9162 | 43.22638 | 220.1426 | 0.1963563 | 76.98112 | 0.3496875 | 3000 | 3706.7 | 235.86784 | Titan: Fl
20573 | 14318 | CAGB5R10 | 177.1615 | 2024-03-04 | Fly.ash | 167.3951 | 45.01748 | 212.4126 | 0.2119342 | 79.51283 | 0.374332 | 3000 | 3703.3 | 235.86784 | Titan: Fl
20574 | 14353 | CAGB5R10 | 179.0182 | 2024-03-04 | Fly.ash | 169.4616 | 42.3654 | 211.827 | 0.2 | 81.02136 | 0.3824883 | 3000 | 3826.7 | 235.86784 | Titan: Fl
20575 | 21052 | D5102005 | 324.711 | 2024-03-04 | Fly.ash | 328.0886 | 78.67133 | 406.7599 | 0.1934097 | 96.29077 | 0.2367263 | 6500 | 8105.7 | NA | Titan: Fl
20576 | 21594 | DB167400 | 242.09 | 2024-03-04 | Fly.ash | 236.2689 | 59.18561 | 295.4545425 | 0.2003205 | 62.03581 | 0.2099674 | 4500 | 6947.7 | NA | Titan: Fl
20577 | 20854 | D4167900 | 217.2246 | 2024-03-04 | Fly.ash | 210.9557 | 113.6363625 | 324.5921 | 0.3500898 | 69.54333 | 0.2142484 | 5500 | 6808.3 | NA | Titan: Fl
20578 | 19743 | D2155101 | 221.1076 | 2024-03-04 | Fly.ash | 213.3971 | 54.545454 | 267.9426 | 0.2035714 | 59.89378 | 0.2235321 | 3400 | 5110 | NA | Titan: Fl
20579 | 14319 | CAGB5R10 | 179.5353 | 2024-03-04 | Fly.ash | 169.9029 | 42.80671 | 212.7096 | 0.2012448 | 79.54824 | 0.3739758 | 3000 | 3650 | 235.86784 | Titan: Fl
20580 | 14494 | CAGB5R13 | 191.3095 | 2024-03-04 | Fly.ash | 180.507 | 39.77273 | 220.2797 | 0.1805556 | 70.02965 | 0.3179124 | 3000 | 4590 | 235.86784 | Titan: Fl
20581 | 14495 | CAGB5R13 | 191.1308 | 2024-03-04 | Fly.ash | 180.507 | 39.77273 | 220.2797 | 0.1805556 | 76.95967 | 0.3493725 | 3000 | 4950 | 235.86784 | Titan: Fl
20582 | 14855 | CAGB6R10 | 184.9671 | 2024-03-04 | Fly.ash | 176.0812 | 43.24801 | 219.3292 | 0.1971831 | 74.02406 | 0.3375021 | 3000 | 3455 | 235.86784 | Titan: Fl
20583 | 14290 | CAGB5R10 | 178.3388 | 2024-03-04 | Fly.ash | 168.579 | 43.68932 | 212.2683 | 0.2058212 | 78.07513 | 0.3678134 | 3000 | 3443.3 | 235.86784 | Titan: Fl
20584 | 20829 | D4167800 | 256.7084 | 2024-03-04 | Fly.ash | 252.8685 | 62.66549 | 315.534 | 0.1986014 | 78.44341 | 0.2486053 | 5500 | 7406.7 | NA | Titan: Fl
20585 | 22082 | E1G05R12 | 330.078 | 2024-03-04 | NA | 331.3027 | 0 | 331.3027 | 0 | 68.82639 | 0.2077447 | 6000 | 8032.3 | NA | Titan: Fl
20586 | 20864 | D4167900 | 217.7283 | 2024-03-04 | Fly.ash | 211.3402 | 114.8079 | 326.1481 | 0.3520115 | 73.5191 | 0.2254163 | 5500 | 6995.3 | NA | Titan: Fl
20587 | 21612 | DB167500 | 240.8736 | 2024-03-04 | Fly.ash | 236.7424 | 58.71212 | 295.4545425 | 0.1987179 | 70.3336 | 0.2380522 | 4500 | 5608 | NA | Titan: Fl
20588 | 14388 | CAGB5R10 | 178.1849 | 2024-03-04 | Fly.ash | 168.579 | 42.3654 | 210.9444 | 0.2008368 | 82.86275 | 0.392818 | 3000 | 3080 | 235.86784 | Titan: Fl
20589 | 14253 | CAGB5R10 | 180.7999 | 2024-03-04 | Fly.ash | 171.123 | 42.78075 | 213.9037 | 0.2 | 76.60923 | 0.3581482 | 3000 | 3080 | 235.86784 | Titan: Fl
20590 | 14387 | CAGB5R10 | 178.8645 | 2024-03-04 | Fly.ash | 169.295 | 42.67161 | 211.9666 | 0.2013129 | 82.83269 | 0.3907818 | 3000 | 3193.3 | 235.86784 | Titan: Fl
20591 | 14419 | CAGB5R10 | 179.7674 | 2024-03-04 | Fly.ash | 170.2226 | 43.13544 | 213.3581 | 0.2021739 | 84.38096 | 0.3954899 | 3000 | 3453.3 | 235.86784 | Titan: Fl
20592 | 20370 | D4153800 | 258.3071 | 2024-03-04 | Fly.ash | 253.11 | 71.29187 | 324.4019 | 0.219764 | 74.26829 | 0.2289391 | 5500 | 6340 | NA | Titan: Fl
20593 | 25173 | SSE08P10 | 266.8292 | 2024-03-08 | NA | 264.1764 | 0 | 264.1764 | 0 | 90.13717 | 0.3412007 | 3000 | 5460 | 256.27948 | Titan: Fl
20594 | 20822 | D4167800 | 258.4791 | 2024-03-04 | Fly.ash | 254.4517 | 63.26148 | 317.7132 | 0.199115 | 68.82639 | 0.2166306 | 5500 | 7282.7 | NA | Titan: Fl
20595 | 20373 | D4153800 | 257.2549 | 2024-03-04 | Fly.ash | 252.1142 | 70.82452 | 322.9387 | 0.2193126 | 79.83516 | 0.2472146 | 5500 | 6770 | NA | Titan: Fl
20596 | 20946 | D417370B | 219.3589 | 2024-03-04 | Fly.ash | 213.2146 | 115.2765 | 328.4911 | 0.3509272 | 68.82639 | 0.2095229 | 5500 | 6510.3 | NA | Titan: Fl
20597 | 14226 | CAGB5R10 | 178.262 | 2024-03-04 | Fly.ash | 168.579 | 42.3654 | 210.9444 | 0.2008368 | 75.49717 | 0.3579008 | 3000 | 3866.7 | 235.86784 | Titan: Fl
20598 | 26253 | SW408P12 | 327.695 | 2024-03-08 | NA | 330.721 | 0 | 330.721 | 0 | 69.32533 | 0.2096188 | 5000 | 6424 | 344.72992 | Titan: Fl
20599 | 14397 | CAGB5R10 | 179.4795 | 2024-03-04 | Fly.ash | 169.9029 | 43.24801 | 213.1509 | 0.2028986 | 83.23103 | 0.3904793 | 3000 | 3503.3 | 235.86784 | Titan: Fl
20600 | 20374 | D4153800 | 251.5655 | 2024-03-04 | Fly.ash | 246.5035 | 72.26107 | 318.7646 | 0.226691 | 87.53706 | 0.2746135 | 5500 | 5896.7 | NA | Titan: Fl
20601 | 14424 | CAGB5R10 | 180.2001 | 2024-03-04 | Fly.ash | 170.6865 | 42.67161 | 213.3581 | 0.2 | 84.76803 | 0.3973041 | 3000 | 2990 | 235.86784 | Titan: Fl
20602 | 14423 | CAGB5R10 | 178.8427 | 2024-03-04 | Fly.ash | 169.295 | 42.20779 | 211.5028 | 0.1995614 | 84.76803 | 0.4007892 | 3000 | 3076.7 | 235.86784 | Titan: Fl
20603 | 20372 | D4153800 | 253.1506 | 2024-03-04 | Fly.ash | 248.0237 | 71.64032 | 319.664 | 0.2241113 | 78.75164 | 0.2463575 | 5500 | 5903.3 | NA | Titan: Fl
20604 | 20951 | D417370B | 217.9453 | 2024-03-04 | Fly.ash | 211.8088 | 113.8707 | 325.6795 | 0.3496403 | 77.03863 | 0.2365474 | 5500 | 6473.3 | NA | Titan: Fl
20605 | 21578 | DB154600 | 235.4414 | 2024-03-04 | Fly.ash | 229.5009 | 56.59536 | 286.0963 | 0.1978193 | 74.00601 | 0.2586752 | 4500 | 6693.3 | NA | Titan: Fl
20606 | 21582 | DB154600 | 234.9824 | 2024-03-04 | Fly.ash | 229.0553 | 56.14973 | 285.205 | 0.196875 | 76.23734 | 0.2673072 | 4500 | 6170 | NA | Titan: Fl
20607 | 13417 | CAG05R11 | 221.374 | 2024-03-04 | NA | 214.5979 | 0 | 214.5979 | 0 | 86.44285 | 0.4028131 | 3000 | 4215.3 | 235.86784 | Titan: Fl
20608 | 20814 | D4167800 | 264.0965 | 2024-03-04 | Fly.ash | 260.1732 | 64.50216 | 324.6753 | 0.1986667 | 63.94374 | 0.1969467 | 5500 | 7417.3 | NA | Titan: Fl
20609 | 13416 | CAG05R11 | 220.2039 | 2024-03-04 | NA | 213.4199 | 0 | 213.4199 | 0 | 85.61958 | 0.401179 | 3000 | 4243.7 | 235.86784 | Titan: Fl
20610 | 18217 | CALB8P10 | 287.234 | 2024-03-08 | Fly.ash | 287.4196 | 68.41139 | 355.831 | 0.1922581 | 109.2003 | 0.306888 | 5000 | 5429.7 | 344.72992 | Titan: Fl
20611 | 13973 | CAGA5R10 | 214.3636 | 2024-03-04 | Fly.ash | 207.6049 | 28.40909 | 236.014 | 0.1203704 | 84.61916 | 0.3585345 | 3000 | 5207 | 235.86784 | Titan: Fl
20612 | 26368 | SW4B5R12 | 239.4944 | 2024-03-04 | Fly.ash | 233.3646 | 56.23243 | 289.597 | 0.1941748 | 64.52474 | 0.2228087 | 5000 | 7512 | 319.78236 | Titan: Fl
20613 | 21593 | DB167400 | 242.7168 | 2024-03-04 | Fly.ash | 236.7965 | 59.74026 | 296.5368 | 0.2014599 | 59.60857 | 0.2010158 | 4500 | 6585 | NA | Titan: Fl
20614 | 14225 | CAGB5R10 | 180.2368 | 2024-03-04 | Fly.ash | 170.2317 | 42.78075 | 213.0125 | 0.2008368 | 75.49356 | 0.3544091 | 3000 | 3410 | 235.86784 | Titan: Fl
20615 | 14408 | CAGB5R10 | 180.2317 | 2024-03-04 | Fly.ash | 170.3442 | 42.3654 | 212.7096 | 0.1991701 | 83.96759 | 0.3947522 | 3000 | 3170 | 235.86784 | Titan: Fl
20616 | 20335 | D4152601 | 184.5144 | 2024-03-04 | Fly.ash | 172.3485 | 171.875 | 344.2235 | 0.4993122 | 41.88405 | 0.1216769 | 5500 | 7206.7 | NA | Titan: Fl
20617 | 20964 | D4174000 | 266.3273 | 2024-03-04 | Fly.ash | 264.5022 | 66.23377 | 330.7359 | 0.2002618 | 75.86545 | 0.2293838 | 5500 | 7489.7 | NA | Titan: Fl
20618 | 20337 | D4152601 | 184.5204 | 2024-03-04 | Fly.ash | 172.3485 | 171.4015 | 343.75 | 0.4986226 | 46.23051 | 0.1344888 | 5500 | 7720 | NA | Titan: Fl
20619 | 20959 | D417380B | 256.4193 | 2024-03-04 | Fly.ash | 252.3364 | 63.29652 | 315.633 | 0.2005384 | 76.92899 | 0.2437293 | 5500 | 8150 | NA | Titan: Fl
20620 | 21577 | DB154600 | 237.0355 | 2024-03-04 | Fly.ash | 231.0606 | 57.29167 | 288.3523 | 0.1986864 | 73.88979 | 0.2562483 | 4500 | 6220 | NA | Titan: Fl
20621 | 14871 | CAGB8P10 | 217.6845 | 2024-03-08 | Fly.ash | 211.3402 | 58.10684 | 269.447 | 0.2156522 | 85.64193 | 0.3178433 | 3000 | 4219.7 | 256.27948 | Titan: Fl
20622 | 21574 | DB154600 | 236.3051 | 2024-03-04 | Fly.ash | 230.1136 | 56.81818125 | 286.9318 | 0.1980198 | 66.38227 | 0.2313521 | 4500 | 6126.7 | NA | Titan: Fl
20623 | 14056 | CAGB5R10 | 183.8806 | 2024-03-04 | Fly.ash | 173.6771 | 43.41927 | 217.0963 | 0.2 | 64.54225 | 0.2972977 | 3000 | 3800 | 235.86784 | Titan: Fl
20624 | 23973 | HARB5R12 | 315.5717 | 2024-03-04 | Fly.ash | 315.311 | 80.86124 | 396.1722 | 0.2041063 | 66.28245 | 0.1673071 | 7500 | 9451 | NA | Titan: Fl
20625 | 15381 | CAJ05R10 | 244.7057 | 2024-03-04 | NA | 239.6293 | 0 | 239.6293 | 0 | 82.49447 | 0.3442587 | 4000 | 4083.3 | 276.69112 | Titan: Fl
20626 | 15382 | CAJ05R10 | 245.0648 | 2024-03-04 | NA | 240.0706 | 0 | 240.0706 | 0 | 82.49447 | 0.3436259 | 4000 | 4073.3 | 276.69112 | Titan: Fl
20627 | 21619 | DB167500 | 236.7553 | 2024-03-04 | Fly.ash | 232.3748 | 57.51391 | 289.8887 | 0.1984 | 71.6077 | 0.2470179 | 4500 | 6389 | NA | Titan: Fl
20628 | 21614 | DB167500 | 234.5787 | 2024-03-04 | Fly.ash | 230.0275 | 56.93297 | 286.9605 | 0.1984 | 70.88439 | 0.2470179 | 4500 | 6766.3 | NA | Titan: Fl
20629 | 20650 | D4154902 | 277.1003 | 2024-03-04 | Fly.ash | 273.216 | 67.93744 | 341.1535 | 0.1991404 | 55.87939 | 0.1637955 | 5500 | 7038 | NA | Titan: Fl
20630 | 14046 | CAGB5R10 | 181.6951 | 2024-03-04 | Fly.ash | 171.5089 | 42.64292 | 214.1518 | 0.1991247 | 63.35156 | 0.2958255 | 3000 | 3923.3 | 235.86784 | Titan: Fl
20631 | 14063 | CAGB5R10 | 181.6466 | 2024-03-04 | Fly.ash | 171.5089 | 42.64292 | 214.1518 | 0.1991247 | 65.30686 | 0.3049559 | 3000 | 3846.7 | 235.86784 | Titan: Fl
20632 | 15071 | CAGF5R10 | 142.0695 | 2024-03-04 | Fly.ash | 129.8077 | 91.34615 | 221.1538 | 0.4130435 | 75.13598 | 0.3397453 | 3000 | 3086.7 | 235.86784 | Titan: Fl
20633 | 20350 | D4152601 | 182.9661 | 2024-03-04 | Fly.ash | 170.8464 | 170.3239 | 341.1703 | 0.4992343 | 55.80907 | 0.1635813 | 5500 | 7413.3 | NA | Titan: Fl
20634 | 20341 | D4152601 | 183.0588 | 2024-03-04 | Fly.ash | 170.8464 | 170.3239 | 341.1703 | 0.4992343 | 47.52491 | 0.1392997 | 5500 | 5933.3 | NA | Titan: Fl
20635 | 14395 | CAGB5R10 | 180.0903 | 2024-03-04 | Fly.ash | 170.2226 | 42.20779 | 212.4304 | 0.19869 | 83.21976 | 0.3917507 | 3000 | 3160 | 235.86784 | Titan: Fl
20636 | 14410 | CAGB5R10 | 180.0912 | 2024-03-04 | Fly.ash | 170.2226 | 42.20779 | 212.4304 | 0.19869 | 83.9939 | 0.3953948 | 3000 | 3050 | 235.86784 | Titan: Fl
20637 | 14243 | CAGB5R10 | 178.8638 | 2024-03-04 | Fly.ash | 168.8312 | 42.20779 | 211.039 | 0.2 | 76.25252 | 0.3613196 | 3000 | 3556.7 | 235.86784 | Titan: Fl
20638 | 20506 | D4154801 | 276.2262 | 2024-03-04 | Fly.ash | 272.72727 | 77.92208 | 350.6493 | 0.2222222 | 40.64221 | 0.1159056 | 5500 | 7237.3 | NA | Titan: Fl
20639 | 20340 | D4152601 | 184.9607 | 2024-03-04 | Fly.ash | 172.822 | 171.875 | 344.697 | 0.4986264 | 46.62564 | 0.1352656 | 5500 | 6263.3 | NA | Titan: Fl
20640 | 20334 | D4152601 | 186.1075 | 2024-03-04 | Fly.ash | 173.6842 | 173.2057 | 346.8899 | 0.4993103 | 40.72777 | 0.1174083 | 5500 | 7745 | NA | Titan: Fl
20641 | 14358 | CAGB5R10 | 179.345 | 2024-03-04 | Fly.ash | 169.4616 | 42.3654 | 211.827 | 0.2 | 81.38964 | 0.3842269 | 3000 | 3720 | 235.86784 | Titan: Fl
20642 | 14396 | CAGB5R10 | 179.3735 | 2024-03-04 | Fly.ash | 169.4616 | 42.3654 | 211.827 | 0.2 | 83.23103 | 0.3929198 | 3000 | 3360 | 235.86784 | Titan: Fl
20643 | 14389 | CAGB5R10 | 178.5802 | 2024-03-04 | Fly.ash | 168.579 | 42.3654 | 210.9444 | 0.2008368 | 82.86275 | 0.392818 | 3000 | 3463.3 | 235.86784 | Titan: Fl
20644 | 15062 | CAGF5R10 | 144.7727 | 2024-03-04 | Fly.ash | 132.2844 | 93.24009 | 225.5245 | 0.4134367 | 61.76226 | 0.2738606 | 3000 | 3276.7 | 235.86784 | Titan: Fl
20645 | 23920 | HAQB5R12 | 299.5479 | 2024-03-04 | Fly.ash | 298.1818152 | 74.09090835 | 372.2727 | 0.1990232 | 61.45102 | 0.1650699 | 7000 | 8507.7 | NA | Titan: Fl
20646 | 12812 | BAGZ95ZZ | 186.1754 | 2024-03-04 | Fly.ash | 175.8709 | 75.61597 | 251.4868 | 0.3006757 | 81.89215 | 0.325632 | 3000 | 3241.7 | 235.86784 | Titan: Fl
20647 | 23921 | HAQB5R12 | 294.1891 | 2024-03-04 | Fly.ash | 292.5292 | 73.35733 | 365.8866 | 0.200492 | 62.72045 | 0.1714205 | 7000 | 8222.3 | NA | Titan: Fl
20648 | 15069 | CAGF5R10 | 143.8249 | 2024-03-04 | Fly.ash | 131.5093 | 92.23301 | 223.7423 | 0.4122288 | 74.02406 | 0.3308452 | 3000 | 3680 | 235.86784 | Titan: Fl
20649 | 21600 | DB167500 | 243.4461 | 2024-03-04 | Fly.ash | 239.0734 | 60.31468 | 299.3881 | 0.2014599 | 60.54647 | 0.202234 | 4500 | 6739.7 | NA | Titan: Fl
20650 | 20342 | D4152601 | 185.0535 | 2024-03-04 | Fly.ash | 172.822 | 172.3485 | 345.1705 | 0.4993141 | 48.60131 | 0.1408038 | 5500 | 6283.3 | NA | Titan: Fl
20651 | 19791 | D4053102 | 229.386 | 2024-03-04 | Fly.ash | 221.8964 | 118.7683 | 340.6647 | 0.348637 | 46.90606 | 0.1376898 | 5500 | 7213.3 | NA | Titan: Fl
20652 | 20969 | D4182800 | 275.383 | 2024-03-08 | Fly.ash | 272.72727 | 78.58243 | 351.3097 | 0.2236842 | 94.51035 | 0.2690229 | 5500 | 9078 | NA | Titan: Fl
20653 | 19799 | D4053102 | 220.7848 | 2024-03-04 | Fly.ash | 213.6832 | 113.8707 | 327.5539 | 0.3476395 | 72.73698 | 0.2220611 | 5500 | 7063.3 | NA | Titan: Fl
20654 | 20967 | D4174600 | 269.6062 | 2024-03-08 | Fly.ash | 266.5072 | 66.98565 | 333.4928 | 0.2008608 | 63.08811 | 0.1891738 | 5500 | 8739.7 | NA | Titan: Fl
20655 | 15074 | CAGF5R10 | 142.2504 | 2024-03-04 | Fly.ash | 129.9357 | 91.82736 | 221.7631 | 0.4140787 | 79.69704 | 0.3593792 | 3000 | 3263.3 | 235.86784 | Titan: Fl
20656 | 20291 | D4144704 | 271.5288 | 2024-03-04 | Fly.ash | 267.3445 | 65.19139 | 332.5359 | 0.1960432 | 70.87431 | 0.2131328 | 5500 | 8616 | NA | Titan: Fl
20657 | 19719 | D2154401 | 217.5979 | 2024-03-04 | Fly.ash | 210.0313 | 53.29154 | 263.3229 | 0.202381 | 71.28737 | 0.2707223 | 3400 | 5708.3 | NA | Titan: Fl
20658 | 14227 | CAGB5R10 | 178.7276 | 2024-03-04 | Fly.ash | 168.579 | 42.3654 | 210.9444 | 0.2008368 | 75.49717 | 0.3579008 | 3000 | 3686.7 | 235.86784 | Titan: Fl
20659 | 14228 | CAGB5R10 | 179.0285 | 2024-03-04 | Fly.ash | 169.0203 | 42.3654 | 211.3857 | 0.2004175 | 75.49717 | 0.3571537 | 3000 | 3096.7 | 235.86784 | Titan: Fl
20660 | 22076 | E1G05R12 | 335.5954 | 2024-03-04 | NA | 337.1212 | 0 | 337.1212 | 0 | 64.40661 | 0.1910488 | 6000 | 8660 | NA | Titan: Fl
20661 | 21608 | DB167500 | 236.8906 | 2024-03-04 | Fly.ash | 232.4274 | 58.10684 | 290.5342 | 0.2 | 68.04427 | 0.234204 | 4500 | 5934 | NA | Titan: Fl
20662 | 14328 | CAGB5R10 | 179.3506 | 2024-03-04 | Fly.ash | 169.295 | 42.20779 | 211.5028 | 0.1995614 | 79.73614 | 0.3769981 | 3000 | 3570 | 235.86784 | Titan: Fl
20663 | 12808 | BAGZ95ZZ | 187.3579 | 2024-03-04 | Fly.ash | 177.4892 | 75.75758 | 253.2468 | 0.2991453 | 67.43596 | 0.2662856 | 3000 | 4335 | 235.86784 | Titan: Fl
20664 | 19793 | D4053102 | 223.8188 | 2024-03-04 | Fly.ash | 216.1734 | 116.2791 | 332.4524 | 0.3497615 | 56.45801 | 0.1698228 | 5500 | 5833.3 | NA | Titan: Fl
20665 | 14256 | CAGB5R10 | 178.8449 | 2024-03-04 | Fly.ash | 168.8312 | 42.20779 | 211.039 | 0.2 | 76.63959 | 0.3631538 | 3000 | 4236.7 | 235.86784 | Titan: Fl
20666 | 14019 | CAGB5R10 | 189.7908 | 2024-03-04 | Fly.ash | 179.0634 | 44.07713 | 223.1405 | 0.1975309 | 39.0822 | 0.1751462 | 3000 | 3443.3 | 235.86784 | Titan: Fl
20667 | 14418 | CAGB5R10 | 180.1014 | 2024-03-04 | Fly.ash | 170.2226 | 42.20779 | 212.4304 | 0.19869 | 84.38096 | 0.3972169 | 3000 | 4286.7 | 235.86784 | Titan: Fl
20668 | 15076 | CAGF5R10 | 143.9025 | 2024-03-04 | Fly.ash | 131.7723 | 91.36823 | 223.1405 | 0.409465 | 83.14547 | 0.3726149 | 3000 | 3386.7 | 235.86784 | Titan: Fl
20669 | 22079 | E1G05R12 | 333.959 | 2024-03-04 | NA | 335.2273 | 0 | 335.2273 | 0 | 65.98714 | 0.196843 | 6000 | 8404 | NA | Titan: Fl
20670 | 14368 | CAGB5R10 | 179.004 | 2024-03-04 | Fly.ash | 169.0203 | 42.3654 | 211.3857 | 0.2004175 | 81.75792 | 0.3867713 | 3000 | 3750 | 235.86784 | Titan: Fl
20671 | 21607 | DB167500 | 239.589 | 2024-03-04 | Fly.ash | 235.322 | 59.18561 | 294.5076 | 0.2009646 | 67.9628 | 0.2307676 | 4500 | NA | NA | Titan: Fl
20672 | 20285 | D4144704 | 275.112 | 2024-03-04 | Fly.ash | 270.9090882 | 66.06061 | 336.9697 | 0.1960432 | 61.19813 | 0.1816132 | 5500 | 8442.7 | NA | Titan: Fl
20673 | 14394 | CAGB5R10 | 178.8821 | 2024-03-04 | Fly.ash | 168.8312 | 42.20779 | 211.039 | 0.2 | 83.21976 | 0.3943336 | 3000 | 3713.3 | 235.86784 | Titan: Fl
20674 | 15075 | CAGF5R10 | 143.2868 | 2024-03-04 | Fly.ash | 131.068 | 92.23301 | 223.301 | 0.4130435 | 80.2848 | 0.3595363 | 3000 | 3100 | 235.86784 | Titan: Fl
20675 | 12248 | BAFC5R10 | 142.4505 | 2024-03-04 | Fly.ash | 130.4348 | 68.5112 | 198.946 | 0.3443709 | 72.56696 | 0.3647571 | 2500 | 3116.7 | 213.18824 | Titan: Fl
20676 | 14281 | CAGB5R10 | 180.213 | 2024-03-04 | Fly.ash | 170.2317 | 42.78075 | 213.0125 | 0.2008368 | 77.7249 | 0.3648843 | 3000 | 3380 | 235.86784 | Titan: Fl
20677 | 21583 | DB154600 | 235.0214 | 2024-03-04 | Fly.ash | 229.0553 | 56.59536 | 285.6506 | 0.1981279 | 76.60923 | 0.2681921 | 4500 | 5586.7 | NA | Titan: Fl
20678 | 21584 | DB154600 | 233.7181 | 2024-03-04 | Fly.ash | 227.7184 | 56.14973 | 283.8681 | 0.1978022 | 77.35301 | 0.2724963 | 4500 | 5940 | NA | Titan: Fl
20679 | 21602 | DB167500 | 240.3144 | 2024-03-04 | Fly.ash | 235.9307 | 59.30736 | 295.2381 | 0.2008798 | 62.85995 | 0.2129127 | 4500 | 6782 | NA | Titan: Fl
20680 | 14331 | CAGB5R10 | 178.5996 | 2024-03-04 | Fly.ash | 168.579 | 42.80671 | 211.3857 | 0.2025052 | 79.91652 | 0.3780602 | 3000 | 3556.7 | 235.86784 | Titan: Fl
20681 | 14439 | CAGB5R10 | 177.0613 | 2024-03-04 | Fly.ash | 167.1258 | 41.78145 | 208.9073 | 0.2 | 87.74338 | 0.4200112 | 3000 | 3166.7 | 235.86784 | Titan: Fl
20682 | 20954 | D417380B | 262.9118 | 2024-03-04 | Fly.ash | 258.9962 | 63.92045 | 322.9167 | 0.1979472 | 63.61634 | 0.1970055 | 5500 | 7510.3 | NA | Titan: Fl
20683 | 26251 | SW408P12 | 330.7548 | 2024-03-08 | NA | 333.8068 | 0 | 333.8068 | 0 | 65.98714 | 0.1976806 | 5000 | 7129.3 | 344.72992 | Titan: Fl
20684 | 14279 | CAGB5R10 | 179.4175 | 2024-03-04 | Fly.ash | 169.4616 | 42.3654 | 211.827 | 0.2 | 77.70685 | 0.3668411 | 3000 | 3293.3 | 235.86784 | Titan: Fl
20685 | 14280 | CAGB5R10 | 179.3866 | 2024-03-04 | Fly.ash | 169.4616 | 42.80671 | 212.2683 | 0.2016632 | 77.70685 | 0.3660784 | 3000 | 3320 | 235.86784 | Titan: Fl
20686 | 14120 | CAGB5R10 | 181.6326 | 2024-03-04 | Fly.ash | 171.5686 | 43.22638 | 214.795 | 0.2012448 | 69.91522 | 0.3254974 | 3000 | 3526.7 | 235.86784 | Titan: Fl
20687 | 14031 | CAGB5R10 | 183.0695 | 2024-03-04 | Fly.ash | 172.822 | 43.08712 | 215.9091 | 0.1995614 | 59.26989 | 0.2745132 | 3000 | 3500 | 235.86784 | Titan: Fl
20688 | 26365 | SW4B5R12 | 241.7442 | 2024-03-04 | Fly.ash | 235.7955 | 56.81818125 | 292.6136 | 0.1941748 | 57.29422 | 0.1958016 | 5000 | 7517.3 | 319.78236 | Titan: Fl
20689 | 21681 | DB175700 | 239.1074 | 2024-03-04 | Fly.ash | 231.1688 | 57.57576 | 288.7446 | 0.1994003 | 61.41489 | 0.2126963 | 4500 | 6103.7 | NA | Titan: Fl
20690 | 26372 | SW4B5R12 | 235.9657 | 2024-03-04 | Fly.ash | 230.0557 | 55.65863 | 285.7143 | 0.1948052 | 70.44649 | 0.2465627 | 5000 | 6541.7 | 319.78236 | Titan: Fl
20691 | 15063 | CAGF5R10 | 143.6542 | 2024-03-04 | Fly.ash | 131.2616 | 92.30056 | 223.5621 | 0.4128631 | 69.28529 | 0.3099151 | 3000 | 3136.7 | 235.86784 | Titan: Fl
20692 | 15067 | CAGF5R10 | 143.1961 | 2024-03-04 | Fly.ash | 130.854 | 91.82736 | 222.6814 | 0.4123711 | 72.41702 | 0.3252047 | 3000 | 3100 | 235.86784 | Titan: Fl
20693 | 15073 | CAGF5R10 | 145.3084 | 2024-03-04 | Fly.ash | 133.1169 | 92.30056 | 225.4174 | 0.409465 | 78.18787 | 0.3468581 | 3000 | 3086.7 | 235.86784 | Titan: Fl
20694 | 19796 | D4053102 | 222.6423 | 2024-03-04 | Fly.ash | 215.4356 | 115.0568 | 330.4924 | 0.3481375 | 63.61634 | 0.1924896 | 5500 | 7830 | NA | Titan: Fl
20695 | 20962 | D4174000 | 267.4252 | 2024-03-04 | Fly.ash | 265.5502 | 66.50718 | 332.0574 | 0.2002882 | 71.47324 | 0.2152436 | 5500 | 6379 | NA | Titan: Fl
20696 | 17031 | CAJB9510 | 219.7722 | 2024-03-04 | Fly.ash | 212.8942 | 52.8757 | 265.7699 | 0.1989529 | 82.05855 | 0.3087578 | 4000 | 5233.3 | 276.69112 | Titan: Fl
20697 | 17030 | CAJB9510 | 219.8444 | 2024-03-04 | Fly.ash | 212.8942 | 52.8757 | 265.7699 | 0.1989529 | 77.41373 | 0.291281 | 4000 | 5093.3 | 276.69112 | Titan: Fl
20698 | 18867 | CANB5R12 | 252.6797 | 2024-03-04 | Fly.ash | 247.6077 | 62.79904 | 310.4067 | 0.2023121 | 56.89909 | 0.183305 | 6000 | 6778.3 | NA | Titan: Fl
20699 | 14366 | CAGB5R10 | 178.7828 | 2024-03-04 | Fly.ash | 168.8312 | 42.20779 | 211.039 | 0.2 | 81.67148 | 0.3869972 | 3000 | 3290 | 235.86784 | Titan: Fl
20700 | 15085 | CAH05R10 | 216.2428 | 2024-03-04 | NA | 209.4474 | 0 | 209.4474 | 0 | 84.04702 | 0.4012798 | 3500 | 3703.3 | 256.27948 | Titan: Fl
20701 | 15086 | CAH05R10 | 216.2539 | 2024-03-04 | NA | 209.4474 | 0 | 209.4474 | 0 | 84.41891 | 0.4030554 | 3500 | 3586.7 | 256.27948 | Titan: Fl
20702 | 14195 | CAGB5R10 | 181.5331 | 2024-03-04 | Fly.ash | 171.5686 | 42.78075 | 214.3494 | 0.1995842 | 74.00601 | 0.3452588 | 3000 | 3083.3 | 235.86784 | Titan: Fl
20703 | 21585 | DB154600 | 236.3064 | 2024-03-04 | Fly.ash | 230.3922 | 57.48663 | 287.8788 | 0.1996904 | 77.7249 | 0.2699918 | 4500 | 5500 | NA | Titan: Fl
20704 | 15066 | CAGF5R10 | 143.5955 | 2024-03-04 | Fly.ash | 131.2616 | 92.76438 | 224.026 | 0.4140787 | 71.99477 | 0.321368 | 3000 | 3200 | 235.86784 | Titan: Fl
20705 | 14150 | CAGB5R10 | 182.006 | 2024-03-04 | Fly.ash | 172.0143 | 43.22638 | 215.2406 | 0.2008282 | 71.77467 | 0.3334624 | 3000 | 3640 | 235.86784 | Titan: Fl
20706 | 21629 | DB167500 | 237.8318 | 2024-03-04 | Fly.ash | 233.6449 | 58.19881 | 291.8437 | 0.1994178 | 75.86545 | 0.2599524 | 4500 | 6328 | NA | Titan: Fl
20707 | 14162 | CAGB5R10 | 182.4689 | 2024-03-04 | Fly.ash | 172.3672 | 43.20432 | 215.5716 | 0.2004175 | 72.48531 | 0.3362471 | 3000 | 3300 | 235.86784 | Titan: Fl
20708 | 20368 | D4153800 | 260.4089 | 2024-03-04 | Fly.ash | 255.2801 | 72.08448 | 327.3646 | 0.2201964 | 69.73491 | 0.2130191 | 5500 | 6840 | NA | Titan: Fl
20709 | 14166 | CAGB5R10 | 182.4363 | 2024-03-04 | Fly.ash | 172.3672 | 43.20432 | 215.5716 | 0.2004175 | 72.86088 | 0.3379893 | 3000 | 3290 | 235.86784 | Titan: Fl
20710 | 21680 | DB175700 | 244.9006 | 2024-03-04 | Fly.ash | 237.3206 | 57.41627 | 294.7368 | 0.1948052 | 59.89378 | 0.203211 | 4500 | 6929.3 | NA | Titan: Fl
20711 | 14068 | CAGB5R10 | 180.7592 | 2024-03-04 | Fly.ash | 170.5717 | 42.64292 | 213.2146 | 0.2 | 65.69792 | 0.3081305 | 3000 | 3096.7 | 235.86784 | Titan: Fl
20712 | 14088 | CAGB5R10 | 181.6909 | 2024-03-04 | Fly.ash | 171.5686 | 42.78075 | 214.3494 | 0.1995842 | 67.68389 | 0.3157643 | 3000 | 3090 | 235.86784 | Titan: Fl
20713 | 22069 | E1G05R12 | 333.8976 | 2024-03-04 | NA | 335.2273 | 0 | 335.2273 | 0 | 62.03581 | 0.185056 | 6000 | 7540.7 | NA | Titan: Fl
20714 | 15070 | CAGF5R10 | 143.3884 | 2024-03-04 | Fly.ash | 131.068 | 92.67432 | 223.7423 | 0.4142012 | 74.76062 | 0.3341372 | 3000 | 3520 | 235.86784 | Titan: Fl
20715 | 14409 | CAGB5R10 | 178.8258 | 2024-03-04 | Fly.ash | 168.8312 | 42.67161 | 211.5028 | 0.2017544 | 83.9939 | 0.397129 | 3000 | 3170 | 235.86784 | Titan: Fl
20716 | 22071 | E1G05R12 | 336.1963 | 2024-03-04 | NA | 337.5947 | 0 | 337.5947 | 0 | 62.82608 | 0.1860991 | 6000 | 7798.3 | NA | Titan: Fl
20717 | 14442 | CAGB5R10 | 178.417 | 2024-03-04 | Fly.ash | 168.579 | 42.3654 | 210.9444 | 0.2008368 | 89.49177 | 0.4242434 | 3000 | 3083.3 | 235.86784 | Titan: Fl
20718 | 19794 | D4053102 | 222.7643 | 2024-03-04 | Fly.ash | 215.4356 | 115.0568 | 330.4924 | 0.3481375 | 60.45528 | 0.1829249 | 5500 | 6213.3 | NA | Titan: Fl
20719 | 23985 | HARB5R12 | 309.7452 | 2024-03-04 | Fly.ash | 309.747 | 79.6626 | 389.4096 | 0.2045728 | 73.12804 | 0.1877921 | 7500 | 8243 | NA | Titan: Fl
20720 | 17705 | CAL09R12 | 275.8414 | 2024-03-04 | NA | 272.72727 | 0 | 272.72727 | 0 | 75.86545 | 0.2781733 | 5000 | 6774.3 | 319.78236 | Titan: Fl
20721 | 14171 | CAGB5R10 | 180.0684 | 2024-03-04 | Fly.ash | 170.2317 | 42.78075 | 213.0125 | 0.2008368 | 73.26223 | 0.343934 | 3000 | 3843.3 | 235.86784 | Titan: Fl
20722 | 14180 | CAGB5R10 | 180.7517 | 2024-03-04 | Fly.ash | 171.1503 | 42.20779 | 213.3581 | 0.1978261 | 73.54304 | 0.344693 | 3000 | 4140 | 235.86784 | Titan: Fl
20723 | 21609 | DB167500 | 241.4958 | 2024-03-04 | Fly.ash | 237.2294 | 59.30736 | 296.5368 | 0.2 | 68.27891 | 0.2302544 | 4500 | 7045.3 | NA | Titan: Fl
20724 | 14049 | CAGB5R10 | 181.3589 | 2024-03-04 | Fly.ash | 171.5089 | 42.64292 | 214.1518 | 0.1991247 | 63.74262 | 0.2976516 | 3000 | 3376.7 | 235.86784 | Titan: Fl
20725 | 19985 | D4083404 | 266.4369 | 2024-03-04 | Fly.ash | 264.5862 | 65.80733 | 330.3935 | 0.1991786 | 73.03465 | 0.2210536 | 5500 | 7326.7 | NA | Titan: Fl
20726 | 19800 | D4053102 | 218.589 | 2024-03-04 | Fly.ash | 211.2299 | 114.082 | 325.3119 | 0.3506849 | 74.74979 | 0.2297788 | 5500 | 7170 | NA | Titan: Fl
20727 | 22072 | E1G05R12 | 336.1641 | 2024-03-04 | NA | 337.5947 | 0 | 337.5947 | 0 | 63.22121 | 0.1872696 | 6000 | 7257.3 | NA | Titan: Fl
20728 | 14080 | CAGB5R10 | 180.9026 | 2024-03-04 | Fly.ash | 171.0403 | 43.11153 | 214.1518 | 0.2013129 | 66.8711 | 0.3122602 | 3000 | 3413.3 | 235.86784 | Titan: Fl
20729 | 13957 | CAGA5R10 | 216.4766 | 2024-03-04 | Fly.ash | 209.1792 | 33.53928 | 242.7184 | 0.1381818 | 53.40044 | 0.2200098 | 3000 | 5563.3 | 235.86784 | Titan: Fl
20730 | 13958 | CAGA5R10 | 216.6518 | 2024-03-04 | Fly.ash | 209.6205 | 29.12621 | 238.7467 | 0.1219963 | 55.97839 | 0.2344677 | 3000 | 5246.7 | 235.86784 | Titan: Fl
20731 | 14027 | CAGB5R10 | 181.7574 | 2024-03-04 | Fly.ash | 171.9172 | 43.20432 | 215.1215 | 0.2008368 | 56.33573 | 0.2618787 | 3000 | 3436.7 | 235.86784 | Titan: Fl
20732 | 20544 | D4154801 | 266.5327 | 2024-03-04 | Fly.ash | 263.2576 | 66.28788 | 329.5455 | 0.2011494 | 77.84112 | 0.2362075 | 5500 | 6900.3 | NA | Titan: Fl
20733 | 20366 | D4153800 | 262.0455 | 2024-03-04 | Fly.ash | 256.5982 | 72.82502 | 329.4233 | 0.2210682 | 55.87939 | 0.169628 | 5500 | 6973.3 | NA | Titan: Fl
20734 | 21596 | DB167400 | 241.646 | 2024-03-04 | Fly.ash | 235.7955 | 59.18561 | 294.9811 | 0.2006421 | 63.22121 | 0.214323 | 4500 | 6339 | NA | Titan: Fl
20735 | 15174 | CAHB5R10 | 192.53 | 2024-03-04 | Fly.ash | 183.6007 | 46.34581 | 229.9465 | 0.2015504 | 72.89034 | 0.3169882 | 3500 | 3923.3 | 256.27948 | Titan: Fl
20736 | 15175 | CAHB5R10 | 190.6484 | 2024-03-04 | Fly.ash | 181.81818 | 45.89585 | 227.714 | 0.2015504 | 74.39234 | 0.3266919 | 3500 | 4066.7 | 256.27948 | Titan: Fl
20737 | 21618 | DB167500 | 237.3589 | 2024-03-04 | Fly.ash | 232.896 | 58.10684 | 291.0028 | 0.1996779 | 71.5638 | 0.2459214 | 4500 | 6215.3 | NA | Titan: Fl
20738 | 22073 | E1G05R12 | 333.6319 | 2024-03-04 | NA | 335.0515 | 0 | 335.0515 | 0 | 63.74262 | 0.1902472 | 6000 | 8421 | NA | Titan: Fl
20739 | 16964 | CAJB8P10 | 249.8112 | 2024-03-08 | Fly.ash | 245.9893 | 60.82888 | 306.8182 | 0.1982571 | 88.69564 | 0.2890821 | 4000 | 4817 | 299.37072 | Titan: Fl
20740 | 21606 | DB167500 | 239.2615 | 2024-03-04 | Fly.ash | 234.8485 | 58.71212 | 293.5606 | 0.2 | 67.9628 | 0.231512 | 4500 | 7461 | NA | Titan: Fl
20741 | 23988 | HARB5R12 | 309.6755 | 2024-03-04 | Fly.ash | 309.747 | 79.194 | 388.941 | 0.2036145 | 78.21181 | 0.2010892 | 7500 | 9937.7 | NA | Titan: Fl
20742 | 20819 | D4167800 | 262.8479 | 2024-03-04 | Fly.ash | 259.0051 | 63.89365 | 322.8988 | 0.1978752 | 66.5612 | 0.2061364 | 5500 | 7720 | NA | Titan: Fl
20743 | 21598 | DB167400 | 237.6798 | 2024-03-04 | Fly.ash | 231.9347 | 57.10956 | 289.0443 | 0.1975806 | 71.00228 | 0.245645 | 4500 | 6325.7 | NA | Titan: Fl
20744 | 13961 | CAGA5R10 | 213.3559 | 2024-03-04 | Fly.ash | 206.6116 | 28.00735 | 234.6189 | 0.1193738 | 72.80018 | 0.3102912 | 3000 | 4833.3 | 235.86784 | Titan: Fl
20745 | 23987 | HARB5R12 | 307.0494 | 2024-03-04 | Fly.ash | 306.9353 | 79.194 | 386.1293 | 0.2050971 | 78.21181 | 0.2025534 | 7500 | 8757.3 | NA | Titan: Fl
20746 | 15078 | CAGH5R10 | 132.3066 | 2024-03-04 | Fly.ash | 119.666 | 119.666 | 239.3321 | 0.5 | 75.47839 | 0.3153709 | 3000 | 3136.7 | 235.86784 | Titan: Fl
20747 | 15079 | CAGH5R10 | 132.3361 | 2024-03-04 | Fly.ash | 119.666 | 120.1299 | 239.7959 | 0.5009671 | 75.86545 | 0.3163751 | 3000 | 3230 | 235.86784 | Titan: Fl
20748 | 19721 | D2154401 | 219.6742 | 2024-03-04 | Fly.ash | 212.2641 | 53.60206 | 265.8662 | 0.2016129 | 75.5076 | 0.284006 | 3400 | 7231 | NA | Titan: Fl
20749 | 17703 | CAL09R12 | 278.9926 | 2024-03-04 | NA | 275.729 | 0 | 275.729 | 0 | 68.70834 | 0.2491879 | 5000 | 6994.3 | 319.78236 | Titan: Fl
20750 | 13967 | CAGA5R10 | 213.8996 | 2024-03-04 | Fly.ash | 207.1678 | 28.40909 | 235.5769 | 0.1205937 | 75.86545 | 0.3220411 | 3000 | 4143.3 | 235.86784 | Titan: Fl
20751 | 13964 | CAGA5R10 | 211.5216 | 2024-03-04 | Fly.ash | 204.7619 | 28.13853 | 232.9004 | 0.1208178 | 75.14293 | 0.3226397 | 3000 | 4176.7 | 235.86784 | Titan: Fl
20752 | 23994 | HARB5R12 | 306.447 | 2024-03-04 | Fly.ash | 306.4667 | 79.6626 | 386.1293 | 0.2063107 | 89.94358 | 0.2329364 | 7500 | 8138.3 | NA | Titan: Fl
20753 | 14478 | CAGB5R11 | 188.7257 | 2024-03-04 | Fly.ash | 178.8445 | 44.60493 | 223.4494 | 0.1996198 | 80.4741 | 0.3601446 | 3000 | 4155.3 | 235.86784 | Titan: Fl
20754 | 20537 | D4154801 | 270.1004 | 2024-03-04 | Fly.ash | 266.9856 | 66.02871 | 333.0144 | 0.1982759 | 77.06333 | 0.2314114 | 5500 | 6697.3 | NA | Titan: Fl
20755 | 21625 | DB167500 | 242.3253 | 2024-03-04 | Fly.ash | 238.0952 | 58.87446 | 296.9697 | 0.1982507 | 73.69787 | 0.2481663 | 4500 | 6869 | NA | Titan: Fl
20756 | 19715 | D2154400 | 223.5506 | 2024-03-04 | Fly.ash | 216.1509 | 54.64217 | 270.793 | 0.2017857 | 57.70617 | 0.2131006 | 3400 | 5696.7 | NA | Titan: Fl
20757 | 19982 | D4083404 | 267.4537 | 2024-03-04 | Fly.ash | 265.5502 | 66.1882 | 331.7384 | 0.1995192 | 67.21413 | 0.2026118 | 5500 | 6746.7 | NA | Titan: Fl
20758 | 13412 | CAG05R11 | 220.6889 | 2024-03-04 | NA | 213.7238 | 0 | 213.7238 | 0 | 78.41862 | 0.3669157 | 3000 | 4416.7 | 235.86784 | Titan: Fl
20759 | 12581 | BAGE8P10 | 200.4955 | 2024-03-08 | Fly.ash | 193.4137 | 127.551 | 320.9647 | 0.3973988 | 73.93011 | 0.2303372 | 3000 | 4970 | 256.27948 | Titan: Fl
20760 | 13291 | CAG05R10 | 210.1925 | 2024-03-04 | NA | 202.9053 | 0 | 202.9053 | 0 | 75.86545 | 0.3738958 | 3000 | 3603.3 | 235.86784 | Titan: Fl
20761 | 13290 | CAG05R10 | 209.5068 | 2024-03-04 | NA | 201.9681 | 0 | 201.9681 | 0 | 75.86545 | 0.3756308 | 3000 | 3426.7 | 235.86784 | Titan: Fl
20762 | 13289 | CAG05R10 | 209.4859 | 2024-03-04 | NA | 201.9681 | 0 | 201.9681 | 0 | 75.86545 | 0.3756308 | 3000 | 3663.3 | 235.86784 | Titan: Fl
20763 | 23990 | HARB5R12 | 307.9462 | 2024-03-04 | Fly.ash | 307.8725 | 79.6626 | 387.5351 | 0.2055623 | 79.77604 | 0.205855 | 7500 | 7986.7 | NA | Titan: Fl
20764 | 14119 | CAGB5R10 | 179.843 | 2024-03-04 | Fly.ash | 170.2317 | 42.78075 | 213.0125 | 0.2008368 | 69.91522 | 0.3282213 | 3000 | 3686.7 | 235.86784 | Titan: Fl
20765 | 14130 | CAGB5R10 | 179.0656 | 2024-03-04 | Fly.ash | 169.295 | 42.20779 | 211.5028 | 0.1995614 | 70.44649 | 0.333076 | 3000 | 3700 | 235.86784 | Titan: Fl
20766 | 14303 | CAGB5R10 | 179.821 | 2024-03-04 | Fly.ash | 170.2317 | 42.78075 | 213.0125 | 0.2008368 | 78.84057 | 0.3701218 | 3000 | 3990 | 235.86784 | Titan: Fl
20767 | 15349 | CAJ05R10 | 244.7559 | 2024-03-04 | NA | 239.6293 | 0 | 239.6293 | 0 | 77.70685 | 0.3242794 | 4000 | 4243.3 | 276.69112 | Titan: Fl
20768 | 15339 | CAJ05R10 | 247.1124 | 2024-03-04 | NA | 241.9786 | 0 | 241.9786 | 0 | 76.23734 | 0.3150582 | 4000 | 3580 | 276.69112 | Titan: Fl
20769 | 23980 | HARB5R12 | 313.3161 | 2024-03-04 | Fly.ash | 313.447 | 82.85985 | 396.3068 | 0.20908 | 70.72873 | 0.1784696 | 7500 | 8900 | NA | Titan: Fl
20770 | 12795 | BAGZ95ZY | 169.1092 | 2024-03-04 | Fly.ash | 158.8566 | 65.6045 | 224.4611 | 0.2922756 | 71.95486 | 0.3205672 | 3000 | 3408.3 | 235.86784 | Titan: Fl
20771 | 19506 | D1553700 | 188.4405 | 2024-03-04 | Fly.ash | 179.6537 | 42.42424 | 222.0779 | 0.1910331 | 51.66076 | 0.2326245 | 2500 | 4472.7 | 213.18824 | Titan: Fl
20772 | 20688 | D416430B | 279.2205 | 2024-03-04 | Fly.ash | 278.4689 | 69.37799 | 347.8469 | 0.1994498 | 83.452 | 0.2399102 | 5500 | 7560 | NA | Titan: Fl
20773 | 20687 | D416430B | 275.8762 | 2024-03-04 | Fly.ash | 275.0947 | 69.12879 | 344.2235 | 0.2008253 | 82.58271 | 0.2399102 | 5500 | 7450 | NA | Titan: Fl
20774 | 21626 | DB167500 | 237.2545 | 2024-03-04 | Fly.ash | 232.896 | 58.10684 | 291.0028 | 0.1996779 | 74.30122 | 0.2553282 | 4500 | 7094 | NA | Titan: Fl
20775 | 12617 | BAGZ5RZY | 169.7443 | 2024-03-04 | Fly.ash | 159.7281 | 65.42056 | 225.1487 | 0.290566 | 71.96583 | 0.3196369 | 3000 | 3108.7 | 235.86784 | Titan: Fl
20776 | 14955 | CAGB9510 | 188.9131 | 2024-03-04 | Fly.ash | 179.2693 | 46.30416 | 225.5735 | 0.2052731 | 73.02936 | 0.3237498 | 3000 | 3425.7 | 235.86784 | Titan: Fl
20777 | 24831 | SSC05R10 | 232.5264 | 2024-03-04 | NA | 226.3158 | 0 | 226.3158 | 0 | 78.6605 | 0.3475696 | 3000 | 4870 | 235.86784 | Titan: Fl
20778 | 24833 | SSC05R10 | 228.3402 | 2024-03-04 | NA | 222.0644 | 0 | 222.0644 | 0 | 82.97784 | 0.3736657 | 3000 | 4266.7 | 235.86784 | Titan: Fl
20779 | 20524 | D4154801 | 264.3 | 2024-03-04 | Fly.ash | 260.5436 | 65.13589 | 325.6795 | 0.2 | 75.08334 | 0.2305437 | 5500 | 5866.7 | NA | Titan: Fl
20780 | 20820 | D4167800 | 259.4477 | 2024-03-04 | Fly.ash | 255.4859 | 64.26332 | 319.7492 | 0.2009804 | 67.36329 | 0.2106754 | 5500 | 6921.3 | NA | Titan: Fl
20781 | 23991 | HARB5R12 | 309.6037 | 2024-03-04 | Fly.ash | 309.747 | 79.6626 | 389.4096 | 0.2045728 | 80.55816 | 0.2068726 | 7500 | 8134.7 | NA | Titan: Fl
20782 | 21399 | DB083304 | 234.9098 | 2024-03-04 | Fly.ash | 230.0843 | 56.23243 | 286.3168 | 0.1963993 | 57.48568 | 0.2007765 | 4500 | 5793.3 | NA | Titan: Fl
20783 | 21432 | DB083304 | 231.1111 | 2024-03-04 | Fly.ash | 226.3451 | 55.1948 | 281.5399 | 0.1960461 | 73.15597 | 0.2598423 | 4500 | 6173.3 | NA | Titan: Fl
20784 | 27444 | VAJB9A12 | 267.7991 | 2024-03-04 | Fly.ash | 266.2338 | 68.64564 | 334.8794 | 0.2049861 | 76.63959 | 0.2288573 | 4000 | 6262.3 | 276.69112 | Titan: Fl
20785 | 14367 | CAGB5R10 | 180.6428 | 2024-03-04 | Fly.ash | 171.1503 | 42.20779 | 213.3581 | 0.1978261 | 81.67148 | 0.3827907 | 3000 | 4063.3 | 235.86784 | Titan: Fl
20786 | 12610 | BAGZ5RZY | 187.8846 | 2024-03-04 | Fly.ash | 178.8445 | 45.02974 | 223.8743 | 0.2011385 | 69.83876 | 0.3119553 | 3000 | 3331 | 235.86784 | Titan: Fl
20787 | 12631 | BAGZ5RZY | 187.0607 | 2024-03-04 | Fly.ash | 177.9949 | 44.60493 | 222.5998 | 0.2003817 | 73.38387 | 0.3296673 | 3000 | 3199.3 | 235.86784 | Titan: Fl
20788 | 16972 | CAJB8P13 | 286.0456 | 2024-03-08 | Fly.ash | 282.2966 | 38.75598 | 321.0526 | 0.1207154 | 74.66758 | 0.2325711 | 4000 | 6870 | 299.37072 | Titan: Fl
20789 | 16975 | CAJB8P13 | 285.5907 | 2024-03-08 | Fly.ash | 281.818179 | 37.79904 | 319.6172 | 0.1182635 | 83.452 | 0.2610998 | 4000 | 6636.7 | 299.37072 | Titan: Fl
20790 | 16977 | CAJB8P13 | 281.7389 | 2024-03-08 | Fly.ash | 277.9356 | 37.4053 | 315.3409 | 0.1186186 | 85.34864 | 0.2706551 | 4000 | 6713.3 | 299.37072 | Titan: Fl
20791 | 21586 | DB154600 | 233.6666 | 2024-03-04 | Fly.ash | 227.714 | 55.60459 | 283.3186 | 0.1962617 | 78.07513 | 0.2755736 | 4500 | 5916.7 | NA | Titan: Fl
20792 | 26366 | SW4B5R12 | 239.3706 | 2024-03-04 | Fly.ash | 234.8485 | 57.29167 | 292.1401 | 0.1961102 | 58.47962 | 0.2001766 | 5000 | 6363.3 | 319.78236 | Titan: Fl
20793 | 20712 | D4167600 | 269.7941 | 2024-03-08 | Fly.ash | 266.0287 | 66.98565 | 333.0144 | 0.2011494 | 71.87254 | 0.2158241 | 5500 | 8392.3 | NA | Titan: Fl
20794 | 14874 | CAGB8P10 | 219.313 | 2024-03-08 | Fly.ash | 213.3581 | 57.97774 | 271.3358 | 0.2136752 | 92.50941 | 0.3409406 | 3000 | 3892 | 256.27948 | Titan: Fl
20795 | 13278 | CAG05R10 | 216.7447 | 2024-03-04 | NA | 208.9972 | 0 | 208.9972 | 0 | 71.95486 | 0.3442863 | 3000 | 4210 | 235.86784 | Titan: Fl
20796 | 21581 | DB154600 | 231.2837 | 2024-03-04 | Fly.ash | 225.0662 | 55.60459 | 280.6708 | 0.1981132 | 76.23373 | 0.2716126 | 4500 | 6806.7 | NA | Titan: Fl
20797 | 13308 | CAG05R10 | 215.5009 | 2024-03-04 | NA | 207.7922 | 0 | 207.7922 | 0 | 78.962 | 0.3800046 | 3000 | 4096.7 | 235.86784 | Titan: Fl
20798 | 24581 | JAG08C10 | 295.8673 | 2024-03-08 | NA | 294.5454516 | 0 | 294.5454516 | 0 | 78.52074 | 0.2665828 | 3000 | 4356.7 | 256.27948 | Titan: Fl
20799 | 22084 | E1G05R12 | 331.2628 | 2024-03-04 | NA | 332.2884 | 0 | 332.2884 | 0 | 69.32533 | 0.20863 | 6000 | 8509.3 | NA | Titan: Fl
20800 | 24584 | JAG08C10 | 292.6787 | 2024-03-08 | NA | 291.502 | 0 | 291.502 | 0 | 86.17326 | 0.2956181 | 3000 | 4293.3 | 256.27948 | Titan: Fl
20801 | 21589 | DB154600 | 231.2241 | 2024-03-04 | Fly.ash | 225.0662 | 55.60459 | 280.6708 | 0.1981132 | 83.23103 | 0.2965433 | 4500 | 5993.3 | NA | Titan: Fl
20802 | 24587 | JAG08C10 | 290.0095 | 2024-03-08 | NA | 288.8563 | 0 | 288.8563 | 0 | 92.18061 | 0.3191227 | 3000 | 4346.7 | 256.27948 | Titan: Fl
20803 | 13670 | CAG08P10 | 284.0899 | 2024-03-08 | NA | 282.197 | 0 | 282.197 | 0 | 86.1389 | 0.3052439 | 3000 | 4936.7 | 256.27948 | Titan: Fl
20804 | 13299 | CAG05R10 | 215.5087 | 2024-03-04 | NA | 207.7922 | 0 | 207.7922 | 0 | 77.41373 | 0.3725536 | 3000 | 4333.3 | 235.86784 | Titan: Fl
20805 | 24604 | JAG08P10 | 306.6784 | 2024-03-08 | NA | 307.21 | 0 | 307.21 | 0 | 94.83182 | 0.3086872 | 3000 | 4580 | 256.27948 | Titan: Fl
20806 | 12176 | BAF05R10 | 206.8998 | 2024-03-04 | NA | 198.3471 | 0 | 198.3471 | 0 | 78.45178 | 0.3955277 | 2500 | 2653.3 | 213.18824 | Titan: Fl
20807 | 16978 | CAJB8P13 | 281.39 | 2024-03-08 | Fly.ash | 277.6778 | 37.35373 | 315.0315 | 0.1185714 | 91.26389 | 0.2896977 | 4000 | 6080 | 299.37072 | Titan: Fl
20808 | 16976 | CAJB8P13 | 285.0778 | 2024-03-08 | Fly.ash | 281.3397 | 37.79904 | 319.1388 | 0.1184408 | 85.04917 | 0.2664959 | 4000 | 5846.7 | 299.37072 | Titan: Fl
20809 | 20563 | D4154801 | 267.6047 | 2024-03-04 | Fly.ash | 264.1509 | 65.60892 | 329.7599 | 0.1989597 | 80.51758 | 0.2441704 | 5500 | 6368 | NA | Titan: Fl
20810 | 24583 | JAG08C10 | 291.8145 | 2024-03-08 | NA | 290.5342 | 0 | 290.5342 | 0 | 84.85981 | 0.292082 | 3000 | 4603.3 | 256.27948 | Titan: Fl
20811 | 20707 | D4167600 | 274.1465 | 2024-03-08 | Fly.ash | 270.2922 | 67.37013 | 337.6623 | 0.1995192 | 56.22172 | 0.1665028 | 5500 | NA | NA | Titan: Fl
20812 | 13409 | CAG05R11 | 223.2698 | 2024-03-04 | NA | 215.472 | 0 | 215.472 | 0 | 75.86545 | 0.3520896 | 3000 | 5253.3 | 235.86784 | Titan: Fl
20813 | 16301 | CAJA5R13 | 238.8465 | 2024-03-04 | Fly.ash | 231.9456 | 30.16143 | 262.107 | 0.1150729 | 66.64816 | 0.2542784 | 4000 | 5813.7 | 276.69112 | Titan: Fl
20814 | 20514 | D4154801 | 270.6344 | 2024-03-04 | Fly.ash | 267.5325 | 66.23377 | 333.7662 | 0.1984436 | 70.80776 | 0.2121478 | 5500 | 6426.7 | NA | Titan: Fl
20815 | 20708 | D4167600 | 275.9278 | 2024-03-08 | Fly.ash | 272.2385 | 67.93744 | 340.1759 | 0.1997126 | 59.5503 | 0.1750574 | 5500 | 8589.3 | NA | Titan: Fl
20816 | 20828 | D4167800 | 260.6796 | 2024-03-04 | Fly.ash | 256.7887 | 64.34475 | 321.1334 | 0.2003676 | 72.90966 | 0.2270385 | 5500 | 8125.3 | NA | Titan: Fl
20817 | 13700 | CAG09510 | 216.8922 | 2024-03-04 | NA | 209.3531 | 0 | 209.3531 | 0 | 71.85334 | 0.3432159 | 3000 | 3383.3 | 235.86784 | Titan: Fl
20818 | 13706 | CAG09510 | 210.8095 | 2024-03-04 | NA | 203.0303 | 0 | 203.0303 | 0 | 75.50419 | 0.3718863 | 3000 | 3210 | 235.86784 | Titan: Fl
20819 | 13676 | CAG08P10 | 272.6403 | 2024-03-08 | NA | 270.202 | 0 | 270.202 | 0 | 99.46804 | 0.3681247 | 3000 | 4796.7 | 256.27948 | Titan: Fl
20820 | 24591 | JAG08C10 | 286.6134 | 2024-03-08 | NA | 285.4021 | 0 | 285.4021 | 0 | 95.92603 | 0.3361084 | 3000 | 4723.3 | 256.27948 | Titan: Fl
20821 | 22068 | E1G05R12 | 339.134 | 2024-03-04 | NA | 340.6699 | 0 | 340.6699 | 0 | 61.09165 | 0.179328 | 6000 | 8444.7 | NA | Titan: Fl
20822 | 23967 | HARB5R12 | 314.3289 | 2024-03-04 | Fly.ash | 314.3541 | 80.86124 | 395.2153 | 0.2046005 | 62.68882 | 0.1586194 | 7500 | 8017.3 | NA | Titan: Fl
20823 | 16299 | CAJA5R13 | 244.1369 | 2024-03-04 | Fly.ash | 237.5223 | 32.97683 | 270.4991 | 0.121911 | 63.5931 | 0.2350954 | 4000 | 6676.3 | 276.69112 | Titan: Fl
20824 | 13267 | CAG05R10 | 233.5676 | 2024-03-04 | NA | 224.7475 | 0 | 224.7475 | 0 | 42.14747 | 0.1875326 | 3000 | 3910 | 235.86784 | Titan: Fl
20825 | 24595 | JAG08C10 | 287.4019 | 2024-03-08 | NA | 285.7834 | 0 | 285.7834 | 0 | 99.67429 | 0.3487757 | 3000 | 5186.7 | 256.27948 | Titan: Fl
20826 | 22081 | E1G05R12 | 334.7947 | 2024-03-04 | NA | 336.1742 | 0 | 336.1742 | 0 | 67.9628 | 0.2021654 | 6000 | 9171.7 | NA | Titan: Fl
20827 | 13320 | CAG05R10 | 214.5243 | 2024-03-04 | NA | 206.6116 | 0 | 206.6116 | 0 | 80.46336 | 0.3894427 | 3000 | 4380 | 235.86784 | Titan: Fl
20828 | 18332 | CAMB5R10 | 267.3875 | 2024-03-04 | Fly.ash | 264.7838 | 65.31333 | 330.0971 | 0.197861 | 88.38694 | 0.2677604 | 5500 | 6440 | NA | Titan: Fl
20829 | 18333 | CAMB5R10 | 264.5436 | 2024-03-04 | Fly.ash | 261.6946 | 65.31333 | 327.0079 | 0.1997301 | 88.75522 | 0.2714161 | 5500 | 5943.3 | NA | Titan: Fl
20830 | 13319 | CAG05R10 | 213.0404 | 2024-03-04 | NA | 204.9825 | 0 | 204.9825 | 0 | 80.24231 | 0.3914593 | 3000 | 3850 | 235.86784 | Titan: Fl
20831 | 21624 | DB167500 | 236.868 | 2024-03-04 | Fly.ash | 232.4274 | 58.10684 | 290.5342 | 0.2 | 73.5191 | 0.253048 | 4500 | 7455 | NA | Titan: Fl
20832 | 22074 | E1G05R12 | 333.0718 | 2024-03-04 | NA | 334.2803 | 0 | 334.2803 | 0 | 64.01148 | 0.1914904 | 6000 | 9027.3 | NA | Titan: Fl
20833 | 14190 | CAGB5R10 | 178.5628 | 2024-03-04 | Fly.ash | 170.2226 | 42.20779 | 212.4304 | 0.19869 | 73.93011 | 0.3480203 | 3000 | 3080 | 235.86784 | Titan: Fl
20834 | 21958 | DD168000 | 222.8294 | 2024-03-04 | Fly.ash | 215.9091 | 116.6268 | 332.5359 | 0.3507194 | 63.8867 | 0.1921197 | 4000 | 7286.7 | 276.69112 | Titan: Fl
20835 | 14208 | CAGB5R10 | 178.5735 | 2024-03-04 | Fly.ash | 170.2226 | 42.20779 | 212.4304 | 0.19869 | 74.70425 | 0.3516645 | 3000 | 3420 | 235.86784 | Titan: Fl
20836 | 16465 | CAJB5R10 | 209.2025 | 2024-03-04 | Fly.ash | 203.4203 | 63.0063 | 266.4266 | 0.2364865 | 74.73874 | 0.2805228 | 4000 | 4863.3 | 276.69112 | Titan: Fl
20837 | 23989 | HARB5R12 | 307.077 | 2024-03-04 | Fly.ash | 306.9353 | 79.6626 | 386.5979 | 0.2060606 | 79.77604 | 0.206354 | 7500 | 8411 | NA | Titan: Fl
20838 | 26369 | SW4B5R12 | 234.6678 | 2024-03-04 | Fly.ash | 230.2189 | 55.97643 | 286.1953 | 0.1955882 | 65.67981 | 0.229493 | 5000 | 7258 | 319.78236 | Titan: Fl
20839 | 17704 | CAL09R12 | 278.5023 | 2024-03-04 | NA | 276.9886 | 0 | 276.9886 | 0 | 69.54333 | 0.2510693 | 5000 | 6470.3 | 319.78236 | Titan: Fl
20840 | 16297 | CAJA5R10 | 227.1167 | 2024-03-04 | Fly.ash | 222.5867 | 44.51734 | 267.104 | 0.1666667 | 71.95486 | 0.2693889 | 4000 | 5450 | 276.69112 | Titan: Fl
20841 | 16295 | CAJA5R10 | 229.9483 | 2024-03-04 | Fly.ash | 225.3788 | 45.454545 | 270.8333 | 0.1678322 | 67.56767 | 0.2494806 | 4000 | 5426.7 | 276.69112 | Titan: Fl
20842 | 14283 | CAGB5R10 | 179.4638 | 2024-03-04 | Fly.ash | 171.1503 | 42.67161 | 213.8219 | 0.1995662 | 77.8008 | 0.363858 | 3000 | 3373.3 | 235.86784 | Titan: Fl
20843 | 20770 | D4167700 | 266.8498 | 2024-03-04 | Fly.ash | 265.0765 | 65.70657 | 330.7831 | 0.1986395 | 67.97845 | 0.2055076 | 5500 | 6643.3 | NA | Titan: Fl
20844 | 15068 | CAGF5R10 | 140.3185 | 2024-03-04 | Fly.ash | 131.068 | 91.7917 | 222.8597 | 0.4118812 | 74.02406 | 0.3321555 | 3000 | 3016.7 | 235.86784 | Titan: Fl
20845 | 13402 | CAG05R11 | 224.5815 | 2024-03-04 | NA | 218.4601 | 0 | 218.4601 | 0 | 71.99477 | 0.3295557 | 3000 | 5233.3 | 235.86784 | Titan: Fl
20846 | 22078 | E1G05R12 | 332.3241 | 2024-03-04 | NA | 333.6457 | 0 | 333.6457 | 0 | 65.30686 | 0.1957371 | 6000 | 8721 | NA | Titan: Fl
20847 | 23986 | HARB5R12 | 306.7245 | 2024-03-04 | Fly.ash | 308.8097 | 79.6626 | 388.4723 | 0.2050663 | 73.91016 | 0.1902585 | 7500 | 8178.3 | NA | Titan: Fl
20848 | 14041 | CAGB5R10 | 182.6415 | 2024-03-04 | Fly.ash | 174.2424 | 43.56061 | 217.803 | 0.2 | 62.82608 | 0.2884537 | 3000 | 3950 | 235.86784 | Titan: Fl
20849 | 13401 | CAG05R11 | 224.2159 | 2024-03-04 | NA | 217.9963 | 0 | 217.9963 | 0 | 63.86633 | 0.2929698 | 3000 | 5466.7 | 235.86784 | Titan: Fl
20850 | 17658 | CAL08P12 | 338.8675 | 2024-03-08 | NA | 339.3235 | 0 | 339.3235 | 0 | 74.9833 | 0.2209788 | 5000 | 6149 | 344.72992 | Titan: Fl
20851 | 18331 | CAMB5R10 | 266.9258 | 2024-03-04 | Fly.ash | 266.2338 | 67.718 | 333.9518 | 0.2027778 | 85.92924 | 0.2573103 | 5500 | 7176.7 | NA | Titan: Fl
20852 | 21956 | DD168000 | 224.0947 | 2024-03-04 | Fly.ash | 217.1123 | 117.1123 | 334.2246 | 0.3504 | 58.01476 | 0.1735802 | 4000 | 7583.3 | 276.69112 | Titan: Fl
20853 | 17659 | CAL08P12 | 336.8037 | 2024-03-08 | NA | 339.4886 | 0 | 339.4886 | 0 | 78.63138 | 0.2316171 | 5000 | 7325.7 | 344.72992 | Titan: Fl
20854 | 21957 | DD168000 | 226.6392 | 2024-03-04 | Fly.ash | 219.697 | 118.5065 | 338.2035 | 0.3504 | 58.70541 | 0.1735802 | 4000 | 8550 | 276.69112 | Titan: Fl
20855 | 13675 | CAG08P10 | 277.5297 | 2024-03-08 | NA | 275.3496 | 0 | 275.3496 | 0 | 98.47919 | 0.3576514 | 3000 | 4890 | 256.27948 | Titan: Fl
20856 | 23984 | HARB5R12 | 309.7875 | 2024-03-04 | Fly.ash | 312.09 | 79.194 | 391.284 | 0.2023952 | 72.73698 | 0.1858931 | 7500 | 7407.7 | NA | Titan: Fl
20857 | 24592 | JAG08C10 | 286.7932 | 2024-03-08 | NA | 285.124 | 0 | 285.124 | 0 | 96.17287 | 0.337302 | 3000 | 5396.7 | 256.27948 | Titan: Fl
20858 | 14985 | CAGB9S10 | 158.4588 | 2024-03-04 | Fly.ash | 149.4845 | 69.82193 | 219.3065 | 0.3183761 | 64.52474 | 0.2942218 | 3000 | 3933.3 | 235.86784 | Titan: Fl
20859 | 14989 | CAGB9S10 | 156.0551 | 2024-03-04 | Fly.ash | 147.0315 | 69.57328 | 216.6048 | 0.3211991 | 68.51115 | 0.3162956 | 3000 | 3850 | 235.86784 | Titan: Fl
20860 | 15440 | CAJ05R11 | 257.9697 | 2024-03-04 | NA | 254.6382 | 0 | 254.6382 | 0 | 66.96288 | 0.2629726 | 4000 | 6863.3 | 276.69112 | Titan: Fl
20861 | 13678 | CAG08P10 | 274.9777 | 2024-03-08 | NA | 272.72727 | 0 | 272.72727 | 0 | 103.177 | 0.3783157 | 3000 | 5713.3 | 256.27948 | Titan: Fl
20862 | 26249 | SW408P12 | 335.5104 | 2024-03-08 | NA | 338.4913 | 0 | 338.4913 | 0 | 54.07431 | 0.159751 | 5000 | 6405 | 344.72992 | Titan: Fl
20863 | 24605 | JAG08P10 | 300.6483 | 2024-03-08 | NA | 301.3986 | 0 | 301.3986 | 0 | 108.546 | 0.3601409 | 3000 | 5920 | 256.27948 | Titan: Fl
20864 | 13301 | CAG05R10 | 213.6083 | 2024-03-04 | NA | 205.6933 | 0 | 205.6933 | 0 | 78.16441 | 0.3800046 | 3000 | 3683.3 | 235.86784 | Titan: Fl
20865 | 13713 | CAG09510 | 212.7101 | 2024-03-04 | NA | 204.9825 | 0 | 204.9825 | 0 | 78.05388 | 0.3807831 | 3000 | 5670 | 235.86784 | Titan: Fl
20866 | 25804 | SSH08P10 | 329.8854 | 2024-03-08 | NA | 331.4394 | 0 | 331.4394 | 0 | 92.46102 | 0.2789681 | 4000 | 5653.3 | 299.37072 | Titan: Fl
20867 | 20715 | D4167600 | 266.088 | 2024-03-08 | Fly.ash | 261.7555 | 65.30825 | 327.0637 | 0.1996805 | 81.96957 | 0.2506226 | 5500 | 8073.3 | NA | Titan: Fl
20868 | 12626 | BAGZ5RZY | 216.1451 | 2024-03-04 | NA | 209.0059 | 0 | 209.0059 | 0 | 73.02936 | 0.3494128 | 3000 | 4199 | 235.86784 | Titan: Fl
20869 | 16302 | CAJA5R13 | 240.4806 | 2024-03-04 | Fly.ash | 234.8485 | 30.30303 | 265.1515 | 0.1142857 | 67.17254 | 0.2533364 | 4000 | 5777.7 | 276.69112 | Titan: Fl
20870 | 16303 | CAJA5R13 | 238.8422 | 2024-03-04 | Fly.ash | 233.3646 | 29.99063 | 263.3552 | 0.113879 | 71.17275 | 0.2702538 | 4000 | 5902 | 276.69112 | Titan: Fl
20871 | 15357 | CAJ05R10 | 246.3219 | 2024-03-04 | NA | 243.1598 | 0 | 243.1598 | 0 | 79.17996 | 0.3256294 | 4000 | 5016.7 | 276.69112 | Titan: Fl
20872 | 13271 | CAG05R10 | 217.1661 | 2024-03-04 | NA | 209.0018 | 0 | 209.0018 | 0 | 69.17144 | 0.330961 | 3000 | 3323.3 | 235.86784 | Titan: Fl
20873 | 13298 | CAG05R10 | 212.9816 | 2024-03-04 | NA | 204.9825 | 0 | 204.9825 | 0 | 77.3244 | 0.3772244 | 3000 | 3450 | 235.86784 | Titan: Fl
20874 | 15390 | CAJ05R10 | 245.1119 | 2024-03-04 | NA | 241.8358 | 0 | 241.8358 | 0 | 83.96759 | 0.3472091 | 4000 | 5440 | 276.69112 | Titan: Fl
20875 | 15385 | CAJ05R10 | 241.5768 | 2024-03-04 | NA | 238.1993 | 0 | 238.1993 | 0 | 83.16021 | 0.3491203 | 4000 | 5410 | 276.69112 | Titan: Fl
20876 | 15464 | CAJ05R11 | 252.6726 | 2024-03-04 | NA | 247.9339 | 0 | 247.9339 | 0 | 82.37915 | 0.3322626 | 4000 | 5396 | 276.69112 | Titan: Fl
20877 | 20776 | D4167700 | 260.2131 | 2024-03-04 | Fly.ash | 258.2645 | 65.08264 | 323.3471 | 0.201278 | 77.58967 | 0.2399578 | 5500 | 7133.3 | NA | Titan: Fl
20878 | 16304 | CAJA5R13 | 237.6841 | 2024-03-04 | Fly.ash | 230.9833 | 29.6846 | 260.6679 | 0.113879 | 79.73614 | 0.3058917 | 4000 | 6193 | 276.69112 | Titan: Fl
20879 | 14308 | CAGB5R10 | 178.9821 | 2024-03-04 | Fly.ash | 170.5717 | 42.64292 | 213.2146 | 0.2 | 78.99393 | 0.3704902 | 3000 | 3983.3 | 235.86784 | Titan: Fl
20880 | 14294 | CAGB5R10 | 177.6934 | 2024-03-04 | Fly.ash | 169.295 | 42.20779 | 211.5028 | 0.1995614 | 78.18787 | 0.3696777 | 3000 | 3940 | 235.86784 | Titan: Fl
20881 | 15340 | CAJ05R10 | 247.0215 | 2024-03-04 | NA | 243.6738 | 0 | 243.6738 | 0 | 76.25651 | 0.312945 | 4000 | 5970 | 276.69112 | Titan: Fl
20882 | 15366 | CAJ05R10 | 246.1239 | 2024-03-04 | NA | 242.7366 | 0 | 242.7366 | 0 | 80.1671 | 0.3302637 | 4000 | 5586.7 | 276.69112 | Titan: Fl
20883 | 17196 | CAJE5R10 | 188.5725 | 2024-03-04 | Fly.ash | 181.3496 | 95.12652 | 276.4761 | 0.3440678 | 71.17275 | 0.2574282 | 4000 | 6043.3 | 276.69112 | Titan: Fl
20884 | 17197 | CAJE5R10 | 188.6004 | 2024-03-04 | Fly.ash | 181.3496 | 95.12652 | 276.4761 | 0.3440678 | 71.17275 | 0.2574282 | 4000 | 5726.7 | 276.69112 | Titan: Fl
20885 | 19744 | D2161001 | 233.7123 | 2024-03-04 | Fly.ash | 225.5892 | 55.55555 | 281.1448 | 0.1976048 | 30.90815 | 0.1099368 | 3400 | 4500.7 | NA | Titan: Fl
20886 | 21682 | DB175800 | 245.2931 | 2024-03-04 | Fly.ash | 238.0254 | 58.65103 | 296.6764 | 0.1976936 | 39.15636 | 0.1319834 | 4500 | 5855 | NA | Titan: Fl
20887 | 23983 | HARB5R12 | 310.3538 | 2024-03-04 | Fly.ash | 311.6214 | 79.194 | 390.8154 | 0.2026379 | 72.34592 | 0.1851153 | 7500 | 8395 | NA | Titan: Fl
20888 | 15351 | CAJ05R10 | 252.8642 | 2024-03-04 | NA | 248.2517 | 0 | 248.2517 | 0 | 78.05388 | 0.3144142 | 4000 | 5608 | 276.69112 | Titan: Fl
20889 | 15405 | CAJ05R10 | 250.0886 | 2024-03-04 | NA | 245.454543 | 0 | 245.454543 | 0 | 85.61958 | 0.3488205 | 4000 | 5280 | 276.69112 | Titan: Fl
20890 | 14108 | CAGB5R10 | 180.3832 | 2024-03-04 | Fly.ash | 171.9775 | 42.64292 | 214.6204 | 0.19869 | 68.82639 | 0.3206889 | 3000 | 3866.7 | 235.86784 | Titan: Fl
20891 | 20960 | D4174000 | 270.5782 | 2024-03-04 | Fly.ash | 268.7937 | 66.87063 | 335.6643 | 0.1992187 | 64.55858 | 0.1923308 | 5500 | 8002 | NA | Titan: Fl
20892 | 15322 | CAJ05R10 | 249.553 | 2024-03-04 | NA | 246.1746 | 0 | 246.1746 | 0 | 70.23188 | 0.2852929 | 4000 | 5376.7 | 276.69112 | Titan: Fl
20893 | 15335 | CAJ05R10 | 246.0324 | 2024-03-04 | NA | 242.7184 | 0 | 242.7184 | 0 | 75.86545 | 0.3125657 | 4000 | 5230 | 276.69112 | Titan: Fl
20894 | 20714 | D4167600 | 268.2942 | 2024-03-08 | Fly.ash | 264.678 | 65.81439 | 330.4924 | 0.1991404 | 76.26059 | 0.2307484 | 5500 | 8137.7 | NA | Titan: Fl
20895 | 14189 | CAGB5R10 | 179.4394 | 2024-03-04 | Fly.ash | 171.0403 | 42.64292 | 213.6832 | 0.1995614 | 73.91016 | 0.3458866 | 3000 | 5183.3 | 235.86784 | Titan: Fl
20896 | 17903 | CALB5010 | 226.5881 | 2024-03-04 | Fly.ash | 222.1707 | 55.1948 | 277.3655 | 0.1989967 | 70.05942 | 0.2525888 | 5000 | 5750 | 319.78236 | Titan: Fl
20897 | 23968 | HARB5R12 | 318.7775 | 2024-03-04 | Fly.ash | 320.1161 | 81.23791 | 401.354 | 0.2024096 | 62.95219 | 0.1568495 | 7500 | 8929.3 | NA | Titan: Fl
20898 | 20955 | D417380B | 261.5455 | 2024-03-04 | Fly.ash | 257.5758 | 63.92045 | 321.4962 | 0.1988218 | 65.59201 | 0.2040211 | 5500 | 7379.3 | NA | Titan: Fl
20899 | 16457 | CAJB5R10 | 209.9021 | 2024-03-04 | Fly.ash | 204.1166 | 62.6072 | 266.7238 | 0.2347267 | 71.92904 | 0.2696761 | 4000 | 4866.7 | 276.69112 | Titan: Fl
20900 | 13972 | CAGA5R10 | 212.7102 | 2024-03-04 | Fly.ash | 206.2937 | 28.40909 | 234.7028 | 0.1210428 | 83.52495 | 0.3558754 | 3000 | 4985.3 | 235.86784 | Titan: Fl
20901 | 13969 | CAGA5R10 | 213.2046 | 2024-03-04 | Fly.ash | 206.2937 | 28.40909 | 234.7028 | 0.1210428 | 79.14809 | 0.3372269 | 3000 | 5014 | 235.86784 | Titan: Fl
20902 | 17402 | CAL05R10 | 288.7673 | 2024-03-04 | NA | 287.7226 | 0 | 287.7226 | 0 | 57.48568 | 0.1997955 | 5000 | 6283.3 | 319.78236 | Titan: Fl
20903 | 20287 | D4144704 | 271.266 | 2024-03-04 | Fly.ash | 266.9856 | 65.07177 | 332.0574 | 0.1959654 | 65.88316 | 0.1984089 | 5500 | 8249.7 | NA | Titan: Fl
20904 | 15359 | CAJ05R10 | 244.9917 | 2024-03-04 | NA | 241.6512 | 0 | 241.6512 | 0 | 79.34907 | 0.328362 | 4000 | 4583.3 | 276.69112 | Titan: Fl
20905 | 20292 | D4144704 | 269.1908 | 2024-03-04 | Fly.ash | 265.1515 | 64.39394 | 329.5455 | 0.1954023 | 81.39731 | 0.2469987 | 5500 | 7886.3 | NA | Titan: Fl
20906 | 14022 | CAGB5R10 | 186.1553 | 2024-03-04 | Fly.ash | 177.4892 | 44.37229 | 221.8615 | 0.2 | 45.15801 | 0.2035415 | 3000 | 3563.3 | 235.86784 | Titan: Fl
20907 | 20853 | D4167900 | 220.9161 | 2024-03-04 | Fly.ash | 213.5417 | 115.0568 | 328.5985 | 0.3501441 | 64.40661 | 0.196004 | 5500 | 6923.3 | NA | Titan: Fl
20908 | 23992 | HARB5R12 | 308.0121 | 2024-03-04 | Fly.ash | 309.2783 | 79.194 | 388.4723 | 0.2038601 | 80.94922 | 0.2083783 | 7500 | 8851.7 | NA | Titan: Fl
20909 | 20841 | D4167900 | 225.5032 | 2024-03-04 | Fly.ash | 218.0851 | 117.9884 | 336.0735 | 0.3510791 | 47.21414 | 0.1404875 | 5500 | 7540.3 | NA | Titan: Fl
20910 | 14491 | CAGB5R11 | 186.991 | 2024-03-04 | Fly.ash | 177.1886 | 43.77104 | 220.9596 | 0.1980952 | 84.99741 | 0.384674 | 3000 | 4349 | 235.86784 | Titan: Fl
20911 | 14346 | CAGB5R10 | 178.5303 | 2024-03-04 | Fly.ash | 170.2226 | 42.20779 | 212.4304 | 0.19869 | 80.51028 | 0.378996 | 3000 | 3716.7 | 235.86784 | Titan: Fl
20912 | 20849 | D4167900 | 222.2831 | 2024-03-04 | Fly.ash | 214.9621 | 115.5303 | 330.4924 | 0.3495702 | 62.03581 | 0.1877072 | 5500 | 7660.3 | NA | Titan: Fl
20913 | 27176 | SW6B5R12 | 198.711 | 2024-03-04 | Fly.ash | 189.2393 | 49.16512 | 238.4045 | 0.2062257 | 69.67236 | 0.2922444 | 3000 | 3884.3 | 235.86784 | Titan: Fl
20914 | 27177 | SW6B5R12 | 198.0896 | 2024-03-04 | Fly.ash | 188.7755 | 49.16512 | 237.9406 | 0.2066277 | 74.70425 | 0.3139617 | 3000 | 3999.3 | 235.86784 | Titan: Fl
20915 | 26727 | SW5B5R10 | 219.0689 | 2024-03-04 | Fly.ash | 213.2146 | 51.07779 | 264.2924 | 0.1932624 | 61.78733 | 0.233784 | 4000 | 6010 | 276.69112 | Titan: Fl
20916 | 20843 | D4167900 | 226.7882 | 2024-03-04 | Fly.ash | 219.3939 | 118.181817 | 337.5758 | 0.3500898 | 53.61159 | 0.1588135 | 5500 | 8292.3 | NA | Titan: Fl
20917 | 20706 | D4167600 | 277.2058 | 2024-03-08 | Fly.ash | 272.72727 | 68.1818175 | 340.9090875 | 0.2 | 52.28565 | 0.1533712432 | 5500 | 9118.3 | NA | Titan: Fl
20918 | 21611 | DB167500 | 240.9748 | 2024-03-04 | Fly.ash | 236.7424 | 58.71212 | 295.4545425 | 0.1987179 | 69.93847 | 0.2367148 | 4500 | 5310.7 | NA | Titan: Fl
20919 | 20288 | D4144704 | 270.8197 | 2024-03-04 | Fly.ash | 266.5072 | 65.07177 | 331.5789 | 0.1962482 | 66.68174 | 0.2011037 | 5500 | 7987.7 | NA | Titan: Fl
20920 | 21610 | DB167500 | 239.6547 | 2024-03-04 | Fly.ash | 235.322 | 58.71212 | 294.0341 | 0.1996779 | 68.35793 | 0.232483 | 4500 | 6466.3 | NA | Titan: Fl
20921 | 20847 | D4167900 | 223.4523 | 2024-03-04 | Fly.ash | 217.2249 | 116.2679 | 333.4928 | 0.348637 | 59.89378 | 0.1795954 | 5500 | 6918.7 | NA | Titan: Fl
20922 | 16296 | CAJA5R10 | 226.7325 | 2024-03-04 | Fly.ash | 222.1181 | 44.98594 | 267.104 | 0.1684211 | 69.21745 | 0.2591404 | 4000 | 5036.7 | 276.69112 | Titan: Fl
20923 | 14111 | CAGB5R10 | 180.0249 | 2024-03-04 | Fly.ash | 171.5089 | 42.64292 | 214.1518 | 0.1991247 | 69.60851 | 0.3250428 | 3000 | 3663.3 | 235.86784 | Titan: Fl
20924 | 20284 | D4144704 | 273.667 | 2024-03-04 | Fly.ash | 269.3424 | 65.76402 | 335.1064 | 0.1962482 | 58.91679 | 0.1758152 | 5500 | 7698.7 | NA | Titan: Fl
20925 | 22080 | E1G05R12 | 337.9155 | 2024-03-04 | NA | 339.9621 | 0 | 339.9621 | 0 | 66.38227 | 0.1952637 | 6000 | 8456.3 | NA | Titan: Fl
20926 | 20861 | D4167900 | 218.0153 | 2024-03-04 | Fly.ash | 211.8088 | 114.8079 | 326.6167 | 0.3515065 | 71.17275 | 0.2179091 | 5500 | 6315 | NA | Titan: Fl
20927 | 20862 | D4167900 | 220.7175 | 2024-03-04 | Fly.ash | 214.4886 | 115.5303 | 330.0189 | 0.3500717 | 72.30926 | 0.2191064 | 5500 | 6866 | NA | Titan: Fl
20928 | 23964 | HARB5R12 | 313.3351 | 2024-03-04 | Fly.ash | 314.3541 | 80.86124 | 395.2153 | 0.2046005 | 56.30015 | 0.1424544 | 7500 | 10205 | NA | Titan: Fl
20929 | 12184 | BAF08R11 | 201.7112 | 2024-03-08 | NA | 192.8508 | 0 | 192.8508 | 0 | 76.23373 | 0.3952989 | 2500 | 2951 | 235.86784 | Titan: Fl
20930 | 12186 | BAF08R11 | 198.2877 | 2024-03-08 | NA | 189.6104 | 0 | 189.6104 | 0 | 85.98085 | 0.4534606 | 2500 | 2971.7 | 235.86784 | Titan: Fl
20931 | 12187 | BAF08R11 | 200.548 | 2024-03-08 | NA | 191.8706 | 0 | 191.8706 | 0 | 86.07811 | 0.4486258 | 2500 | 3133.3 | 235.86784 | Titan: Fl
20932 | 13344 | CAG05R10 | 212.581 | 2024-03-04 | NA | 204.9825 | 0 | 204.9825 | 0 | 83.88968 | 0.4092529 | 3000 | 4838 | 235.86784 | Titan: Fl
20933 | 24752 | PAHB9R10 | 206.3973 | 2024-03-04 | Fly.ash | 199.6251 | 49.67198 | 249.2971 | 0.1992481 | 82.1224 | 0.3294158 | 3500 | 5266.7 | 256.27948 | Titan: Fl
20934 | 13343 | CAG05R10 | 212.5075 | 2024-03-04 | NA | 204.9825 | 0 | 204.9825 | 0 | 83.88968 | 0.4092529 | 3000 | 4438 | 235.86784 | Titan: Fl
20935 | 24753 | PAHB9R10 | 206.757 | 2024-03-04 | Fly.ash | 200.0937 | 49.67198 | 249.7657 | 0.1988743 | 82.51346 | 0.3303635 | 3500 | 4876.7 | 256.27948 | Titan: Fl
20936 | 19406 | D1154201 | 201.9907 | 2024-03-04 | Fly.ash | 192.2348 | 47.34848 | 239.5833 | 0.1976285 | 46.62564 | 0.1946114 | 3000 | 3659.3 | 235.86784 | Titan: Fl
20937 | 12183 | BAF08R11 | 204.0095 | 2024-03-08 | NA | 195.1872 | 0 | 195.1872 | 0 | 74.00601 | 0.3791541 | 2500 | 3239.3 | 235.86784 | Titan: Fl
20938 | 12189 | BAF08R11 | 199.6949 | 2024-03-08 | NA | 190.9965 | 0 | 190.9965 | 0 | 86.44285 | 0.4525886 | 2500 | 2767.7 | 235.86784 | Titan: Fl
20939 | 12185 | BAF08R11 | 197.8613 | 2024-03-08 | NA | 189.1775 | 0 | 189.1775 | 0 | 85.61958 | 0.4525886 | 2500 | 2938.7 | 235.86784 | Titan: Fl
20940 | 12188 | BAF08R11 | 199.7118 | 2024-03-08 | NA | 190.9965 | 0 | 190.9965 | 0 | 86.44285 | 0.4525886 | 2500 | 2721.3 | 235.86784 | Titan: Fl
20941 | 27445 | VAJB9A12 | 261.7936 | 2024-03-04 | Fly.ash | 259.7403 | 71.42857 | 331.1688 | 0.2156863 | 85.1551 | 0.257135 | 4000 | 7206.7 | 276.69112 | Titan: Fl
20942 | 26788 | SW5B5R12 | 219.8775 | 2024-03-04 | Fly.ash | 213.2146 | 52.01499 | 265.2296 | 0.1961131 | 66.08898 | 0.2491765 | 4000 | 4880 | 276.69112 | Titan: Fl
20943 | 26787 | SW5B5R12 | 219.4499 | 2024-03-04 | Fly.ash | 212.746 | 51.54639 | 264.2924 | 0.1950355 | 66.08898 | 0.2500601 | 4000 | 4803.3 | 276.69112 | Titan: Fl
20944 | 23965 | HARB5R12 | 309.8205 | 2024-03-04 | Fly.ash | 310.6061 | 80.49242 | 391.0985 | 0.2058111 | 57.68936 | 0.147506 | 7500 | 9379.7 | NA | Titan: Fl
20945 | 23972 | HARB5R12 | 311.9048 | 2024-03-04 | Fly.ash | 312.9735 | 80.01894 | 392.9924 | 0.2036145 | 64.80174 | 0.1648931 | 7500 | 8992.3 | NA | Titan: Fl
20946 | 20810 | D4167800 | 264.7594 | 2024-03-04 | Fly.ash | 260.7655 | 64.5933 | 325.3588 | 0.1985294 | 63.08811 | 0.1939032 | 5500 | 7221.3 | NA | Titan: Fl
20947 | 19673 | D2120900 | 225.3466 | 2024-03-04 | Fly.ash | 219.5358 | 54.64217 | 274.1779 | 0.1992945 | 47.21414 | 0.1722025 | 3400 | 6792.7 | NA | Titan: Fl
20948 | 21601 | DB167500 | 241.1238 | 2024-03-04 | Fly.ash | 236.8182 | 59.9999994 | 296.8182 | 0.202144 | 62.20967 | 0.2095885 | 4500 | 5533.7 | NA | Titan: Fl
20949 | 16979 | CAJB8P13 | 282.6338 | 2024-03-08 | Fly.ash | 279.0279 | 37.35373 | 316.3816 | 0.1180654 | 91.63946 | 0.2896485 | 4000 | 5759.3 | 299.37072 | Titan: Fl
20950 | 20518 | D4154801 | 261.3605 | 2024-03-04 | Fly.ash | 256.5485 | 63.94453 | 320.4931 | 0.1995192 | 72.00789 | 0.2246785 | 5500 | 6641 | NA | Titan: Fl
20951 | 23970 | HARB5R12 | 310.4414 | 2024-03-04 | Fly.ash | 311.4311 | 79.65797 | 391.0891 | 0.2036824 | 64.59831 | 0.1651754 | 7500 | 9278.3 | NA | Titan: Fl
20952 | 13342 | CAG05R10 | 212.6866 | 2024-03-04 | NA | 204.9825 | 0 | 204.9825 | 0 | 83.88968 | 0.4092529 | 3000 | 4160 | 235.86784 | Titan: Fl
20953 | 20502 | D4154800 | 265.0913 | 2024-03-04 | Fly.ash | 260.6952 | 64.83957 | 325.5348 | 0.1991786 | 80.32813 | 0.2467575 | 5500 | 6836.7 | NA | Titan: Fl
20954 | 26254 | SW408P12 | 328.768 | 2024-03-08 | NA | 331.7659 | 0 | 331.7659 | 0 | 71.94138 | 0.2168438 | 5000 | 8875.7 | 344.72992 | Titan: Fl
20955 | 20507 | D4154801 | 271.6829 | 2024-03-04 | Fly.ash | 267.4641 | 66.50718 | 333.9713 | 0.1991404 | 65.88316 | 0.1972719 | 5500 | 6943.3 | NA | Titan: Fl
20956 | 20804 | D4167800 | 265.2789 | 2024-03-04 | Fly.ash | 261.1219 | 64.7969 | 325.9188 | 0.1988131 | 58.10971 | 0.1782951 | 5500 | 7621.3 | NA | Titan: Fl
20957 | 15415 | CAJ05R10 | 252.2952 | 2024-03-04 | NA | 247.8147 | 0 | 247.8147 | 0 | 88.26654 | 0.3561796 | 4000 | 5554.7 | 276.69112 | Titan: Fl
20958 | 20811 | D4167800 | 261.2387 | 2024-03-04 | Fly.ash | 257.1235 | 64.45047 | 321.5739 | 0.2004219 | 63.40993 | 0.1971862 | 5500 | 7513.7 | NA | Titan: Fl
20959 | 26255 | SW408P12 | 326.0139 | 2024-03-08 | NA | 328.9597 | 0 | 328.9597 | 0 | 71.95486 | 0.2187346 | 5000 | 8302.7 | 344.72992 | Titan: Fl
20960 | 21616 | DB167500 | 238.839 | 2024-03-04 | Fly.ash | 234.4734 | 58.9559 | 293.4293 | 0.2009202 | 71.3586 | 0.2431883 | 4500 | 5785.3 | NA | Titan: Fl
20961 | 23969 | HARB5R12 | 309.1543 | 2024-03-04 | Fly.ash | 310.2156 | 79.194 | 389.4096 | 0.2033694 | 63.35156 | 0.1626862 | 7500 | 9031.3 | NA | Titan: Fl
20962 | 21613 | DB167500 | 239.1515 | 2024-03-04 | Fly.ash | 234.9235 | 58.9559 | 293.8794 | 0.2006126 | 70.60745 | 0.24026 | 4500 | 5433 | NA | Titan: Fl
20963 | 19718 | D2154401 | 218.4807 | 2024-03-04 | Fly.ash | 211.1742 | 53.50379 | 264.678 | 0.2021467 | 67.56767 | 0.2552825 | 3400 | 5366.7 | NA | Titan: Fl
20964 | 15352 | CAJ05R10 | 254.8057 | 2024-03-04 | NA | 250.2207 | 0 | 250.2207 | 0 | 78.44341 | 0.3134969 | 4000 | 6800 | 276.69112 | Titan: Fl
20965 | 26257 | SW408P12 | 327.2925 | 2024-03-08 | NA | 330.3655 | 0 | 330.3655 | 0 | 81.34028 | 0.246213 | 5000 | 7769.3 | 344.72992 | Titan: Fl
20966 | 20809 | D4167800 | 261.6335 | 2024-03-04 | Fly.ash | 257.5758 | 64.53423 | 322.11 | 0.2003484 | 62.75291 | 0.1948183 | 5500 | 6873.7 | NA | Titan: Fl
20967 | 23982 | HARB5R12 | 308.7496 | 2024-03-04 | Fly.ash | 309.6591 | 80.01894 | 389.678 | 0.2053463 | 71.12386 | 0.1825196 | 7500 | 8896.7 | NA | Titan: Fl
20968 | 19095 | CANB8P1P | 321.2549 | 2024-03-08 | Fly.ash | 321.5667 | 82.20503 | 403.7718 | 0.2035928 | 71.02298 | 0.1758988 | 6000 | 7705.3 | NA | Titan: Fl
20969 | 20800 | D4167800 | 278.6074 | 2024-03-04 | Fly.ash | 274.4108 | 67.34007 | 341.7508 | 0.1970443 | 30.90815 | 0.09044059 | 5500 | 6960 | NA | Titan: Fl
20970 | 14475 | CAGB5R11 | 188.309 | 2024-03-04 | Fly.ash | 178.4512 | 43.77104 | 222.2222 | 0.1969697 | 78.32406 | 0.3524583 | 3000 | 3508 | 235.86784 | Titan: Fl
20971 | 14219 | CAGB5R10 | 178.5787 | 2024-03-04 | Fly.ash | 169.295 | 42.67161 | 211.9666 | 0.2013129 | 75.09132 | 0.3542601 | 3000 | 2990 | 235.86784 | Titan: Fl
20972 | 20509 | D4154801 | 272.6594 | 2024-03-04 | Fly.ash | 269.3424 | 67.2147 | 336.5571 | 0.1997126 | 67.79466 | 0.2014359 | 5500 | 6752.3 | NA | Titan: Fl
20973 | 20805 | D4167800 | 262.1535 | 2024-03-04 | Fly.ash | 257.9281 | 64.48203 | 322.4101 | 0.2 | 58.6634 | 0.1819527 | 5500 | 7412.3 | NA | Titan: Fl
20974 | 16961 | CAJB8P10 | 263.6399 | 2024-03-08 | Fly.ash | 260.1547 | 61.89555 | 322.0503 | 0.1921922 | 58.91679 | 0.1829428 | 4000 | 4053.3 | 299.37072 | Titan: Fl
20975 | 16069 | CAJ09811 | 252.1214 | 2024-03-04 | NA | 249.3628 | 0 | 249.3628 | 0 | 76.57448 | 0.3070806 | 4000 | 7578.7 | 276.69112 | Titan: Fl
20976 | 20865 | D4167900 | 215.4924 | 2024-03-04 | Fly.ash | 209.1837 | 112.7087 | 321.8924 | 0.3501441 | 73.93011 | 0.2296734 | 5500 | 6581.7 | NA | Titan: Fl
20977 | 19717 | D2154401 | 211.0162 | 2024-03-04 | Fly.ash | 203.0303 | 51.51515 | 254.545452 | 0.202381 | 63.22121 | 0.248369 | 3400 | 5199 | NA | Titan: Fl
20978 | 14127 | CAGB5R10 | 182.0682 | 2024-03-04 | Fly.ash | 172.9147 | 43.11153 | 216.0262 | 0.1995662 | 70.39063 | 0.325843 | 3000 | 3316.7 | 235.86784 | Titan: Fl
20979 | 19096 | CANB8P1P | 313.7116 | 2024-03-08 | Fly.ash | 313.9205 | 79.54545375 | 393.4659 | 0.2021661 | 80.21191 | 0.2038599 | 6000 | 8293 | NA | Titan: Fl
20980 | 20821 | D4167800 | 258.4719 | 2024-03-04 | Fly.ash | 254.441 | 63.74086 | 318.181815 | 0.2003284 | 68.45331 | 0.215138982 | 5500 | 7637 | NA | Titan: Fl
20981 | 23977 | HARB5R12 | 308.7026 | 2024-03-04 | Fly.ash | 309.6591 | 80.01894 | 389.678 | 0.2053463 | 67.56767 | 0.1733936 | 7500 | 8352.7 | NA | Titan: Fl
20982 | 24883 | SSD05R10 | 249.3146 | 2024-03-04 | NA | 244.1425 | 0 | 244.1425 | 0 | 61.00521 | 0.2498755 | 3000 | 4756.7 | 235.86784 | Titan: Fl
20983 | 14069 | CAGB5R10 | 181.7163 | 2024-03-04 | Fly.ash | 172.4461 | 43.11153 | 215.5576 | 0.2 | 65.69792 | 0.3047812 | 3000 | 2930 | 235.86784 | Titan: Fl
20984 | 24750 | PAHB9R10 | 210.4175 | 2024-03-04 | Fly.ash | 202.6515 | 50.18939 | 252.8409 | 0.1985019 | 75.07519 | 0.2969266 | 3500 | 4283.3 | 256.27948 | Titan: Fl
20985 | 24751 | PAHB9R10 | 210.3675 | 2024-03-04 | Fly.ash | 202.6515 | 50.66288 | 253.3144 | 0.2 | 75.07519 | 0.2963716 | 3500 | 4096.7 | 256.27948 | Titan: Fl
20986 | 24635 | JAGF8P10 | 215.0794 | 2024-03-08 | Fly.ash | 207.5758 | 154.545453 | 362.1212 | 0.4267782 | 22.75964 | 0.06285088 | 3000 | 5603.3 | 256.27948 | Titan: Fl
20987 | 17909 | CALB5R10 | 239.1873 | 2024-03-04 | Fly.ash | 233.3333 | 57.14286 | 290.4762 | 0.1967213 | 65.75006 | 0.2263527 | 5000 | 6601.3 | 319.78236 | Titan: Fl
20988 | 14024 | CAGB5R10 | 185.5877 | 2024-03-04 | Fly.ash | 176.0766 | 44.01914 | 220.0957 | 0.2 | 48.31432 | 0.219515 | 3000 | 3523.3 | 235.86784 | Titan: Fl
20989 | 14023 | CAGB5R10 | 185.5927 | 2024-03-04 | Fly.ash | 176.0766 | 43.54067 | 219.6172 | 0.1982571 | 48.31432 | 0.2199933 | 3000 | 3350 | 235.86784 | Titan: Fl
20990 | 14030 | CAGB5R10 | 179.3621 | 2024-03-04 | Fly.ash | 169.7588 | 41.74397 | 211.5028 | 0.1973684 | 58.83443 | 0.2781733 | 3000 | 3480 | 235.86784 | Titan: Fl
20991 | 14207 | CAGB5R10 | 178.2441 | 2024-03-04 | Fly.ash | 168.8312 | 42.20779 | 211.039 | 0.2 | 74.70425 | 0.3539832 | 3000 | 3446.7 | 235.86784 | Titan: Fl
20992 | 14193 | CAGB5R10 | 177.7312 | 2024-03-04 | Fly.ash | 168.5032 | 41.78145 | 210.2847 | 0.19869 | 73.94966 | 0.3516645 | 3000 | 3736.7 | 235.86784 | Titan: Fl
20993 | 23978 | HARB5R12 | 312.6837 | 2024-03-04 | Fly.ash | 313.9205 | 80.01894 | 393.9394 | 0.203125 | 67.56767 | 0.1715179 | 7500 | 8342.3 | NA | Titan: Fl
20994 | 14048 | CAGB5R10 | 182.8031 | 2024-03-04 | Fly.ash | 173.2955 | 43.08712 | 216.3826 | 0.1991247 | 63.61634 | 0.2939994 | 3000 | 3380 | 235.86784 | Titan: Fl
20995 | 14095 | CAGB5R10 | 180.4381 | 2024-03-04 | Fly.ash | 171.0403 | 42.64292 | 213.6832 | 0.1995614 | 68.04427 | 0.3184353 | 3000 | 3473.3 | 235.86784 | Titan: Fl
20996 | 15060 | CAGF5R10 | 146.0377 | 2024-03-04 | Fly.ash | 133.9962 | 93.75 | 227.7462 | 0.4116424 | 58.47962 | 0.2567754 | 3000 | 3693.3 | 235.86784 | Titan: Fl
20997 | 15061 | CAGF5R10 | 146.0957 | 2024-03-04 | Fly.ash | 133.9962 | 93.75 | 227.7462 | 0.4116424 | 58.47962 | 0.2567754 | 3000 | 2940 | 235.86784 | Titan: Fl
20998 | 20801 | D4167800 | 264.3285 | 2024-03-04 | Fly.ash | 260.2871 | 64.5933 | 324.8804 | 0.1988218 | 56.30015 | 0.173295 | 5500 | 7567.3 | NA | Titan: Fl
20999 | 23974 | HARB5R12 | 311.7027 | 2024-03-04 | Fly.ash | 313.0272 | 79.194 | 392.2212 | 0.2019116 | 66.48004 | 0.1694963 | 7500 | 8533.7 | NA | Titan: Fl
21000 | 20816 | D4167800 | 259.0448 | 2024-03-04 | Fly.ash | 254.9203 | 63.26148 | 318.181815 | 0.1988218 | 64.52474 | 0.202792 | 5500 | 6914 | NA | Titan: Fl
21001 | 20354 | D4152601 | 173.7078 | 2024-03-04 | Fly.ash | 165.1515 | 166.6667 | 331.8181785 | 0.5022831 | 60.69236 | 0.1829085 | 5500 | 6796.7 | NA | Titan: Fl
21002 | 20496 | D4154800 | 269.2625 | 2024-03-04 | Fly.ash | 265.1515 | 65.81439 | 330.9659 | 0.1988555 | 76.26059 | 0.2304183 | 5500 | 6650 | NA | Titan: Fl
21003 | 23976 | HARB5R12 | 306.06 | 2024-03-04 | Fly.ash | 306.9353 | 79.6626 | 386.5979 | 0.2060606 | 66.8711 | 0.1729732 | 7500 | 8278.7 | NA | Titan: Fl
21004 | 14244 | CAGB5R10 | 178.5898 | 2024-03-04 | Fly.ash | 169.295 | 42.20779 | 211.5028 | 0.1995614 | 76.25252 | 0.3605273 | 3000 | 3716.7 | 235.86784 | Titan: Fl
21005 | 14273 | CAGB5R10 | 177.7381 | 2024-03-04 | Fly.ash | 168.5032 | 41.78145 | 210.2847 | 0.19869 | 77.39809 | 0.3680634 | 3000 | 3803.3 | 235.86784 | Titan: Fl
21006 | 26489 | SW505R10 | 295.2943 | 2024-03-04 | NA | 294.3925 | 0 | 294.3925 | 0 | 79.05606 | 0.2685396 | 4000 | 6691.7 | 276.69112 | Titan: Fl
21007 | 14026 | CAGB5R10 | 185.64 | 2024-03-04 | Fly.ash | 176.0155 | 48.3559 | 224.3714 | 0.2155172 | 55.68847 | 0.2481978 | 3000 | 3540 | 235.86784 | Titan: Fl
21008 | 14306 | CAGB5R10 | 178.1645 | 2024-03-04 | Fly.ash | 168.8312 | 42.20779 | 211.039 | 0.2 | 78.962 | 0.3741584 | 3000 | 3516.7 | 235.86784 | Titan: Fl
21009 | 21628 | DB167500 | 237.6073 | 2024-03-04 | Fly.ash | 233.3646 | 58.10684 | 291.4714 | 0.1993569 | 75.86545 | 0.2602844 | 4500 | 5801 | NA | Titan: Fl
21010 | 14178 | CAGB5R10 | 178.6774 | 2024-03-04 | Fly.ash | 169.295 | 42.20779 | 211.5028 | 0.1995614 | 73.54304 | 0.3477167 | 3000 | 3440 | 235.86784 | Titan: Fl
21011 | 24636 | JAGF8P10 | 190.8894 | 2024-03-08 | Fly.ash | 183.9323 | 139.5349 | 323.4672 | 0.4313725 | 93.50858 | 0.2890821 | 3000 | 4083.3 | 256.27948 | Titan: Fl
21012 | 20344 | D4152601 | 182.7695 | 2024-03-04 | Fly.ash | 170.5717 | 169.6345 | 340.2062 | 0.4986226 | 48.88238 | 0.1436846 | 5500 | 6816.7 | NA | Titan: Fl
21013 | 20336 | D4152601 | 185.5093 | 2024-03-04 | Fly.ash | 173.2057 | 173.2057 | 346.4115 | 0.5 | 45.51927 | 0.1314023 | 5500 | 7026.7 | NA | Titan: Fl
21014 | 27093 | SW605Z11 | 247.7933 | 2024-03-04 | NA | 243.0427 | 0 | 243.0427 | 0 | 78.18787 | 0.3217043 | 3000 | 5606.7 | 235.86784 | Titan: Fl
21015 | 21605 | DB167500 | 240.1112 | 2024-03-04 | Fly.ash | 235.7955 | 58.71212 | 294.5076 | 0.1993569 | 65.98714 | 0.2240592 | 4500 | 6826 | NA | Titan: Fl
21016 | 14480 | CAGB5R11 | 198.9943 | 2024-03-04 | Fly.ash | 191.0946 | 47.30983 | 238.4045 | 0.1984436 | 81.28441 | 0.3409518 | 3000 | 4436.7 | 235.86784 | Titan: Fl
21017 | 14481 | CAGB5R11 | 198.6068 | 2024-03-04 | Fly.ash | 190.6308 | 47.30983 | 237.9406 | 0.1988304 | 81.67148 | 0.3432431 | 3000 | 4580 | 235.86784 | Titan: Fl
21018 | 23979 | HARB5R12 | 311.3637 | 2024-03-04 | Fly.ash | 312.5 | 80.01894 | 392.5189 | 0.2038601 | 68.35793 | 0.1741519 | 7500 | 8982.7 | NA | Titan: Fl
21019 | 20339 | D4152601 | 184.1509 | 2024-03-04 | Fly.ash | 171.875 | 171.4015 | 343.2765 | 0.4993103 | 46.62564 | 0.1358253 | 5500 | 6360 | NA | Titan: Fl
21020 | 20343 | D4152601 | 184.52 | 2024-03-04 | Fly.ash | 172.3202 | 171.6418 | 343.962 | 0.4990138 | 48.68977 | 0.1415557 | 5500 | 7053.3 | NA | Titan: Fl
21021 | 20652 | D4159501 | 268.4886 | 2024-03-04 | Fly.ash | 264.6265 | 65.70657 | 330.333 | 0.1989101 | 68.72959 | 0.2080615 | 5500 | 6777 | NA | Titan: Fl
21022 | 20338 | D4152601 | 184.5298 | 2024-03-04 | Fly.ash | 172.3202 | 171.6418 | 343.962 | 0.4990138 | 46.42513 | 0.1349717 | 5500 | 7093.3 | NA | Titan: Fl
21023 | 20345 | D4152601 | 183.9235 | 2024-03-04 | Fly.ash | 171.6418 | 171.6418 | 343.2836 | 0.5 | 50.38825 | 0.1467832 | 5500 | 7290 | NA | Titan: Fl
21024 | 23975 | HARB5R12 | 300.5616 | 2024-03-04 | Fly.ash | 300.9090879 | 76.3636356 | 377.2727235 | 0.2024096 | 66.7616 | 0.1769585 | 7500 | 8897 | NA | Titan: Fl
21025 | 26786 | SW5B5R12 | 226.5889 | 2024-03-04 | Fly.ash | 218.8057 | 51.6934 | 270.4991 | 0.1911038 | 65.82444 | 0.2433444 | 4000 | 6173.7 | 276.69112 | Titan: Fl
21026 | 13270 | CAG05R10 | 214.1443 | 2024-03-04 | NA | 206.9726 | 0 | 206.9726 | 0 | 68.86815 | 0.3327404 | 3000 | 4110.7 | 235.86784 | Titan: Fl
21027 | 14075 | CAGB5R10 | 180.6524 | 2024-03-04 | Fly.ash | 171.123 | 42.78075 | 213.9037 | 0.2 | 66.19633 | 0.3094678 | 3000 | 3850 | 235.86784 | Titan: Fl
21028 | 14077 | CAGB5R10 | 182.7206 | 2024-03-04 | Fly.ash | 173.2673 | 43.20432 | 216.4716 | 0.1995842 | 66.47616 | 0.3070895 | 3000 | 3753.3 | 235.86784 | Titan: Fl
21029 | 23981 | HARB5R12 | 311.3636 | 2024-03-04 | Fly.ash | 312.5 | 80.49242 | 392.9924 | 0.2048193 | 71.12386 | 0.1809802 | 7500 | 9359.7 | NA | Titan: Fl
21030 | 15479 | CAJ05R11 | 254.3886 | 2024-03-04 | NA | 249.9999975 | 0 | 249.9999975 | 0 | 84.9839 | 0.3399356 | 4000 | 6433.3 | 276.69112 | Titan: Fl
21031 | 15481 | CAJ05R11 | 253.1885 | 2024-03-04 | NA | 248.6888 | 0 | 248.6888 | 0 | 85.71337 | 0.3446612 | 4000 | 6153.3 | 276.69112 | Titan: Fl
21032 | 15483 | CAJ05R11 | 255.2053 | 2024-03-04 | NA | 250.8741 | 0 | 250.8741 | 0 | 85.71337 | 0.3416589 | 4000 | 6593.3 | 276.69112 | Titan: Fl
21033 | 15482 | CAJ05R11 | 253.9901 | 2024-03-04 | NA | 249.5629 | 0 | 249.5629 | 0 | 85.71337 | 0.3434539 | 4000 | 6326.7 | 276.69112 | Titan: Fl
21034 | 26252 | SW408P12 | 329.0542 | 2024-03-08 | NA | 331.9129 | 0 | 331.9129 | 0 | 69.1482 | 0.2083324 | 5000 | 7806.7 | 344.72992 | Titan: Fl
21035 | 14463 | CAGB5R11 | 188.5307 | 2024-03-04 | Fly.ash | 178.4197 | 44.18012 | 222.5998 | 0.1984733 | 69.12974 | 0.3105561 | 3000 | 4587.7 | 235.86784 | Titan: Fl
21036 | 20348 | D4152601 | 181.7778 | 2024-03-04 | Fly.ash | 169.6345 | 170.1031 | 339.7376 | 0.5006897 | 55.13932 | 0.1622998 | 5500 | 7236.7 | NA | Titan: Fl
21037 | 20823 | D4167800 | 259.3723 | 2024-03-04 | Fly.ash | 255.4348 | 63.73518 | 319.17 | 0.1996904 | 70.50539 | 0.2209024 | 5500 | 8066.3 | NA | Titan: Fl
21038 | 23966 | HARB5R12 | 309.6656 | 2024-03-04 | Fly.ash | 310.6061 | 80.01894 | 390.625 | 0.2048485 | 62.43095 | 0.1598232 | 7500 | 9099.7 | NA | Titan: Fl
21039 | 14470 | CAGB5R11 | 186.7889 | 2024-03-04 | Fly.ash | 176.7677 | 44.19192 | 220.9596 | 0.2 | 74.10931 | 0.3353976 | 3000 | 4211.3 | 235.86784 | Titan: Fl
21040 | 14179 | CAGB5R10 | 179.9949 | 2024-03-04 | Fly.ash | 170.2226 | 42.20779 | 212.4304 | 0.19869 | 73.54304 | 0.3461983 | 3000 | 3713.3 | 235.86784 | Titan: Fl
21041 | 26371 | SW4B5R12 | 236.2906 | 2024-03-04 | Fly.ash | 230.5195 | 56.12245 | 286.6419 | 0.1957929 | 66.18874 | 0.2309109 | 5000 | 6754.3 | 319.78236 | Titan: Fl
21042 | 14101 | CAGB5R10 | 182.4086 | 2024-03-04 | Fly.ash | 172.0476 | 46.30416 | 218.3517 | 0.2120623 | 68.42071 | 0.3133509 | 3000 | 4249.7 | 235.86784 | Titan: Fl
21043 | 20583 | D4154801 | 266.2602 | 2024-03-04 | Fly.ash | 262.6919 | 65.52538 | 328.2172 | 0.1996403 | 81.77705 | 0.2491553 | 5500 | 7279.3 | NA | Titan: Fl
21044 | 20601 | D4154801 | 265.5051 | 2024-03-04 | Fly.ash | 262.002 | 66.39428 | 328.3963 | 0.2021773 | 83.53724 | 0.2543793 | 5500 | 6556.7 | NA | Titan: Fl
21045 | 12374 | BAFE5R10 | 145.2215 | 2024-03-04 | Fly.ash | 133.1497 | 68.41139 | 201.5611 | 0.3394077 | 73.5665 | 0.3649837 | 2500 | 3216.7 | 213.18824 | Titan: Fl
21046 | 20686 | D416430B | 278.3662 | 2024-03-04 | Fly.ash | 277.512 | 69.37799 | 346.8899 | 0.2 | 76.66404 | 0.2210039 | 5500 | 7926.7 | NA | Titan: Fl
21047 | 20598 | D4154801 | 266.7194 | 2024-03-04 | Fly.ash | 263.2822 | 65.52538 | 328.8076 | 0.1992819 | 83.25495 | 0.2532027 | 5500 | 6221 | NA | Titan: Fl
21048 | 20580 | D4154801 | 265.5383 | 2024-03-04 | Fly.ash | 262.1015 | 65.52538 | 327.6269 | 0.2 | 81.77705 | 0.2496042 | 5500 | 6891 | NA | Titan: Fl
21049 | 20543 | D4154801 | 266.1362 | 2024-03-04 | Fly.ash | 262.6919 | 66.1157 | 328.8076 | 0.2010772 | 77.83599 | 0.236722 | 5500 | 6682.3 | NA | Titan: Fl
21050 | 20567 | D4154801 | 265.6856 | 2024-03-04 | Fly.ash | 262.1015 | 66.1157 | 328.2172 | 0.2014388 | 80.79178 | 0.2461534 | 5500 | 6858 | NA | Titan: Fl
21051 | 20551 | D4154801 | 266.6717 | 2024-03-04 | Fly.ash | 263.2822 | 66.1157 | 329.3979 | 0.2007168 | 79.31388 | 0.2407844 | 5500 | 6681 | NA | Titan: Fl
21052 | 20553 | D4154801 | 265.5394 | 2024-03-04 | Fly.ash | 262.1015 | 66.70602 | 328.8076 | 0.2028725 | 79.80652 | 0.242715 | 5500 | 6899 | NA | Titan: Fl
21053 | 19997 | D4083404 | 258.7165 | 2024-03-04 | Fly.ash | 256.5485 | 65.48536 | 322.0339 | 0.2033493 | 78.43716 | 0.243568 | 5500 | 6613.3 | NA | Titan: Fl
21054 | 20591 | D4154801 | 266.6505 | 2024-03-04 | Fly.ash | 263.2822 | 66.1157 | 329.3979 | 0.2007168 | 82.26968 | 0.2497578 | 5500 | 6826.3 | NA | Titan: Fl
21055 | 20682 | D416430B | 282.1266 | 2024-03-04 | Fly.ash | 281.4509 | 69.7888 | 351.2397 | 0.1986928 | 71.65071 | 0.2039938 | 5500 | 7526.7 | NA | Titan: Fl
21056 | 20684 | D416430B | 276.2324 | 2024-03-04 | Fly.ash | 275.37 | 69.2389 | 344.6089 | 0.2009202 | 72.77791 | 0.2111899 | 5500 | 7803.3 | NA | Titan: Fl
21057 | 19175 | CAPB5R12 | 299.1737 | 2024-03-04 | Fly.ash | 296.6507 | 73.36523 | 370.0159 | 0.1982759 | 53.9044 | 0.1456813 | 6500 | 8423.3 | NA | Titan: Fl
21058 | 19174 | CAPB5R12 | 299.2706 | 2024-03-04 | Fly.ash | 296.6507 | 74.16268 | 370.8134 | 0.2 | 46.58405 | 0.1256267 | 6500 | 7946.7 | NA | Titan: Fl
21059 | 19176 | CAPB5R12 | 299.1371 | 2024-03-04 | Fly.ash | 296.6507 | 73.36523 | 370.0159 | 0.1982759 | 55.90086 | 0.1510769 | 6500 | 7380 | NA | Titan: Fl
21060 | 20681 | D416430B | 281.7322 | 2024-03-04 | Fly.ash | 280.9478 | 70.11605 | 351.0638 | 0.1997245 | 69.81236 | 0.1988594 | 5500 | 7176.7 | NA | Titan: Fl
21061 | 20685 | D416430B | 279.4863 | 2024-03-04 | Fly.ash | 278.6364 | 69.0909084 | 347.7273 | 0.1986928 | 75.1068 | 0.2159934 | 5500 | 8086.7 | NA | Titan: Fl
21062 | 19177 | CAPB5R12 | 305.3297 | 2024-03-04 | Fly.ash | 303.9112 | 75.05285 | 378.9641 | 0.1980474 | 61.75095 | 0.1629467 | 6500 | 9263.3 | NA | Titan: Fl
21063 | 13269 | CAG05R10 | 217.7584 | 2024-03-04 | NA | 209.893 | 0 | 209.893 | 0 | 63.22121 | 0.3012068 | 3000 | 4390 | 235.86784 | Titan: Fl
21064 | 20525 | D4154801 | 266.272 | 2024-03-04 | Fly.ash | 262.3762 | 65.70657 | 328.0828 | 0.2002743 | 75.11431 | 0.2289492 | 5500 | 6350 | NA | Titan: Fl
21065 | 20548 | D4154801 | 266.505 | 2024-03-04 | Fly.ash | 262.6919 | 65.52538 | 328.2172 | 0.1996403 | 78.82125 | 0.2401496 | 5500 | 6886.3 | NA | Titan: Fl
21066 | 20538 | D4154801 | 265.9513 | 2024-03-04 | Fly.ash | 262.1015 | 65.52538 | 327.6269 | 0.2 | 77.34335 | 0.2360714 | 5500 | 7104 | NA | Titan: Fl
21067 | 21617 | DB167500 | 237.4581 | 2024-03-04 | Fly.ash | 233.0097 | 57.36981 | 290.3795 | 0.1975684 | 71.44611 | 0.2460439 | 4500 | 6953.3 | NA | Titan: Fl
21068 | 20523 | D4154801 | 269.2234 | 2024-03-04 | Fly.ash | 265.3277 | 66.06765 | 331.3953 | 0.199362 | 74.9833 | 0.2262654 | 5500 | 7183.3 | NA | Titan: Fl
21069 | 20520 | D4154801 | 266.5642 | 2024-03-04 | Fly.ash | 262.6919 | 66.1157 | 328.8076 | 0.2010772 | 73.40229 | 0.2232378 | 5500 | 6938 | NA | Titan: Fl
21070 | 20515 | D4154801 | 270.0818 | 2024-03-04 | Fly.ash | 266.1483 | 66.38756 | 332.5359 | 0.1996403 | 70.87431 | 0.2131328 | 5500 | 7117 | NA | Titan: Fl
21071 | 20511 | D4154801 | 270.1286 | 2024-03-04 | Fly.ash | 266.1483 | 66.38756 | 332.5359 | 0.1996403 | 69.37696 | 0.20863 | 5500 | 6341.7 | NA | Titan: Fl
21072 | 21630 | DB167500 | 236.5385 | 2024-03-04 | Fly.ash | 232.1271 | 57.36981 | 289.4969 | 0.1981707 | 76.23373 | 0.2633318 | 4500 | 6496.7 | NA | Titan: Fl
21073 | 20519 | D4154801 | 270.033 | 2024-03-04 | Fly.ash | 266.1483 | 66.38756 | 332.5359 | 0.1996403 | 73.36988 | 0.2206375 | 5500 | 6919.7 | NA | Titan: Fl
21074 | 20539 | D4154801 | 266.717 | 2024-03-04 | Fly.ash | 262.7841 | 66.76136 | 329.5455 | 0.2025862 | 77.44598 | 0.2350085 | 5500 | 6942.3 | NA | Titan: Fl
21075 | 20532 | D4154801 | 264.9158 | 2024-03-04 | Fly.ash | 261.0122 | 65.13589 | 326.1481 | 0.1997126 | 76.64757 | 0.2350085 | 5500 | 6896.3 | NA | Titan: Fl
21076 | 20775 | D4167700 | 262.5207 | 2024-03-04 | Fly.ash | 260.5436 | 65.13589 | 325.6795 | 0.2 | 76.64757 | 0.2353466 | 5500 | 6346.7 | NA | Titan: Fl
21077 | 20546 | D4154801 | 266.6614 | 2024-03-04 | Fly.ash | 262.7841 | 66.28788 | 329.072 | 0.2014388 | 78.23625 | 0.2377481 | 5500 | 6550.3 | NA | Titan: Fl
21078 | 20531 | D4154801 | 269.9842 | 2024-03-04 | Fly.ash | 266.1483 | 66.38756 | 332.5359 | 0.1996403 | 76.36457 | 0.2296431 | 5500 | 6697.7 | NA | Titan: Fl
21079 | 21592 | DB162201 | 234.453 | 2024-03-04 | Fly.ash | 227.272725 | 56.14973 | 283.4225 | 0.1981132 | 64.15094 | 0.2263439 | 4500 | 6793.3 | NA | Titan: Fl
21080 | 19407 | D1154201 | 193.7581 | 2024-03-04 | Fly.ash | 184.8776 | 46.76573 | 231.6434 | 0.2018868 | 74.77124 | 0.322786 | 3000 | 4826.7 | 235.86784 | Titan: Fl
21081 | 19180 | CAPB5R12 | 303.785 | 2024-03-04 | Fly.ash | 302.5568 | 75.28409 | 377.8409 | 0.1992481 | 65.59201 | 0.1735969 | 6500 | 8820 | NA | Titan: Fl
21082 | 27320 | SW7B9511 | 199.5988 | 2024-03-04 | Fly.ash | 191.164 | 48.85302 | 240.017 | 0.2035398 | 82.95568 | 0.3456242 | 3500 | 4970.3 | 256.27948 | Titan: Fl
21083 | 20560 | D4154801 | 266.513 | 2024-03-04 | Fly.ash | 262.6919 | 65.52538 | 328.2172 | 0.1996403 | 80.29915 | 0.2446524 | 5500 | 7324.7 | NA | Titan: Fl
21084 | 20547 | D4154801 | 265.9788 | 2024-03-04 | Fly.ash | 262.1015 | 67.29634 | 329.3979 | 0.2043011 | 78.82125 | 0.2392889 | 5500 | 7269 | NA | Titan: Fl
21085 | 24582 | JAG08C10 | 287.6492 | 2024-03-08 | NA | 285.7143 | 0 | 285.7143 | 0 | 84.38096 | 0.2953334 | 3000 | 4110 | 256.27948 | Titan: Fl
21086 | 20516 | D4154801 | 270.0397 | 2024-03-04 | Fly.ash | 266.1483 | 67.58373 | 333.7321 | 0.202509 | 70.87431 | 0.2123689 | 5500 | 7222.3 | NA | Titan: Fl
21087 | 20522 | D4154801 | 269.4878 | 2024-03-04 | Fly.ash | 265.5502 | 66.38756 | 331.9378 | 0.2 | 73.86899 | 0.2225387 | 5500 | 7384.7 | NA | Titan: Fl
21088 | 19181 | CAPB5R12 | 300.7002 | 2024-03-04 | Fly.ash | 299.373 | 74.71264 | 374.0857 | 0.1997207 | 66.70928 | 0.1783262 | 6500 | 9573.3 | NA | Titan: Fl
21089 | 20559 | D4154801 | 265.9938 | 2024-03-04 | Fly.ash | 262.1015 | 66.70602 | 328.8076 | 0.2028725 | 80.29915 | 0.2442132 | 5500 | 7682.7 | NA | Titan: Fl
21090 | 20608 | D4154801 | 266.003 | 2024-03-04 | Fly.ash | 262.1015 | 66.1157 | 328.2172 | 0.2014388 | 84.24021 | 0.2566599 | 5500 | 7794.3 | NA | Titan: Fl
21091 | 20521 | D4154801 | 270.0012 | 2024-03-04 | Fly.ash | 266.0287 | 66.50718 | 332.5359 | 0.2 | 73.4697 | 0.2209377 | 5500 | 7269.7 | NA | Titan: Fl
21092 | 19178 | CAPB5R12 | 301.8016 | 2024-03-04 | Fly.ash | 300.6629 | 75.28409 | 375.947 | 0.2002519 | 65.19687 | 0.1734204 | 6500 | 7823.3 | NA | Titan: Fl
21093 | 19187 | CAPB5R12 | 302.2897 | 2024-03-04 | Fly.ash | 301.1364 | 74.81061 | 375.947 | 0.1989924 | 69.54333 | 0.1849818 | 6500 | 8823.3 | NA | Titan: Fl
21094 | 24586 | JAG08C10 | 288.5041 | 2024-03-08 | NA | 286.6419 | 0 | 286.6419 | 0 | 89.79992 | 0.3132826 | 3000 | 5423.3 | 256.27948 | Titan: Fl
21095 | 19196 | CAPB5R12 | 299.1111 | 2024-03-04 | Fly.ash | 298.0319 | 74.03936 | 372.0712 | 0.1989924 | 74.30122 | 0.1996962 | 6500 | 7773.3 | NA | Titan: Fl
21096 | 19197 | CAPB5R12 | 299.1305 | 2024-03-04 | Fly.ash | 298.0319 | 74.03936 | 372.0712 | 0.1989924 | 74.30122 | 0.1996962 | 6500 | 8403.3 | NA | Titan: Fl
21097 | 24588 | JAG08C10 | 286.6456 | 2024-03-08 | NA | 284.8011 | 0 | 284.8011 | 0 | 93.05372 | 0.3267323 | 3000 | 5370 | 256.27948 | Titan: Fl
21098 | 20540 | D4154801 | 269.6708 | 2024-03-04 | Fly.ash | 264.678 | 65.81439 | 330.4924 | 0.1991404 | 77.44598 | 0.2343351 | 5500 | 7053.3 | NA | Titan: Fl
21099 | 20533 | D4154801 | 267.7151 | 2024-03-04 | Fly.ash | 263.7421 | 66.59619 | 330.3383 | 0.2016 | 76.74761 | 0.2323304 | 5500 | 7336.7 | NA | Titan: Fl
21100 | 20585 | D4154801 | 264.8467 | 2024-03-04 | Fly.ash | 259.8039 | 65.06239 | 324.8663 | 0.2002743 | 81.81569 | 0.2518442 | 5500 | 7453.3 | NA | Titan: Fl
21101 | 19190 | CAPB5R12 | 300.5308 | 2024-03-04 | Fly.ash | 299.373 | 74.19018 | 373.5632 | 0.1986014 | 71.06936 | 0.1902472 | 6500 | 8793.3 | NA | Titan: Fl
21102 | 19192 | CAPB5R12 | 301.6377 | 2024-03-04 | Fly.ash | 300.4723 | 74.38016 | 374.8524 | 0.1984252 | 71.43176 | 0.1905597 | 6500 | 8693.3 | NA | Titan: Fl
21103 | 20529 | D4154801 | 267.6688 | 2024-03-04 | Fly.ash | 263.7421 | 66.06765 | 329.8097 | 0.2003205 | 76.30653 | 0.2313653 | 5500 | 8860 | NA | Titan: Fl
21104 | 20579 | D4154801 | 265.8522 | 2024-03-04 | Fly.ash | 260.7106 | 65.83072 | 326.5413 | 0.2016 | 81.53356 | 0.2496884 | 5500 | 7310 | NA | Titan: Fl
21105 | 24885 | SSD05R10 | 243.4921 | 2024-03-04 | NA | 237.4768 | 0 | 237.4768 | 0 | 70.83356 | 0.2982757 | 3000 | 6023.3 | 235.86784 | Titan: Fl
21106 | 24889 | SSD05R10 | 246.1916 | 2024-03-04 | NA | 240.3936 | 0 | 240.3936 | 0 | 73.5191 | 0.305828 | 3000 | 5873.3 | 235.86784 | Titan: Fl
21107 | 24888 | SSD05R10 | 246.1456 | 2024-03-04 | NA | 240.3936 | 0 | 240.3936 | 0 | 73.5191 | 0.305828 | 3000 | 5853.3 | 235.86784 | Titan: Fl
21108 | 24896 | SSD05R10 | 245.739 | 2024-03-04 | NA | 239.925 | 0 | 239.925 | 0 | 75.86545 | 0.3162048 | 3000 | 6013.3 | 235.86784 | Titan: Fl
21109 | 20550 | D4154801 | 265.9397 | 2024-03-04 | Fly.ash | 262.1015 | 65.52538 | 327.6269 | 0.2 | 79.31388 | 0.242086 | 5500 | 7087 | NA | Titan: Fl
21110 | 24897 | SSD05R10 | 247.9174 | 2024-03-04 | NA | 242.268 | 0 | 242.268 | 0 | 75.86545 | 0.3131468 | 3000 | 5700 | 235.86784 | Titan: Fl
21111 | 20596 | D4154801 | 267.7831 | 2024-03-04 | Fly.ash | 262.7841 | 65.81439 | 328.5985 | 0.2002882 | 82.97784 | 0.2525205 | 5500 | 6770 | NA | Titan: Fl
21112 | 24899 | SSD05R10 | 245.7126 | 2024-03-04 | NA | 239.925 | 0 | 239.925 | 0 | 77.03863 | 0.3210946 | 3000 | 5523.3 | 235.86784 | Titan: Fl
21113 | 24891 | SSD05R10 | 239.0471 | 2024-03-04 | NA | 232.9545 | 0 | 232.9545 | 0 | 74.91714 | 0.3215955 | 3000 | 5620 | 235.86784 | Titan: Fl
21114 | 24884 | SSD05R10 | 244.7447 | 2024-03-04 | NA | 238.7467 | 0 | 238.7467 | 0 | 70.34127 | 0.2946272 | 3000 | 5870 | 235.86784 | Titan: Fl
21115 | 24887 | SSD05R10 | 246.4272 | 2024-03-04 | NA | 240.6417 | 0 | 240.6417 | 0 | 73.26223 | 0.3044453 | 3000 | 6010 | 235.86784 | Titan: Fl
21116 | 27485 | VAPB8A12 | 322.7895 | 2024-03-08 | Fly.ash | 322.0339 | 82.43451 | 404.4684 | 0.2038095 | 62.36397 | 0.1541875 | 6500 | 8280.7 | NA | Titan: Fl
21117 | 24894 | SSD05R10 | 246.4627 | 2024-03-04 | NA | 240.6417 | 0 | 240.6417 | 0 | 75.49356 | 0.3137177 | 3000 | 6300 | 235.86784 | Titan: Fl
21118 | 24892 | SSD05R10 | 246.0243 | 2024-03-04 | NA | 240.1961 | 0 | 240.1961 | 0 | 75.49356 | 0.3142997 | 3000 | 6206.7 | 235.86784 | Titan: Fl
21119 | 24893 | SSD05R10 | 246.4096 | 2024-03-04 | NA | 240.6417 | 0 | 240.6417 | 0 | 75.49356 | 0.3137177 | 3000 | 6086.7 | 235.86784 | Titan: Fl
21120 | 24895 | SSD05R10 | 246.8853 | 2024-03-04 | NA | 241.0873 | 0 | 241.0873 | 0 | 75.49356 | 0.3131378 | 3000 | 5313.3 | 235.86784 | Titan: Fl
21121 | 24890 | SSD05R10 | 245.3066 | 2024-03-04 | NA | 239.6293 | 0 | 239.6293 | 0 | 74.76062 | 0.3119845 | 3000 | 6110 | 235.86784 | Titan: Fl
21122 | 19193 | CAPB5R12 | 299.9915 | 2024-03-04 | Fly.ash | 298.9691 | 74.97657 | 373.9456 | 0.2005013 | 72.34592 | 0.1934664 | 6500 | 9373.3 | NA | Titan: Fl
21123 | 19188 | CAPB5R12 | 300.0317 | 2024-03-04 | Fly.ash | 298.9691 | 74.03936 | 373.0084 | 0.1984925 | 69.99957 | 0.1876622 | 6500 | 9713.3 | NA | Titan: Fl
21124 | 24886 | SSD05R10 | 244.5625 | 2024-03-04 | NA | 238.7467 | 0 | 238.7467 | 0 | 72.18266 | 0.30234 | 3000 | 5923.3 | 235.86784 | Titan: Fl
21125 | 20558 | D4154801 | 265.9471 | 2024-03-04 | Fly.ash | 262.1015 | 65.52538 | 327.6269 | 0.2 | 80.29915 | 0.2450933 | 5500 | 6741.3 | NA | Titan: Fl
21126 | 20557 | D4154801 | 266.0259 | 2024-03-04 | Fly.ash | 261.0122 | 65.13589 | 326.1481 | 0.1997126 | 80.1671 | 0.2457997 | 5500 | 6976.7 | NA | Titan: Fl
21127 | 20599 | D4154801 | 265.508 | 2024-03-04 | Fly.ash | 260.5436 | 65.13589 | 325.6795 | 0.2 | 83.29558 | 0.2557594 | 5500 | 7363.3 | NA | Titan: Fl
21128 | 20593 | D4154801 | 264.3595 | 2024-03-04 | Fly.ash | 259.0909065 | 64.99999935 | 324.0909 | 0.200561 | 82.69334 | 0.2551548 | 5500 | 7036.7 | NA | Titan: Fl
21129 | 20569 | D4154801 | 264.0263 | 2024-03-04 | Fly.ash | 260.0267 | 68.1818175 | 328.2086 | 0.2077393 | 80.88596 | 0.2464468 | 5500 | 7165.3 | NA | Titan: Fl
21130 | 20616 | D4154801 | 266.2517 | 2024-03-04 | Fly.ash | 261.039 | 65.58441 | 326.6234 | 0.2007952 | 87.24527 | 0.2671128 | 5500 | 6784 | NA | Titan: Fl
21131 | 20603 | D4154801 | 265.2504 | 2024-03-04 | Fly.ash | 260.0267 | 65.50802 | 325.5348 | 0.201232 | 83.67513 | 0.257039 | 5500 | 7245 | NA | Titan: Fl
21132 | 19189 | CAPB5R12 | 302.6736 | 2024-03-04 | Fly.ash | 301.6098 | 75.28409 | 376.8939 | 0.1997487 | 70.72873 | 0.1876622 | 6500 | 9386 | NA | Titan: Fl
21133 | 19191 | CAPB5R12 | 302.2315 | 2024-03-04 | Fly.ash | 301.1364 | 75.28409 | 376.4205 | 0.2 | 71.12386 | 0.1889479 | 6500 | 9361.3 | NA | Titan: Fl
21134 | 20611 | D4154801 | 265.1712 | 2024-03-04 | Fly.ash | 260.0267 | 64.83957 | 324.8663 | 0.1995885 | 85.34864 | 0.2627193 | 5500 | 7259 | NA | Titan: Fl
21135 | 19194 | CAPB5R12 | 301.7394 | 2024-03-04 | Fly.ash | 300.6629 | 75.28409 | 375.947 | 0.2002519 | 72.70439 | 0.19339 | 6500 | 9430.7 | NA | Titan: Fl
21136 | 19195 | CAPB5R12 | 302.232 | 2024-03-04 | Fly.ash | 301.1364 | 74.81061 | 375.947 | 0.1989924 | 72.70439 | 0.19339 | 6500 | 8668.7 | NA | Titan: Fl
21137 | 20508 | D4154801 | 295.9094 | 2024-03-04 | Fly.ash | 289.9686 | 72.62278 | 362.5914 | 0.2002882 | 66.70928 | 0.1839792 | 5500 | 7064.3 | NA | Titan: Fl
21138 | 20565 | D4154801 | 266.5872 | 2024-03-04 | Fly.ash | 262.6263 | 65.65656 | 328.2828 | 0.2 | 80.60704 | 0.2455415 | 5500 | 7814.7 | NA | Titan: Fl
21139 | 20602 | D4154801 | 262.1054 | 2024-03-04 | Fly.ash | 256.5485 | 63.94453 | 320.4931 | 0.1995192 | 83.58058 | 0.2607875 | 5500 | 7229.7 | NA | Titan: Fl
21140 | 19182 | CAPB5R12 | 302.7241 | 2024-03-04 | Fly.ash | 301.6098 | 74.81061 | 376.4205 | 0.1987421 | 67.17254 | 0.1784508 | 6500 | 9127 | NA | Titan: Fl
21141 | 19179 | CAPB5R12 | 304.524 | 2024-03-04 | Fly.ash | 303.5191 | 75.5132 | 379.0323 | 0.1992263 | 65.46454 | 0.172715 | 6500 | 8331.7 | NA | Titan: Fl
21142 | 15338 | CAJ05R10 | 255.7158 | 2024-03-04 | NA | 251.1033 | 0 | 251.1033 | 0 | 76.23373 | 0.3035951 | 4000 | 6218 | 276.69112 | Titan: Fl
21143 | 19186 | CAPB5R12 | 305.8267 | 2024-03-04 | Fly.ash | 304.7847 | 75.59809 | 380.3828 | 0.1987421 | 69.07749 | 0.1815999 | 6500 | 9359.7 | NA | Titan: Fl
21144 | 19183 | CAPB5R12 | 299.3395 | 2024-03-04 | Fly.ash | 297.9798 | 74.31457 | 372.2944 | 0.1996124 | 68.03807 | 0.1827534 | 6500 | 9072.7 | NA | Titan: Fl
21145 | 20609 | D4154801 | 265.2894 | 2024-03-04 | Fly.ash | 260.075 | 65.13589 | 325.2109 | 0.2002882 | 84.85981 | 0.2609378 | 5500 | 7260.7 | NA | Titan: Fl
21146 | 20528 | D4154801 | 268.1012 | 2024-03-04 | Fly.ash | 262.8263 | 65.70657 | 328.5328 | 0.2 | 76.24103 | 0.2320652 | 5500 | 6924.3 | NA | Titan: Fl
21147 | 20526 | D4154801 | 266.9916 | 2024-03-04 | Fly.ash | 261.708 | 65.65656 | 327.3646 | 0.200561 | 75.86545 | 0.2317461 | 5500 | 6331.3 | NA | Titan: Fl
21148 | 20577 | D4154801 | 267.1305 | 2024-03-04 | Fly.ash | 262.0321 | 65.50802 | 327.5401 | 0.2 | 81.4438 | 0.2486529 | 5500 | 7095 | NA | Titan: Fl
21149 | 20576 | D4154801 | 265.8954 | 2024-03-04 | Fly.ash | 260.6952 | 65.06239 | 325.7576 | 0.1997264 | 81.4438 | 0.2500135 | 5500 | 7460.3 | NA | Titan: Fl
21150 | 20595 | D4154801 | 265.476 | 2024-03-04 | Fly.ash | 260.2496 | 65.06239 | 325.3119 | 0.2 | 82.93135 | 0.2549287 | 5500 | 7551.3 | NA | Titan: Fl
21151 | 20600 | D4154801 | 266.6132 | 2024-03-04 | Fly.ash | 261.4808 | 65.13589 | 326.6167 | 0.1994261 | 83.29558 | 0.2550255 | 5500 | 7574.7 | NA | Titan: Fl
21152 | 20561 | D4154801 | 262.9733 | 2024-03-04 | Fly.ash | 257.5758 | 64.51613 | 322.0919 | 0.2003035 | 80.35212 | 0.2494696 | 5500 | 7214.7 | NA | Titan: Fl
21153 | 20566 | D4154801 | 266.3819 | 2024-03-04 | Fly.ash | 261.039 | 65.58441 | 326.6234 | 0.2007952 | 80.74252 | 0.2472037 | 5500 | 7376.3 | NA | Titan: Fl
21154 | 20597 | D4154801 | 267.5488 | 2024-03-04 | Fly.ash | 262.3762 | 65.70657 | 328.0828 | 0.2002743 | 83.00131 | 0.2529889 | 5500 | 7555.7 | NA | Titan: Fl
21155 | 20612 | D4154801 | 265.6794 | 2024-03-04 | Fly.ash | 260.3755 | 65.21739 | 325.5929 | 0.2003035 | 85.34864 | 0.262133 | 5500 | 7063 | NA | Titan: Fl
21156 | 20615 | D4154801 | 264.0013 | 2024-03-04 | Fly.ash | 258.7413 | 65.26806 | 324.0093 | 0.2014388 | 87.05075 | 0.2686674 | 5500 | 7463 | NA | Titan: Fl
21157 | 21621 | DB167500 | 236.192 | 2024-03-04 | Fly.ash | 231.7291 | 57.93226 | 289.6613 | 0.2 | 72.14656 | 0.2490721 | 4500 | 5762 | NA | Titan: Fl
21158 | 19184 | CAPB5R12 | 301.4714 | 2024-03-04 | Fly.ash | 300.418 | 74.19018 | 374.6081 | 0.1980474 | 68.45331 | 0.1827331 | 6500 | 8915.3 | NA | Titan: Fl
21159 | 19185 | CAPB5R12 | 303.2348 | 2024-03-04 | Fly.ash | 302.2432 | 74.38016 | 376.6234 | 0.1974922 | 68.47596 | 0.1818155 | 6500 | 9224.3 | NA | Titan: Fl
21160 | 20570 | D4154801 | 265.7865 | 2024-03-04 | Fly.ash | 260.5436 | 65.13589 | 325.6795 | 0.2 | 80.94922 | 0.2485549 | 5500 | 9224.3 | NA | Titan: Fl
21161 | 20568 | D4154801 | 265.7414 | 2024-03-04 | Fly.ash | 260.3755 | 65.21739 | 325.5929 | 0.2003035 | 80.8132 | 0.2482032 | 5500 | 7155 | NA | Titan: Fl
21162 | 20564 | D4154801 | 265.2811 | 2024-03-04 | Fly.ash | 260.075 | 65.6045 | 325.6795 | 0.2014388 | 80.55816 | 0.2473541 | 5500 | 7580.3 | NA | Titan: Fl
21163 | 20554 | D4154801 | 265.1035 | 2024-03-04 | Fly.ash | 259.8039 | 65.06239 | 324.8663 | 0.2002743 | 79.95624 | 0.2461204 | 5500 | 7299.3 | NA | Titan: Fl
21164 | 20572 | D4154801 | 267.6329 | 2024-03-04 | Fly.ash | 262.3762 | 65.70657 | 328.0828 | 0.2002743 | 81.12346 | 0.2472652 | 5500 | 7490.3 | NA | Titan: Fl
21165 | 20541 | D4154801 | 265.1095 | 2024-03-04 | Fly.ash | 259.8039 | 65.06239 | 324.8663 | 0.2002743 | 77.7249 | 0.239252 | 5500 | 7083.3 | NA | Titan: Fl
21166 | 20534 | D4154801 | 265.3613 | 2024-03-04 | Fly.ash | 260.075 | 65.13589 | 325.2109 | 0.2002882 | 77.03863 | 0.2368882 | 5500 | 7092 | NA | Titan: Fl
21167 | 21623 | DB167500 | 236.5578 | 2024-03-04 | Fly.ash | 232.1747 | 57.93226 | 290.1069 | 0.1996928 | 73.26223 | 0.2525352 | 4500 | 5806 | NA | Titan: Fl
21168 | 25803 | SSH08P10 | 323.3188 | 2024-03-08 | NA | 324.6753 | 0 | 324.6753 | 0 | 90.57406 | 0.2789681 | 4000 | 6196 | 299.37072 | Titan: Fl
21169 | 27494 | VAPB8A12 | 321.4346 | 2024-03-08 | Fly.ash | 321.0678 | 72.15007 | 393.2179 | 0.1834862 | 90.91812 | 0.2312156 | 6500 | 9301.7 | NA | Titan: Fl
21170 | 20592 | D4154801 | 263.8358 | 2024-03-04 | Fly.ash | 260.0267 | 65.50802 | 325.5348 | 0.201232 | 82.55946 | 0.2536118 | 5500 | 8157.7 | NA | Titan: Fl
21171 | 20574 | D4154801 | 266.7798 | 2024-03-04 | Fly.ash | 261.6408 | 66.51885 | 328.1596 | 0.2027027 | 81.41658 | 0.2481005 | 5500 | 6915.3 | NA | Titan: Fl
21172 | 16974 | CAJB8P13 | 231.5417 | 2024-03-08 | Fly.ash | 223.9925 | 60.44986 | 284.4424 | 0.2125206 | 75.86545 | 0.2667164 | 4000 | 5226.3 | 299.37072 | Titan: Fl
21173 | 16973 | CAJB8P13 | 230.57 | 2024-03-08 | Fly.ash | 223.0553 | 60.44986 | 283.5052 | 0.2132231 | 75.86545 | 0.2675981 | 4000 | 5274.7 | 299.37072 | Titan: Fl
21174 | 20589 | D4154801 | 265.3396 | 2024-03-04 | Fly.ash | 260.075 | 65.6045 | 325.6795 | 0.2014388 | 82.1224 | 0.2521571 | 5500 | 7391.3 | NA | Titan: Fl
21175 | 20552 | D4154801 | 265.0746 | 2024-03-04 | Fly.ash | 259.8039 | 65.50802 | 325.3119 | 0.2013699 | 79.58435 | 0.2446401 | 5500 | 6783.7 | NA | Titan: Fl
21176 | 20562 | D4154801 | 268.4717 | 2024-03-04 | Fly.ash | 263.2763 | 65.70657 | 328.9829 | 0.1997264 | 80.37231 | 0.2443054 | 5500 | 7572.7 | NA | Titan: Fl
21177 | 20606 | D4154801 | 266.5351 | 2024-03-04 | Fly.ash | 261.3636 | 65.21739 | 326.581 | 0.1996974 | 84.1117 | 0.2575523 | 5500 | 7106.3 | NA | Titan: Fl
21178 | 20825 | D4167800 | 259.9477 | 2024-03-04 | Fly.ash | 256.0034 | 63.89365 | 319.8971 | 0.1997319 | 71.21333 | 0.2226132 | 5500 | NA | NA | Titan: Fl
21179 | 27489 | VAPB8A12 | 321.4875 | 2024-03-08 | Fly.ash | 321.0678 | 72.15007 | 393.2179 | 0.1834862 | 82.48863 | 0.2097784 | 6500 | NA | NA | Titan: Fl
21180 | 27493 | VAPB8A12 | 321.6533 | 2024-03-08 | Fly.ash | 321.0678 | 72.87157 | 393.9394 | 0.1849817 | 87.30548 | 0.2216216 | 6500 | 8563.7 | NA | Titan: Fl
21181 | 20590 | D4154801 | 262.7462 | 2024-03-04 | Fly.ash | 259.8039 | 65.06239 | 324.8663 | 0.2002743 | 82.18757 | 0.2529889 | 5500 | 7144 | NA | Titan: Fl
21182 | 20555 | D4154801 | 265.2835 | 2024-03-04 | Fly.ash | 262.3762 | 65.70657 | 328.0828 | 0.2002743 | 79.99674 | 0.2438309 | 5500 | 7407 | NA | Titan: Fl
21183 | 20575 | D4154801 | 262.7658 | 2024-03-04 | Fly.ash | 259.8039 | 68.1818175 | 327.9857 | 0.2078804 | 81.4438 | 0.2483151 | 5500 | 6954.5 | NA | Titan: Fl
21184 | 20605 | D4154801 | 263.159 | 2024-03-04 | Fly.ash | 260.075 | 65.13589 | 325.2109 | 0.2002882 | 84.07769 | 0.2585329 | 5500 | 7326.7 | NA | Titan: Fl
21185 | 20614 | D4154801 | 263.2825 | 2024-03-04 | Fly.ash | 260.2496 | 65.50802 | 325.7576 | 0.2010944 | 85.90647 | 0.2637129 | 5500 | 6387 | NA | Titan: Fl
21186 | 19675 | D2120900 | 219.775 | 2024-03-04 | Fly.ash | 213.8756 | 54.06699 | 267.9426 | 0.2017857 | 61.09165 | 0.2280028 | 3400 | 7058.7 | NA | Titan: Fl
21187 | 20610 | D4154801 | 262.8015 | 2024-03-04 | Fly.ash | 259.8039 | 65.06239 | 324.8663 | 0.2002743 | 85.16269 | 0.2621469 | 5500 | 6147.7 | NA | Titan: Fl
21188 | 20619 | D4154801 | 263.9063 | 2024-03-04 | Fly.ash | 261.0122 | 65.13589 | 326.1481 | 0.1997126 | 88.7704 | 0.2721782 | 5500 | 7170.7 | NA | Titan: Fl
21189 | 20676 | D4164301 | 274.6906 | 2024-03-04 | Fly.ash | 273.6274 | 68.40684 | 342.0342 | 0.2 | 79.2456 | 0.2316891 | 5500 | 7538 | NA | Titan: Fl
21190 | 20578 | D4154801 | 267.0963 | 2024-03-04 | Fly.ash | 263.9077 | 68.52103 | 332.4288 | 0.2061224 | 81.52705 | 0.2452467 | 5500 | 7580 | NA | Titan: Fl
21191 | 20815 | D4167800 | 260.891 | 2024-03-04 | Fly.ash | 256.871 | 64.48203 | 321.3531 | 0.2006579 | 64.39742 | 0.2003946 | 5500 | 7779 | NA | Titan: Fl
21192 | 20545 | D4154801 | 267.103 | 2024-03-04 | Fly.ash | 263.9077 | 66.48575 | 330.3935 | 0.201232 | 78.13009 | 0.2364759 | 5500 | 8478 | NA | Titan: Fl
21193 | 20818 | D4167800 | 262.4126 | 2024-03-04 | Fly.ash | 258.3732 | 64.5933 | 322.9665 | 0.2 | 65.88316 | 0.2039938 | 5500 | 7674 | NA | Titan: Fl
21194 | 20803 | D4167800 | 263.0302 | 2024-03-04 | Fly.ash | 258.8517 | 64.5933 | 323.445 | 0.1997041 | 57.89732 | 0.1790021 | 5500 | 8377.7 | NA | Titan: Fl
21195 | 20806 | D4167800 | 263.0082 | 2024-03-04 | Fly.ash | 258.8517 | 65.07177 | 323.9234 | 0.2008863 | 58.6959 | 0.181203 | 5500 | 7955.3 | NA | Titan: Fl
21196 | 20675 | D4164301 | 274.5974 | 2024-03-04 | Fly.ash | 273.6274 | 68.40684 | 342.0342 | 0.2 | 77.74331 | 0.2272969 | 5500 | 6579 | NA | Titan: Fl
21197 | 20674 | D4164301 | 273.2536 | 2024-03-04 | Fly.ash | 272.2048 | 68.96552 | 341.1703 | 0.202144 | 77.60949 | 0.2274802 | 5500 | 7004.3 | NA | Titan: Fl
21198 | 20586 | D4154801 | 263.1206 | 2024-03-04 | Fly.ash | 260.2496 | 65.50802 | 325.7576 | 0.2010944 | 81.81569 | 0.2511551 | 5500 | 5823.3 | NA | Titan: Fl
21199 | 27487 | VAPB8A12 | 325.1889 | 2024-03-08 | Fly.ash | 325.3968 | 79.36508 | 404.7619 | 0.1960784 | 81.88652 | 0.2023079 | 6500 | 11247.7 | NA | Titan: Fl
21200 | 21048 | D5102005 | 326.2628 | 2024-03-04 | Fly.ash | 329.5455 | 79.54545375 | 409.090905 | 0.1944444 | 85.34864 | 0.20863 | 6500 | 9189.3 | NA | Titan: Fl
21201 | 27486 | VAPB8A12 | 325.3777 | 2024-03-08 | Fly.ash | 325.3968 | 80.08658 | 405.4834 | 0.1975089 | 65.62964 | 0.1618553 | 6500 | 8876.7 | NA | Titan: Fl
21202 | 21045 | D5102005 | 324.327 | 2024-03-04 | Fly.ash | 327.4492 | 78.55251 | 406.0018 | 0.1934783 | 83.96759 | 0.2068158 | 6500 | 8985 | NA | Titan: Fl
21203 | 20919 | D4172300 | 277.013 | 2024-03-04 | Fly.ash | 276.3276 | 68.40684 | 344.7345 | 0.1984334 | 90.13717 | 0.2614684 | 5500 | 7471.3 | NA | Titan: Fl
21204 | 21591 | DB159401 | 232.8463 | 2024-03-04 | Fly.ash | 226.614 | 56.65349 | 283.2675 | 0.2 | 72.01721 | 0.2542375 | 4500 | 6006 | NA | Titan: Fl
21205 | 21590 | DB159401 | 237.5741 | 2024-03-04 | Fly.ash | 231.7291 | 56.14973 | 287.8788 | 0.1950464 | 67.68389 | 0.2351124 | 4500 | 5996.7 | NA | Titan: Fl
21206 | 20918 | D4172200 | 268.8884 | 2024-03-08 | Fly.ash | 265.5502 | 66.38756 | 331.9378 | 0.2 | 54.90263 | 0.1654004 | 5500 | 8435.7 | NA | Titan: Fl
21207 | 20711 | D4167600 | 260.781 | 2024-03-08 | Fly.ash | 257.4211 | 64.47124 | 321.8924 | 0.2002882 | 66.96288 | 0.2080288 | 5500 | 6928.3 | NA | Titan: Fl
21208 | 21050 | D5102005 | 324.8081 | 2024-03-04 | Fly.ash | 327.9959 | 79.02892 | 407.0248 | 0.1941624 | 88.36601 | 0.2171023 | 6500 | 8046.3 | NA | Titan: Fl
21209 | 20679 | D4164301 | 289.8495 | 2024-03-04 | Fly.ash | 290.4656 | 72.61641 | 363.082 | 0.2 | 86.96772 | 0.2395264 | 5500 | 7224.7 | NA | Titan: Fl
21210 | 21051 | D5102005 | 326.2383 | 2024-03-04 | Fly.ash | 329.4283 | 79.194 | 408.6223 | 0.1938073 | 89.16146 | 0.2182002 | 6500 | 8225.3 | NA | Titan: Fl
21211 | 20680 | D4164301 | 288.0632 | 2024-03-04 | Fly.ash | 288.6598 | 72.16495 | 360.8247 | 0.2 | 91.50782 | 0.2536074 | 5500 | 6568.3 | NA | Titan: Fl
21212 | 21049 | D5102005 | 324.3504 | 2024-03-04 | Fly.ash | 327.4918 | 79.95619 | 407.448 | 0.1962366 | 88.20502 | 0.2164817 | 6500 | 8580 | NA | Titan: Fl
21213 | 27470 | VAP09A12 | 372.6423 | 2024-03-04 | NA | 377.4704 | 0 | 377.4704 | 0 | 79.16395 | 0.2097223 | 6500 | 8146 | NA | Titan: Fl
21214 | 27492 | VAPB8A12 | 319.6766 | 2024-03-08 | Fly.ash | 322.0919 | 78.20137 | 400.2933 | 0.1953602 | 85.65454 | 0.2139795 | 6500 | 8491.3 | NA | Titan: Fl
21215 | 20588 | D4154801 | 263.1616 | 2024-03-04 | Fly.ash | 259.893 | 65.24064 | 325.1337 | 0.2006579 | 82.1132 | 0.2525521 | 5500 | 6730.7 | NA | Titan: Fl
21216 | 20965 | D4174100 | 264.4962 | 2024-03-04 | Fly.ash | 260.5436 | 65.13589 | 325.6795 | 0.2 | 79.38499 | 0.2437519 | 5500 | 6301.3 | NA | Titan: Fl
21217 | 27488 | VAPB8A12 | 320.6409 | 2024-03-08 | Fly.ash | 323.1106 | 78.8609 | 401.9715 | 0.1961853 | 82.26375 | 0.2046507 | 6500 | 8797.3 | NA | Titan: Fl
21218 | 20966 | D4174300 | 272.061 | 2024-03-04 | Fly.ash | 271.3215 | 67.94752 | 339.269 | 0.2002762 | 91.89887 | 0.2708732 | 5500 | 7411.7 | NA | Titan: Fl
21219 | 20917 | D4172200 | 274.0121 | 2024-03-08 | Fly.ash | 269.8565 | 66.50718 | 336.363633 | 0.197724 | 54.30369 | 0.1614434 | 5500 | 8948.3 | NA | Titan: Fl
21220 | 13951 | CAG99510 | 255.1391 | 2024-03-04 | NA | 250.4456 | 0 | 250.4456 | 0 | 77.7249 | 0.3103464 | 3000 | 4813.7 | 235.86784 | Titan: Fl
21221 | 13952 | CAG99510 | 255.8539 | 2024-03-04 | NA | 251.3369 | 0 | 251.3369 | 0 | 77.7249 | 0.3092459 | 3000 | 5250.7 | 235.86784 | Titan: Fl
21222 | 20808 | D4167800 | 261.6511 | 2024-03-04 | Fly.ash | 257.5758 | 64.50216 | 322.0779 | 0.2002688 | 60.69236 | 0.18844 | 5500 | 7847 | NA | Titan: Fl
21223 | 20781 | D4167700 | 265.0636 | 2024-03-04 | Fly.ash | 263.3229 | 64.26332 | 327.5862 | 0.1961722 | 85.02163 | 0.2595397 | 5500 | 7164 | NA | Titan: Fl
21224 | 20618 | D4154801 | 263.3173 | 2024-03-04 | Fly.ash | 259.8039 | 65.50802 | 325.3119 | 0.2013699 | 87.76592 | 0.26979 | 5500 | 6919 | NA | Titan: Fl
21225 | 20513 | D4154801 | 268.5589 | 2024-03-04 | Fly.ash | 265.3277 | 66.59619 | 331.9239 | 0.2006369 | 70.57252 | 0.2126166 | 5500 | 6129.7 | NA | Titan: Fl
21226 | 20535 | D4154801 | 268.3817 | 2024-03-04 | Fly.ash | 265.1515 | 65.81439 | 330.9659 | 0.1988555 | 77.05085 | 0.232806 | 5500 | 6998.7 | NA | Titan: Fl
21227 | 20542 | D4154801 | 264.3218 | 2024-03-04 | Fly.ash | 260.9718 | 65.83072 | 326.8025 | 0.2014388 | 77.82749 | 0.2381484 | 5500 | 6535.3 | NA | Titan: Fl
21228 | 20510 | D4154801 | 265.4577 | 2024-03-04 | Fly.ash | 261.7555 | 64.26332 | 326.0188 | 0.1971154 | 68.0173 | 0.20863 | 5500 | 7351.3 | NA | Titan: Fl
21229 | 27491 | VAPB8A12 | 320.1367 | 2024-03-08 | Fly.ash | 323.1106 | 79.40854 | 402.5192 | 0.1972789 | 85.00587 | 0.2111847 | 6500 | 9307.7 | NA | Titan: Fl
21230 | 20617 | D4154801 | 261.3284 | 2024-03-04 | Fly.ash | 257.885 | 64.93506 | 322.82 | 0.2011494 | 87.47751 | 0.2709792 | 5500 | 7584.7 | NA | Titan: Fl
21231 | 20613 | D4154801 | 261.3221 | 2024-03-04 | Fly.ash | 257.885 | 64.93506 | 322.82 | 0.2011494 | 85.54217 | 0.2649841 | 5500 | 7503 | NA | Titan: Fl
21232 | 20512 | D4154801 | 268.7838 | 2024-03-04 | Fly.ash | 264.9793 | 66.63223 | 331.6116 | 0.2009346 | 69.39965 | 0.2092799 | 5500 | 6759 | NA | Titan: Fl
21233 | 12780 | BAGZ8PZZ | 218.0975 | 2024-03-08 | Fly.ash | 210.8716 | 91.37769 | 302.2493 | 0.3023256 | 87.98828 | 0.2911116 | 3000 | 4073 | 256.27948 | Titan: Fl
21234 | 20817 | D4167800 | 259.2265 | 2024-03-04 | Fly.ash | 255.1755 | 65.25652 | 320.432 | 0.2036517 | 65.72502 | 0.2051138 | 5500 | 7054.7 | NA | Titan: Fl
21235 | 20594 | D4154801 | 263.7284 | 2024-03-04 | Fly.ash | 260.075 | 65.6045 | 325.6795 | 0.2014388 | 82.90452 | 0.2545586 | 5500 | 7467.7 | NA | Titan: Fl
21236 | 20607 | D4154801 | 266.2427 | 2024-03-04 | Fly.ash | 262.7841 | 65.81439 | 328.5985 | 0.2002882 | 84.16324 | 0.2561279 | 5500 | 7183 | NA | Titan: Fl
21237 | 20536 | D4154801 | 269.0468 | 2024-03-04 | Fly.ash | 265.5502 | 66.50718 | 332.0574 | 0.2002882 | 77.06333 | 0.2320783 | 5500 | 7988.7 | NA | Titan: Fl
21238 | 20587 | D4154801 | 264.7758 | 2024-03-04 | Fly.ash | 261.233 | 65.30825 | 326.5413 | 0.2 | 81.96957 | 0.2510236 | 5500 | 7185.7 | NA | Titan: Fl
21239 | 20604 | D4154801 | 263.5514 | 2024-03-04 | Fly.ash | 260.075 | 65.13589 | 325.2109 | 0.2002882 | 84.07769 | 0.2585329 | 5500 | 8145 | NA | Titan: Fl
21240 | 20584 | D4154801 | 266.2743 | 2024-03-04 | Fly.ash | 262.7841 | 65.81439 | 328.5985 | 0.2002882 | 81.79244 | 0.248913 | 5500 | 7593 | NA | Titan: Fl
21241 | 20517 | D4154801 | 266.4663 | 2024-03-04 | Fly.ash | 262.6263 | 66.28788 | 328.9141 | 0.2015355 | 71.65071 | 0.2178402 | 5500 | 7433.3 | NA | Titan: Fl
21242 | 20193 | D4116104 | 269.3575 | 2024-03-04 | Fly.ash | 267.6768 | 70.70707 | 338.3838 | 0.2089552 | 63.22121 | 0.1868328 | 5500 | 7733.3 | NA | Titan: Fl
21243 | 20195 | D4116104 | 263.4779 | 2024-03-04 | Fly.ash | 261.5193 | 65.37982 | 326.8991 | 0.2 | 68.59068 | 0.2098222 | 5500 | NA | NA | Titan: Fl
21244 | 20196 | D4116104 | 265.2677 | 2024-03-04 | Fly.ash | 263.3399 | 63.73518 | 327.0751 | 0.194864 | 69.26846 | 0.2117815 | 5500 | 7650 | NA | Titan: Fl
21245 | 20197 | D4116104 | 267.7279 | 2024-03-04 | Fly.ash | 265.943 | 69.87788 | 335.8209 | 0.2080808 | 74.73313 | 0.2225387 | 5500 | 7973.3 | NA | Titan: Fl
21246 | 20198 | D4116104 | 266.7593 | 2024-03-04 | Fly.ash | 265.035 | 70.62937 | 335.6643 | 0.2104167 | 76.44903 | 0.2277544 | 5500 | 7963.3 | NA | Titan: Fl
21247 | 20194 | D4116104 | 269.6114 | 2024-03-04 | Fly.ash | 267.8397 | 65.00489 | 332.8446 | 0.195301 | 68.52364 | 0.2058728 | 5500 | 8053.3 | NA | Titan: Fl
21248 | 20913 | D4171401 | 270.7251 | 2024-03-04 | Fly.ash | 266.7984 | 68.5112 | 335.3096 | 0.2043222 | 64.87046 | 0.1934644 | 5500 | 7783 | NA | Titan: Fl
21249 | 20494 | D4154800 | 271.4924 | 2024-03-04 | Fly.ash | 267.2999 | 70.55631 | 337.8562 | 0.2088353 | 74.16697 | 0.2195223 | 5500 | 5936.7 | NA | Titan: Fl
21250 | 20501 | D4154800 | 268.8528 | 2024-03-04 | Fly.ash | 264.761 | 65.13589 | 329.8969 | 0.1974432 | 79.77604 | 0.2418211 | 5500 | 6700 | NA | Titan: Fl
21251 | 27490 | VAPB8A12 | 323.8447 | 2024-03-08 | Fly.ash | 326.8025 | 86.2069 | 413.0094 | 0.2087287 | 84.36762 | 0.2042753 | 6500 | 8164 | NA | Titan: Fl
21252 | 20499 | D4154800 | 261.924 | 2024-03-04 | Fly.ash | 257.4211 | 66.79035 | 324.2115 | 0.2060086 | 77.8008 | 0.2399693 | 5500 | 6653.3 | NA | Titan: Fl
21253 | 20916 | D4171401 | 263.0662 | 2024-03-04 | Fly.ash | 259.0286 | 65.37982 | 324.4085 | 0.2015355 | 70.14956 | 0.2162384 | 5500 | 7686.7 | NA | Titan: Fl
21254 | 20915 | D4171401 | 266.7793 | 2024-03-04 | Fly.ash | 262.6919 | 65.52538 | 328.2172 | 0.1996403 | 67.98333 | 0.2071291 | 5500 | 7230.7 | NA | Titan: Fl
21255 | 20914 | D4171401 | 264.3088 | 2024-03-04 | Fly.ash | 260.274 | 67.87049 | 328.1445 | 0.2068311 | 67.55143 | 0.2058588 | 5500 | 7515 | NA | Titan: Fl
21256 | 20489 | D4154800 | 268.5276 | 2024-03-04 | Fly.ash | 264.2045 | 67.23485 | 331.4394 | 0.2028571 | 70.72873 | 0.2133987 | 5500 | 8006.7 | NA | Titan: Fl
21257 | 21573 | DB154600 | 238.449 | 2024-03-04 | Fly.ash | 232.4811 | 56.81818125 | 289.2992 | 0.1963993 | 64.01148 | 0.2212639 | 4500 | 6563.3 | NA | Titan: Fl
21258 | 21575 | DB154600 | 237.1702 | 2024-03-04 | Fly.ash | 231.0606 | 56.81818125 | 287.8788 | 0.1973684 | 67.17254 | 0.2333362 | 4500 | 6640 | NA | Titan: Fl
21259 | 19167 | CAP09512 | 339.4155 | 2024-03-04 | NA | 339.9621 | 0 | 339.9621 | 0 | 56.10883 | 0.1650443 | 6500 | 7950 | NA | Titan: Fl
21260 | 20651 | D4158000 | 290.8139 | 2024-03-04 | Fly.ash | 288.1818153 | 63.18181755 | 351.3636 | 0.1798189 | 64.10631 | 0.18245 | 5500 | 6560 | NA | Titan: Fl
21261 | 21580 | DB154600 | 231.5824 | 2024-03-04 | Fly.ash | 225.4174 | 56.12245 | 281.5399 | 0.199341 | 75.86545 | 0.2694661 | 4500 | 6736.7 | NA | Titan: Fl
21262 | 21587 | DB154600 | 231.4465 | 2024-03-04 | Fly.ash | 225.4174 | 56.12245 | 281.5399 | 0.199341 | 79.34907 | 0.2818395 | 4500 | 6856.7 | NA | Titan: Fl
21263 | 20490 | D4154800 | 269.0995 | 2024-03-04 | Fly.ash | 265.5502 | 66.50718 | 332.0574 | 0.2002882 | 71.07395 | 0.2140412 | 5500 | 7160 | NA | Titan: Fl
21264 | 20491 | D4154800 | 266.1882 | 2024-03-04 | Fly.ash | 262.6263 | 65.65656 | 328.2828 | 0.2 | 71.65071 | 0.2182591 | 5500 | 6833.3 | NA | Titan: Fl
21265 | 20487 | D4154800 | 266.8802 | 2024-03-04 | Fly.ash | 263.2576 | 65.81439 | 329.072 | 0.2 | 69.93847 | 0.2125324 | 5500 | 6486.7 | NA | Titan: Fl
21266 | 14035 | CAGB5R10 | 180.4012 | 2024-03-04 | Fly.ash | 170.5717 | 45.92315 | 216.4948 | 0.2121212 | 60.22309 | 0.2781733 | 3000 | 3480 | 235.86784 | Titan: Fl
21267 | 14032 | CAGB5R10 | 180.5038 | 2024-03-04 | Fly.ash | 170.5717 | 42.64292 | 213.2146 | 0.2 | 59.83203 | 0.2806188 | 3000 | 3583.3 | 235.86784 | Titan: Fl
21268 | 21047 | D5102005 | 326.0757 | 2024-03-04 | Fly.ash | 329.2541 | 79.25408 | 408.5082 | 0.1940086 | 84.61916 | 0.2071419 | 6500 | 7399 | NA | Titan: Fl
21269 | 21044 | D5102005 | 325.0739 | 2024-03-04 | Fly.ash | 328.0886 | 79.25408 | 407.3427 | 0.1945637 | 80.24231 | 0.1969897 | 6500 | 7970.3 | NA | Titan: Fl
21270 | 20493 | D4154800 | 267.9135 | 2024-03-04 | Fly.ash | 264.2706 | 66.59619 | 330.8668 | 0.201278 | 74.10114 | 0.2239606 | 5500 | 7210 | NA | Titan: Fl
21271 | 20488 | D4154800 | 266.8325 | 2024-03-04 | Fly.ash | 263.3038 | 65.4102 | 328.714 | 0.1989882 | 70.31432 | 0.2139073 | 5500 | 7163.3 | NA | Titan: Fl
21272 | 20505 | D4154800 | 257.5756 | 2024-03-04 | Fly.ash | 254.545452 | 63.636363 | 318.181815 | 0.2 | 128.9713 | 0.4053383 | 5500 | 7110 | NA | Titan: Fl
21273 | 14033 | CAGB5R10 | 181.787 | 2024-03-04 | Fly.ash | 171.9172 | 43.20432 | 215.1215 | 0.2008368 | 60.09145 | 0.2793372 | 3000 | 3616.7 | 235.86784 | Titan: Fl
21274 | 21046 | D5102005 | 323.0237 | 2024-03-04 | Fly.ash | 326.0668 | 78.3859 | 404.4527 | 0.1938073 | 84.38096 | 0.20863 | 6500 | 7756.3 | NA | Titan: Fl
21275 | 14055 | CAGB5R10 | 180.1076 | 2024-03-04 | Fly.ash | 170.2317 | 42.78075 | 213.0125 | 0.2008368 | 64.33688 | 0.3020334 | 3000 | 3403.3 | 235.86784 | Titan: Fl
21276 | 19168 | CAP0951P | 340.722 | 2024-03-04 | NA | 341.2042 | 0 | 341.2042 | 0 | 52.71171 | 0.1544873 | 6500 | 9036.7 | NA | Titan: Fl
21277 | 20498 | D4154800 | 266.1678 | 2024-03-04 | Fly.ash | 262.7494 | 65.96452 | 328.714 | 0.2006745 | 77.71583 | 0.2364239 | 5500 | 6496.7 | NA | Titan: Fl
21278 | 20504 | D4154800 | 264.2581 | 2024-03-04 | Fly.ash | 260.1675 | 65.19139 | 325.3588 | 0.2003676 | 82.35395 | 0.2531173 | 5500 | 6820 | NA | Titan: Fl
21279 | 20492 | D4154800 | 267.3484 | 2024-03-04 | Fly.ash | 263.2576 | 65.81439 | 329.072 | 0.2 | 71.91413 | 0.2185362 | 5500 | 4943.3 | NA | Titan: Fl
21280 | 20500 | D4154800 | 268.5855 | 2024-03-04 | Fly.ash | 264.5862 | 65.80733 | 330.3935 | 0.1991786 | 78.13009 | 0.2364759 | 5500 | 6743.3 | NA | Titan: Fl
21281 | 20495 | D4154800 | 268.3944 | 2024-03-04 | Fly.ash | 264.3785 | 66.32653 | 330.705 | 0.200561 | 75.47839 | 0.2282348 | 5500 | 6300 | NA | Titan: Fl
21282 | 19998 | D4083404 | 262.3858 | 2024-03-04 | Fly.ash | 260.5761 | 64.80648 | 325.3825 | 0.1991701 | 78.49445 | 0.2412375 | 5500 | 7823.3 | NA | Titan: Fl
21283 | 20573 | D4154801 | 266.0605 | 2024-03-04 | Fly.ash | 262.6919 | 65.52538 | 328.2172 | 0.1996403 | 81.28441 | 0.2476543 | 5500 | 7375.3 | NA | Titan: Fl
21284 | 20571 | D4154801 | 265.1117 | 2024-03-04 | Fly.ash | 261.6408 | 65.4102 | 327.051 | 0.2 | 80.95399 | 0.2475271 | 5500 | 7855.3 | NA | Titan: Fl
21285 | 20008 | D4083404 | 260.8778 | 2024-03-04 | Fly.ash | 258.8517 | 65.07177 | 323.9234 | 0.2008863 | 85.04917 | 0.2625595 | 5500 | 6713.3 | NA | Titan: Fl
21286 | 20530 | D4154801 | 265.5526 | 2024-03-04 | Fly.ash | 262.1015 | 65.52538 | 327.6269 | 0.2 | 76.35809 | 0.2330641 | 5500 | 7687.7 | NA | Titan: Fl
21287 | 20001 | D4083404 | 259.4101 | 2024-03-04 | Fly.ash | 257.2816 | 64.87202 | 322.1536 | 0.2013699 | 81.38964 | 0.2526424 | 5500 | 6276.7 | NA | Titan: Fl
21288 | 20006 | D4083404 | 261.8371 | 2024-03-04 | Fly.ash | 259.8039 | 65.06239 | 324.8663 | 0.2002743 | 84.41891 | 0.2598574 | 5500 | 6420 | NA | Titan: Fl
21289 | 20678 | D4164301 | 291.0795 | 2024-03-04 | Fly.ash | 291.6175 | 72.60921 | 364.2267 | 0.1993517 | 86.70338 | 0.2380478 | 5500 | 8181 | NA | Titan: Fl
21290 | 20677 | D4164301 | 292.314 | 2024-03-04 | Fly.ash | 292.7981 | 72.60921 | 365.4073 | 0.1987076 | 85.22548 | 0.2332342 | 5500 | 8328.7 | NA | Titan: Fl
21291 | 27495 | VAPC8A12 | 300.1251 | 2024-03-08 | Fly.ash | 295.4545425 | 46.92082 | 342.3754 | 0.137045 | 64.85273 | 0.18942 | 6500 | 6673.3 | NA | Titan: Fl
21292 | 20549 | D4154801 | 266.3764 | 2024-03-04 | Fly.ash | 262.6919 | 65.52538 | 328.2172 | 0.1996403 | 78.82125 | 0.2401496 | 5500 | 5894 | NA | Titan: Fl
21293 | 27497 | VAPC8A12 | 282.4563 | 2024-03-08 | Fly.ash | 283.2675 | 45.454545 | 328.722 | 0.1382766 | 83.0122 | 0.2525301 | 6500 | 7076.7 | NA | Titan: Fl
21294 | 27496 | VAPC8A12 | 292.99 | 2024-03-08 | Fly.ash | 288.1016 | 49.46524 | 337.5668 | 0.1465347 | 79.21246 | 0.2346571 | 6500 | 7360 | NA | Titan: Fl
21295 | 20581 | D4154801 | 266.0611 | 2024-03-04 | Fly.ash | 262.6919 | 65.52538 | 328.2172 | 0.1996403 | 81.77705 | 0.2491553 | 5500 | 7016 | NA | Titan: Fl
21296 | 20556 | D4154801 | 265.5345 | 2024-03-04 | Fly.ash | 262.002 | 65.88355 | 327.8856 | 0.2009346 | 80.12756 | 0.2443766 | 5500 | 7185.3 | NA | Titan: Fl
21297 | 20689 | D416430B | 275.5926 | 2024-03-04 | Fly.ash | 274.7625 | 69.19946 | 343.962 | 0.2011834 | 85.49018 | 0.2485454 | 5500 | 7436.7 | NA | Titan: Fl
21298 | 20582 | D4154801 | 266.1258 | 2024-03-04 | Fly.ash | 262.6919 | 65.52538 | 328.2172 | 0.1996403 | 81.77705 | 0.2491553 | 5500 | 7143.7 | NA | Titan: Fl
21299 | 13673 | CAG08P10 | 286.7352 | 2024-03-08 | NA | 285.5114 | 0 | 285.5114 | 0 | 92.06589 | 0.3224596 | 3000 | 4820 | 256.27948 | Titan: Fl
21300 | 24596 | JAG08C10 | 288.3407 | 2024-03-08 | NA | 286.6736 | 0 | 286.6736 | 0 | 100.4355 | 0.350348 | 3000 | 5340 | 256.27948 | Titan: Fl
21301 | 21408 | DB083304 | 237.0803 | 2024-03-04 | Fly.ash | 232.4811 | 59.65909 | 292.1401 | 0.2042139 | 63.22121 | 0.2164071 | 4500 | 5876.7 | NA | Titan: Fl
21302 | 21403 | DB083304 | 235.4372 | 2024-03-04 | Fly.ash | 230.5871 | 57.29167 | 287.8788 | 0.1990132 | 62.03581 | 0.2154928 | 4500 | 5466.7 | NA | Titan: Fl
21303 | 24593 | JAG08C10 | 290.0457 | 2024-03-08 | NA | 288.3244 | 0 | 288.3244 | 0 | 97.06315 | 0.3366456 | 3000 | 4830 | 256.27948 | Titan: Fl
21304 | 15337 | CAJ05R10 | 255.2214 | 2024-03-04 | NA | 250.662 | 0 | 250.662 | 0 | 76.23373 | 0.3041296 | 4000 | 5415.5 | 276.69112 | Titan: Fl
21305 | 15330 | CAJ05R10 | 255.6669 | 2024-03-04 | NA | 251.0331 | 0 | 251.0331 | 0 | 73.71019 | 0.2936274 | 4000 | 5622.5 | 276.69112 | Titan: Fl
21306 | 21423 | DB083304 | 237.0355 | 2024-03-04 | Fly.ash | 232.4811 | 57.29167 | 289.7727 | 0.1977124 | 69.1482 | 0.2386291 | 4500 | 6906.7 | NA | Titan: Fl
21307 | 21426 | DB083304 | 232.8877 | 2024-03-04 | Fly.ash | 228.2099 | 56.70103 | 284.911 | 0.1990132 | 69.99957 | 0.2456893 | 4500 | 6673.3 | NA | Titan: Fl
21308 | 13284 | CAG05R10 | 217.0417 | 2024-03-04 | NA | 209.4474 | 0 | 209.4474 | 0 | 75.12167 | 0.358666 | 3000 | 4216.7 | 235.86784 | Titan: Fl
21309 | 13286 | CAG05R10 | 217.1589 | 2024-03-04 | NA | 209.4474 | 0 | 209.4474 | 0 | 75.49356 | 0.3604416 | 3000 | 3803.3 | 235.86784 | Titan: Fl
21310 | 21438 | DB083304 | 232.332 | 2024-03-04 | Fly.ash | 227.7413 | 57.16963 | 284.911 | 0.2006579 | 78.60287 | 0.2758857 | 4500 | 6216.7 | NA | Titan: Fl
21311 | 13672 | CAG08P10 | 287.8715 | 2024-03-08 | NA | 286.2286 | 0 | 286.2286 | 0 | 92.01503 | 0.3214739 | 3000 | 5040 | 256.27948 | Titan: Fl
21312 | 21604 | DB167500 | 241.1651 | 2024-03-04 | Fly.ash | 236.8421 | 60.28708 | 297.1292 | 0.2028986 | 64.68528 | 0.2177009 | 4500 | 7416.7 | NA | Titan: Fl
21313 | 20777 | D4167700 | 277.8871 | 2024-03-04 | NA | 276.2784 | 0 | 276.2784 | 0 | 78.23625 | 0.283179 | 5500 | 7826.7 | NA | Titan: Fl
21314 | 24585 | JAG08C10 | 290.5465 | 2024-03-08 | NA | 289.2157 | 0 | 289.2157 | 0 | 89.62536 | 0.3098911 | 3000 | 4673.3 | 256.27948 | Titan: Fl
21315 | 24590 | JAG08C10 | 289.1982 | 2024-03-08 | NA | 288.0334 | 0 | 288.0334 | 0 | 94.44475 | 0.3278951 | 3000 | 4620 | 256.27948 | Titan: Fl
21316 | 21603 | DB167500 | 242.8379 | 2024-03-04 | Fly.ash | 238.6364 | 59.54545395 | 298.1818152 | 0.1996951 | 63.34765 | 0.2124464 | 4500 | 6903.3 | NA | Titan: Fl
21317 | 13340 | CAG05R10 | 214.9814 | 2024-03-04 | NA | 206.9726 | 0 | 206.9726 | 0 | 83.59931 | 0.4039148 | 3000 | 2880.3 | 235.86784 | Titan: Fl
21318 | 13677 | CAG08P10 | 286.5541 | 2024-03-08 | NA | 284.5644 | 0 | 284.5644 | 0 | 99.57341 | 0.3499152 | 3000 | 5010 | 256.27948 | Titan: Fl
21319 | 12206 | BAFB5R10 | 168.0993 | 2024-03-04 | Fly.ash | 157.9876 | 39.71756 | 197.7052 | 0.2008929 | 71.07783 | 0.3595142 | 2500 | 3762.3 | 213.18824 | Titan: Fl
21320 | 12207 | BAFB5R10 | 168.0372 | 2024-03-04 | Fly.ash | 157.9876 | 40.15887 | 198.1465 | 0.2026726 | 71.07783 | 0.3587135 | 2500 | 3446.3 | 213.18824 | Titan: Fl
21321 | 20802 | D4167800 | 265.3206 | 2024-03-04 | Fly.ash | 261.1219 | 65.28046 | 326.4023 | 0.2 | 56.49555 | 0.1730856 | 5500 | 7559.3 | NA | Titan: Fl
21322 | 20851 | D4167900 | 222.0801 | 2024-03-04 | Fly.ash | 215.7895 | 116.7464 | 332.5359 | 0.3510791 | 63.8867 | 0.1921197 | 5500 | 6638.7 | NA | Titan: Fl
21323 | 15084 | CAH05R10 | 215.6431 | 2024-03-04 | NA | 208.5561 | 0 | 208.5561 | 0 | 73.07628 | 0.3503914 | 3500 | 4211.7 | 256.27948 | Titan: Fl
21324 | 20848 | D4167900 | 223.5206 | 2024-03-04 | Fly.ash | 217.1717 | 117.9982 | 335.1699 | 0.3520548 | 61.30542 | 0.1829085 | 5500 | 6337.7 | NA | Titan: Fl
21325 | 20942 | D4173700 | 270.9605 | 2024-03-04 | Fly.ash | 266.8182 | 65.90909025 | 332.7272694 | 0.1980874 | 63.72698 | 0.1915292 | 5500 | 7468 | NA | Titan: Fl
21326 | 20656 | D4161201 | 258.5124 | 2024-03-08 | Fly.ash | 253.8685 | 73.01741 | 326.8859 | 0.2233728 | 68.1982 | 0.20863 | 5500 | 6087 | NA | Titan: Fl
21327 | 20807 | D4167800 | 268.0325 | 2024-03-04 | Fly.ash | 264.0693 | 66.55844 | 330.6277 | 0.2013093 | 58.70541 | 0.1775574 | 5500 | 7543.3 | NA | Titan: Fl
21328 | 20860 | D4167900 | 219.7336 | 2024-03-04 | Fly.ash | 213.5417 | 116.0038 | 329.5455 | 0.3520115 | 70.72873 | 0.2146251 | 5500 | 6589.7 | NA | Titan: Fl
21329 | 20289 | D4144704 | 273.178 | 2024-03-04 | Fly.ash | 269.0542 | 66.1157 | 335.1699 | 0.1972603 | 67.43596 | 0.2011993 | 5500 | 7333.3 | NA | Titan: Fl
21330 | 20705 | D4167600 | 283.5089 | 2024-03-08 | Fly.ash | 280.303 | 71.9697 | 352.2727 | 0.2043011 | 42.14747 | 0.1196444 | 5500 | 7617 | NA | Titan: Fl
21331 | 20286 | D4144704 | 275.0829 | 2024-03-04 | Fly.ash | 270.9090882 | 66.66667 | 337.5758 | 0.1974865 | 63.72698 | 0.1887783 | 5500 | 7975 | NA | Titan: Fl
21332 | 20290 | D4144704 | 271.07 | 2024-03-04 | Fly.ash | 266.7464 | 65.19139 | 331.9378 | 0.1963964 | 69.87608 | 0.2105095 | 5500 | 7112 | NA | Titan: Fl
21333 | 20527 | D4154801 | 265.0793 | 2024-03-04 | Fly.ash | 261.7555 | 67.39812 | 329.1536 | 0.2047619 | 75.86545 | 0.2304865 | 5500 | 6234 | NA | Titan: Fl
21334 | 20866 | D4167900 | 222.0443 | 2024-03-04 | Fly.ash | 216.1863 | 115.8537 | 332.0399 | 0.3489149 | 74.94027 | 0.2256966 | 5500 | 6512.7 | NA | Titan: Fl
21335 | 20830 | D4167800 | 257.0607 | 2024-03-04 | Fly.ash | 253.0459 | 64.19869 | 317.2446 | 0.2023634 | 80.55816 | 0.2539308 | 5500 | 7692.7 | NA | Titan: Fl
21336 | 21671 | DB168100 | 241.3542 | 2024-03-04 | Fly.ash | 236.8421 | 59.80861 | 296.6507 | 0.2016129 | 56.69944 | 0.191132 | 4500 | 7145 | NA | Titan: Fl
21337 | 23993 | HARB5R12 | 301.7355 | 2024-03-04 | Fly.ash | 301.6529 | 82.64463 | 384.2975 | 0.2150538 | 84.67811 | 0.2203452 | 7500 | 8487.7 | NA | Titan: Fl
21338 | 14473 | CAGB5R11 | 201.3741 | 2024-03-04 | Fly.ash | 193.0715 | 47.44042 | 240.5119 | 0.1972477 | 75.1289 | 0.3123708 | 3000 | 4956.7 | 235.86784 | Titan: Fl
21339 | 14472 | CAGB5R11 | 199.9414 | 2024-03-04 | Fly.ash | 191.5269 | 47.66108 | 239.188 | 0.199262 | 75.1289 | 0.3140998 | 3000 | 4960 | 235.86784 | Titan: Fl
21340 | 14476 | CAGB5R11 | 200.1848 | 2024-03-04 | Fly.ash | 191.8706 | 47.42133 | 239.292 | 0.1981735 | 79.87757 | 0.333808 | 3000 | 4660 | 235.86784 | Titan: Fl
21341 | 14462 | CAGB5R11 | 204.6507 | 2024-03-04 | Fly.ash | 196.3012 | 48.12834 | 244.4296 | 0.1969006 | 68.05577 | 0.2784269 | 3000 | 4536.7 | 235.86784 | Titan: Fl
21342 | 14471 | CAGB5R11 | 198.5346 | 2024-03-04 | Fly.ash | 189.9823 | 47.66108 | 237.6434 | 0.2005571 | 74.76062 | 0.3145916 | 3000 | 4926.7 | 235.86784 | Titan: Fl
21343 | 14972 | CAGB9R11 | 207.4531 | 2024-03-08 | Fly.ash | 196.9697 | 42.92929 | 239.899 | 0.1789474 | 29.50323 | 0.1229819 | 3000 | 3933.3 | 256.27948 | Titan: Fl
21344 | 15361 | CAJ05R10 | 247.4706 | 2024-03-08 | NA | 242.115 | 0 | 242.115 | 0 | 79.73614 | 0.3293316 | 4000 | 4740 | 299.37072 | Titan: Fl
21345 | 14976 | CAGB9R11 | 181.1028 | 2024-03-08 | Fly.ash | 171.645 | 40.47619 | 212.1212 | 0.1908163 | 85.61958 | 0.4036352 | 3000 | 3330 | 256.27948 | Titan: Fl
21346 | 14979 | CAGB9R11 | 182.3278 | 2024-03-08 | Fly.ash | 172.9437 | 40.69264 | 213.6364 | 0.1904762 | 85.61958 | 0.4007725 | 3000 | 3563.3 | 256.27948 | Titan: Fl
21347 | 14981 | CAGB9R11 | 182.2327 | 2024-03-08 | Fly.ash | 172.8584 | 41.30245 | 214.1608 | 0.1928571 | 86.07811 | 0.4019321 | 3000 | 4126.7 | 256.27948 | Titan: Fl
21348 | 14977 | CAGB9R11 | 181.5611 | 2024-03-08 | Fly.ash | 172.2944 | 40.47619 | 212.7706 | 0.190234 | 85.61958 | 0.4024033 | 3000 | 3783.3 | 256.27948 | Titan: Fl
21349 | 14980 | CAGB9R11 | 183.2018 | 2024-03-08 | Fly.ash | 174.026 | 41.12554 | 215.1515 | 0.1911469 | 85.61958 | 0.3979502 | 3000 | 3403.3 | 256.27948 | Titan: Fl
21350 | 14978 | CAGB9R11 | 181.6655 | 2024-03-08 | Fly.ash | 172.2944 | 40.47619 | 212.7706 | 0.190234 | 85.61958 | 0.4024033 | 3000 | 3636.7 | 256.27948 | Titan: Fl
21351 | 14975 | CAGB9R11 | 182.8779 | 2024-03-08 | Fly.ash | 173.514 | 41.30245 | 214.8164 | 0.1922686 | 82.79547 | 0.3854243 | 3000 | 3980 | 256.27948 | Titan: Fl
21352 | 14973 | CAGB9R11 | 183.1044 | 2024-03-08 | Fly.ash | 173.7325 | 41.30245 | 215.035 | 0.1920732 | 82.43073 | 0.3833364 | 3000 | 3903.3 | 256.27948 | Titan: Fl
21353 | 14974 | CAGB9R11 | 185.2947 | 2024-03-08 | Fly.ash | 176.1364 | 41.30245 | 217.4388 | 0.1899497 | 82.43073 | 0.3790985 | 3000 | 3436.7 | 256.27948 | Titan: Fl
21354 | 16564 | CAJB5R10 | 212.1655 | 2024-03-08 | Fly.ash | 205.4196 | 64.90385 | 270.3234 | 0.240097 | 94.83182 | 0.3508087 | 4000 | 3853.1 | 299.37072 | Titan: Fl
21355 | 16563 | CAJB5R10 | 211.4943 | 2024-03-08 | Fly.ash | 204.764 | 64.24825 | 269.0122 | 0.2388302 | 94.10234 | 0.3498069 | 4000 | 4077.5 | 299.37072 | Titan: Fl
21356 | 16557 | CAJB5R10 | 215.2226 | 2024-03-08 | Fly.ash | 208.5172 | 64.43071 | 272.9479 | 0.236055 | 90.96489 | 0.3332683 | 4000 | 3915.2 | 299.37072 | Titan: Fl
21357 | 16558 | CAJB5R10 | 216.2581 | 2024-03-08 | Fly.ash | 209.6205 | 64.65137 | 274.2718 | 0.23572 | 90.96489 | 0.3316596 | 4000 | 3918.7 | 299.37072 | Titan: Fl
21358 | 16551 | CAJB5R10 | 212.1974 | 2024-03-08 | Fly.ash | 205.4196 | 63.81119 | 269.2308 | 0.237013 | 87.9018 | 0.3264924 | 4000 | 4123.3 | 299.37072 | Titan: Fl
21359 | 16530 | CAJB5R10 | 216.8954 | 2024-03-08 | Fly.ash | 209.3998 | 65.31333 | 274.7131 | 0.237751 | 84.70415 | 0.3083367 | 4000 | 3940 | 299.37072 | Titan: Fl
21360 | 20349 | D4152601 | 180.2736 | 2024-03-04 | Fly.ash | 169.9907 | 168.5993 | 338.59 | 0.4979452 | 55.35082 | 0.1634745 | 5500 | 5677.1 | NA | Titan: Fl
21361 | 15430 | CAJ05R10 | 240.7272 | 2024-03-08 | NA | 235.4978 | 0 | 235.4978 | 0 | 96.45751 | 0.4095898 | 4000 | 4660 | 299.37072 | Titan: Fl
21362 | 15393 | CAJ05R10 | 247.6349 | 2024-03-08 | NA | 242.268 | 0 | 242.268 | 0 | 84.46875 | 0.3486583 | 4000 | 5043.3 | 299.37072 | Titan: Fl
21363 | 15383 | CAJ05R10 | 247.5997 | 2024-03-08 | NA | 242.268 | 0 | 242.268 | 0 | 82.51346 | 0.3405875 | 4000 | 4793.3 | 299.37072 | Titan: Fl
21364 | 15425 | CAJ05R10 | 241.7525 | 2024-03-08 | NA | 236.451 | 0 | 236.451 | 0 | 91.91392 | 0.3887228 | 4000 | 4823.3 | 299.37072 | Titan: Fl
21365 | 15434 | CAJ05R10 | 244.3427 | 2024-03-08 | NA | 239.292 | 0 | 239.292 | 0 | 101.0324 | 0.4222138 | 4000 | 4613.3 | 299.37072 | Titan: Fl
21366 | 15432 | CAJ05R10 | 242.5536 | 2024-03-08 | NA | 237.3252 | 0 | 237.3252 | 0 | 101.0324 | 0.4257128 | 4000 | 5040 | 299.37072 | Titan: Fl
21367 | 15433 | CAJ05R10 | 244.1841 | 2024-03-08 | NA | 239.0734 | 0 | 239.0734 | 0 | 101.0324 | 0.4225997 | 4000 | 4796.7 | 299.37072 | Titan: Fl
21368 | 15435 | CAJ05R10 | 243.3401 | 2024-03-08 | NA | 238.3117 | 0 | 238.3117 | 0 | 101.8765 | 0.4274925 | 4000 | 4926.7 | 299.37072 | Titan: Fl
21369 | 15431 | CAJ05R10 | 241.9818 | 2024-03-08 | NA | 236.6696 | 0 | 236.6696 | 0 | 101.0324 | 0.426892 | 4000 | 4730 | 299.37072 | Titan: Fl
21370 | 15436 | CAJ05R10 | 240.764 | 2024-03-08 | NA | 235.6818 | 0 | 235.6818 | 0 | 106.9703 | 0.4538759 | 4000 | 4650 | 299.37072 | Titan: Fl
21371 | 14448 | CAGB5R10 | 185.1979 | 2024-03-08 | Fly.ash | 175.3903 | 43.84757 | 219.2378 | 0.2 | 90.42549 | 0.4124539 | 3000 | 3136.7 | 256.27948 | Titan: Fl
21372 | 15428 | CAJ05R10 | 246.3581 | 2024-03-08 | NA | 241.1874 | 0 | 241.1874 | 0 | 94.83182 | 0.3931873 | 4000 | 4923.3 | 299.37072 | Titan: Fl
21373 | 15437 | CAJ05R10 | 239.7362 | 2024-03-08 | NA | 234.5454522 | 0 | 234.5454522 | 0 | 110.3842 | 0.4706305 | 4000 | 5060 | 299.37072 | Titan: Fl
21374 | 20355 | D4152601 | 179.0612 | 2024-03-04 | Fly.ash | 168.8312 | 169.295 | 338.1262 | 0.5006859 | 63.86633 | 0.1888831 | 5500 | 5922.5 | NA | Titan: Fl
21375 | 15441 | CAJ05R11 | 255.1362 | 2024-03-04 | NA | 250.2207 | 0 | 250.2207 | 0 | 67.76332 | 0.2708143 | 4000 | 5803.3 | 276.69112 | Titan: Fl
21376 | 15459 | CAJ05R11 | 250.3827 | 2024-03-04 | NA | 245.671 | 0 | 245.671 | 0 | 81.64568 | 0.3323375 | 4000 | 6343.3 | 276.69112 | Titan: Fl
21377 | 14364 | CAGB5R10 | 184.2637 | 2024-03-04 | Fly.ash | 175.1607 | 44.76584 | 219.9265 | 0.2035491 | 81.61284 | 0.3710914 | 3000 | 3950 | 235.86784 | Titan: Fl
21378 | 14203 | CAGB5R10 | 187.9898 | 2024-03-04 | Fly.ash | 178.9497 | 44.13063 | 223.0803 | 0.1978239 | 74.39234 | 0.3334778 | 3000 | 4150 | 235.86784 | Titan: Fl
21379 | 16539 | CAJB5R10 | 215.0837 | 2024-03-08 | Fly.ash | 207.4139 | 64.43071 | 271.8447 | 0.237013 | 86.17726 | 0.3170092 | 4000 | 4003.3 | 299.37072 | Titan: Fl
21380 | 16559 | CAJB5R10 | 212.1967 | 2024-03-08 | Fly.ash | 204.5454525 | 64.02972 | 268.5752 | 0.2384052 | 91.18444 | 0.3395118 | 4000 | 5416.7 | 299.37072 | Titan: Fl
21381 | 16567 | CAJB5R10 | 210.0107 | 2024-03-08 | Fly.ash | 202.5 | 63.40909 | 265.9091 | 0.2384615 | 104.6943 | 0.3937223 | 4000 | 5243.3 | 299.37072 | Titan: Fl
21382 | 16562 | CAJB5R10 | 213.5188 | 2024-03-08 | Fly.ash | 205.9229 | 64.50872 | 270.4316 | 0.2385399 | 93.49076 | 0.3457095 | 4000 | 5226.7 | 299.37072 | Titan: Fl
21383 | 27161 | SW6B5R10 | 200.3423 | 2024-03-08 | Fly.ash | 190.253 | 50.37488 | 240.6279 | 0.2093476 | 75.86545 | 0.3152812 | 3000 | 4623.3 | 256.27948 | Titan: Fl
21384 | 27167 | SW6B5R10 | 201.015 | 2024-03-08 | Fly.ash | 191.1903 | 49.67198 | 240.8622 | 0.2062257 | 87.20617 | 0.3620583 | 3000 | 4203.3 | 256.27948 | Titan: Fl
21385 | 20351 | D4152601 | 182.9717 | 2024-03-04 | Fly.ash | 172.5852 | 174.0057 | 346.5909 | 0.5020492 | 56.10883 | 0.1618878 | 5500 | 5786.7 | NA | Titan: Fl
21386 | 20353 | D4152601 | 180.945 | 2024-03-04 | Fly.ash | 170.5717 | 171.5089 | 342.0806 | 0.5013699 | 59.04992 | 0.1726199 | 5500 | 5763.3 | NA | Titan: Fl
21387 | 20352 | D4152601 | 180.6721 | 2024-03-04 | Fly.ash | 170.3374 | 170.806 | 341.1434 | 0.5006868 | 58.2678 | 0.1708015 | 5500 | 5221.4 | NA | Titan: Fl
21388 | 20346 | D4152601 | 182.2283 | 2024-03-04 | Fly.ash | 171.9775 | 171.9775 | 343.955 | 0.5 | 53.57509 | 0.1557619 | 5500 | 6201.3 | NA | Titan: Fl
21389 | 20347 | D4152601 | 182.5446 | 2024-03-04 | Fly.ash | 172.1117 | 172.3485 | 344.4602 | 0.5003436 | 54.52829 | 0.1583007 | 5500 | 6486.6 | NA | Titan: Fl
21390 | 16482 | CAJB5R10 | 218.2794 | 2024-03-04 | Fly.ash | 211.8845 | 68.41856 | 280.303 | 0.2440878 | 77.44598 | 0.2762938 | 4000 | 5343.3 | 276.69112 | Titan: Fl
21391 | 16481 | CAJB5R10 | 218.1206 | 2024-03-04 | Fly.ash | 211.7462 | 65.70657 | 277.4527 | 0.2368208 | 77.36774 | 0.2788502 | 4000 | 5595 | 276.69112 | Titan: Fl
21392 | 16534 | CAJB5R10 | 220.7111 | 2024-03-04 | Fly.ash | 214.6715 | 66.60666 | 281.2781 | 0.2368 | 85.25474 | 0.3030977 | 4000 | 5323.3 | 276.69112 | Titan: Fl
21393 | 16450 | CAJB5R10 | 221.6295 | 2024-03-04 | Fly.ash | 215.4356 | 65.81439 | 281.25 | 0.2340067 | 69.1482 | 0.2458603 | 4000 | 5520 | 276.69112 | Titan: Fl
21394 | 16524 | CAJB5R10 | 215.5628 | 2024-03-04 | Fly.ash | 209.2315 | 65.13589 | 274.3674 | 0.2374039 | 83.68663 | 0.3050167 | 4000 | 5263.3 | 276.69112 | Titan: Fl
21395 | 16549 | CAJB5R10 | 216.5759 | 2024-03-04 | Fly.ash | 210.3387 | 65.06239 | 275.4011 | 0.236246 | 87.39403 | 0.3173337 | 4000 | 5333.3 | 276.69112 | Titan: Fl
21396 | 16556 | CAJB5R10 | 216.3541 | 2024-03-04 | Fly.ash | 209.6205 | 50.75022 | 260.3707 | 0.1949153 | 90.59661 | 0.3479524 | 4000 | 5560 | 276.69112 | Titan: Fl
21397 | 16547 | CAJB5R10 | 218.1017 | 2024-03-04 | Fly.ash | 211.5028 | 52.17996 | 263.6827 | 0.1978892 | 87.09044 | 0.330285 | 4000 | 5333.3 | 276.69112 | Titan: Fl
21398 | 16546 | CAJB5R10 | 216.869 | 2024-03-04 | Fly.ash | 210.1113 | 45.91837 | 256.0297 | 0.1793478 | 87.09044 | 0.3401576 | 4000 | 5453.3 | 276.69112 | Titan: Fl
21399 | 16548 | CAJB5R10 | 206.6831 | 2024-03-04 | Fly.ash | 198.9222 | 48.96907 | 247.8913 | 0.1975425 | 87.20617 | 0.351792 | 4000 | 5230 | 276.69112 | Titan: Fl
21400 | 16550 | CAJB5R10 | 206.7168 | 2024-03-04 | Fly.ash | 198.9222 | 49.90628 | 248.8285 | 0.200565 | 87.59722 | 0.3520386 | 4000 | 5163.3 | 276.69112 | Titan: Fl
21401 | 16542 | CAJB5R10 | 204.8545 | 2024-03-04 | Fly.ash | 197.1243 | 48.23748 | 245.3618 | 0.1965974 | 86.70338 | 0.3533695 | 4000 | 5360 | 276.69112 | Titan: Fl
21402 | 16536 | CAJB5R10 | 204.3189 | 2024-03-04 | Fly.ash | 196.4286 | 48.46939 | 244.898 | 0.1979167 | 85.54217 | 0.3492972 | 4000 | 5370 | 276.69112 | Titan: Fl
21403 | 16479 | CAJB5R10 | 210.131 | 2024-03-04 | Fly.ash | 202.5401 | 48.79679 | 251.3369 | 0.1941489 | 77.35301 | 0.3077662 | 4000 | 4140 | 276.69112 | Titan: Fl
21404 | 16478 | CAJB5R10 | 210.8124 | 2024-03-04 | Fly.ash | 203.2086 | 48.79679 | 252.0053 | 0.193634 | 76.98112 | 0.3054742 | 4000 | 4263.3 | 276.69112 | Titan: Fl
21405 | 16480 | CAJB5R10 | 210.9583 | 2024-03-04 | Fly.ash | 203.4314 | 48.79679 | 252.2282 | 0.1934629 | 77.35301 | 0.3066787 | 4000 | 4210 | 276.69112 | Titan: Fl
21406 | 16505 | CAJB5R10 | 208.9987 | 2024-03-04 | Fly.ash | 202.3173 | 48.79679 | 251.1141 | 0.1943212 | 81.07191 | 0.3228489 | 4000 | 4970 | 276.69112 | Titan: Fl
21407 | 16531 | CAJB5R10 | 208.9925 | 2024-03-04 | Fly.ash | 202.3173 | 48.79679 | 251.1141 | 0.1943212 | 84.7908 | 0.3376585 | 4000 | 5053.3 | 276.69112 | Titan: Fl
21408 | 13302 | CAG05R10 | 213.0983 | 2024-03-04 | NA | 205.4196 | 0 | 205.4196 | 0 | 78.41862 | 0.3817485 | 3000 | 5430.9 | 235.86784 | Titan: Fl
21409 | 13334 | CAG05R10 | 214.27 | 2024-03-04 | NA | 206.7308 | 0 | 206.7308 | 0 | 82.066 | 0.3969704 | 3000 | 5254.8 | 235.86784 | Titan: Fl
21410 | 16566 | CAJB5R10 | 205.9004 | 2024-03-04 | Fly.ash | 198.3471 | 47.75023 | 246.0973 | 0.1940299 | 96.17287 | 0.390792 | 4000 | NA | 276.69112 | Titan: Fl
21411 | 14454 | CAGB5R10 | 192.1031 | 2024-03-04 | Fly.ash | 183.4252 | 40.86318 | 224.2883 | 0.1821904 | 91.57497 | 0.4082913 | 3000 | 4617.7 | 235.86784 | Titan: Fl
21412 | 17346 | CAKB5R10 | 218.869 | 2024-03-04 | Fly.ash | 212.4126 | 56.16259 | 268.5752 | 0.2091131 | 76.59493 | 0.2851899 | 4500 | 6313.3 | NA | Titan: Fl
21413 | 17347 | CAKB5R10 | 219.4398 | 2024-03-04 | Fly.ash | 213.0682 | 54.41434 | 267.4825 | 0.2034314 | 76.59493 | 0.2863549 | 4500 | 6006.7 | NA | Titan: Fl
21414 | 17348 | CAKB5R10 | 218.2118 | 2024-03-04 | Fly.ash | 211.757 | 54.1958 | 265.9528 | 0.2037798 | 79.87757 | 0.3003449 | 4500 | 6340 | NA | Titan: Fl
21415 | 27508 | VAPD9A12 | 292.2108 | 2024-03-04 | Fly.ash | 288.906 | 120.5701 | 409.4761 | 0.2944497 | 97.08206 | 0.2370885 | 6500 | 8693.6 | NA | Titan: Fl
21416 | 17349 | CAKB5R10 | 218.6844 | 2024-03-04 | Fly.ash | 212.1212 | 51.02495 | 263.1462 | 0.1939035 | 83.67513 | 0.3179797 | 4500 | 6166.7 | NA | Titan: Fl
21417 | 17350 | CAKB5R10 | 215.5681 | 2024-03-04 | Fly.ash | 208.9585 | 50.52957 | 259.4881 | 0.1947279 | 86.54554 | 0.3335241 | 4500 | 6023.3 | NA | Titan: Fl
21418 | 16039 | CAJ09511 | 253.7992 | 2024-03-04 | NA | 248.8404 | 0 | 248.8404 | 0 | 80.51028 | 0.3235418 | 4000 | 5826.7 | 276.69112 | Titan: Fl
21419 | 16046 | CAJ09511 | 252.7518 | 2024-03-04 | NA | 247.9339 | 0 | 247.9339 | 0 | 83.14547 | 0.3353534 | 4000 | 6063.3 | 276.69112 | Titan: Fl
21420 | 14271 | CAGB5R10 | 193.4491 | 2024-03-04 | Fly.ash | 184.466 | 41.26214 | 225.7282 | 0.1827957 | 77.33857 | 0.3426182 | 3000 | 4943.3 | 235.86784 | Titan: Fl
21421 | 14251 | CAGB5R10 | 191.4619 | 2024-03-04 | Fly.ash | 182.4738 | 41.52098 | 223.9948 | 0.1853659 | 76.59493 | 0.3419497 | 3000 | 4630 | 235.86784 | Titan: Fl
21422 | 16525 | CAJB5R10 | 208.1914 | 2024-03-04 | Fly.ash | 200.5737 | 50.30891 | 250.8826 | 0.2005277 | 84.33587 | 0.3361567 | 4000 | 5790.3 | 276.69112 | Titan: Fl
21423 | 16518 | CAJB5R10 | 208.6696 | 2024-03-04 | Fly.ash | 201.015 | 48.54369 | 249.5587 | 0.1945181 | 83.23103 | 0.3335129 | 4000 | 5843.7 | 276.69112 | Titan: Fl
21424 | 16517 | CAJB5R10 | 208.296 | 2024-03-04 | Fly.ash | 200.5737 | 48.76434 | 249.338 | 0.1955752 | 83.23103 | 0.333808 | 4000 | 5805.3 | 276.69112 | Titan: Fl
21425 | 15350 | CAJ05R10 | 247.3641 | 2024-03-04 | NA | 241.9786 | 0 | 241.9786 | 0 | 77.7249 | 0.3212057 | 4000 | 4706.7 | 276.69112 | Titan: Fl
21426 | 15370 | CAJ05R10 | 245.7425 | 2024-03-04 | NA | 240.5119 | 0 | 240.5119 | 0 | 80.65308 | 0.3353392 | 4000 | 4770 | 276.69112 | Titan: Fl
21427 | 15348 | CAJ05R10 | 244.6251 | 2024-03-04 | NA | 239.188 | 0 | 239.188 | 0 | 77.70685 | 0.3248777 | 4000 | NA | 276.69112 | Titan: Fl
21428 | 15342 | CAJ05R10 | 243.1208 | 2024-03-04 | NA | 237.7622 | 0 | 237.7622 | 0 | 76.95967 | 0.3236833 | 4000 | NA | 276.69112 | Titan: Fl
21429 | 16037 | CAJ09511 | 254.2735 | 2024-03-04 | NA | 249.7772 | 0 | 249.7772 | 0 | 79.95624 | 0.3201103 | 4000 | 6089 | 276.69112 | Titan: Fl
21430 | 16041 | CAJ09511 | 254.8192 | 2024-03-04 | NA | 250.4413 | 0 | 250.4413 | 0 | 80.65308 | 0.3220438 | 4000 | 5687.3 | 276.69112 | Titan: Fl
21431 | 16047 | CAJ09511 | 256.3338 | 2024-03-04 | NA | 252.0053 | 0 | 252.0053 | 0 | 86.65025 | 0.3438429 | 4000 | 6669.7 | 276.69112 | Titan: Fl
21432 | 16034 | CAJ09511 | 258.9061 | 2024-03-04 | NA | 254.5004 | 0 | 254.5004 | 0 | 75.48988 | 0.2966198 | 4000 | 6621.7 | 276.69112 | Titan: Fl
21433 | 16040 | CAJ09511 | 252.0943 | 2024-03-04 | NA | 246.9109 | 0 | 246.9109 | 0 | 80.65308 | 0.3266486 | 4000 | 6550 | 276.69112 | Titan: Fl
21434 | 16038 | CAJ09511 | 257.1454 | 2024-03-04 | NA | 252.2282 | 0 | 252.2282 | 0 | 80.32813 | 0.3184741 | 4000 | 6636 | 276.69112 | Titan: Fl
21435 | 16043 | CAJ09511 | 251.4121 | 2024-03-04 | NA | 246.285 | 0 | 246.285 | 0 | 81.33652 | 0.3302537 | 4000 | 5687 | 276.69112 | Titan: Fl
21436 | 16045 | CAJ09511 | 254.3321 | 2024-03-04 | NA | 249.338 | 0 | 249.338 | 0 | 82.1262 | 0.3293769 | 4000 | 5638.7 | 276.69112 | Titan: Fl
21437 | 22940 | E2G05R10 | 324.5726 | 2024-03-04 | NA | 325.7576 | 0 | 325.7576 | 0 | 74.3779 | 0.2283228 | 6000 | 7885.7 | NA | Titan: Fl
21438 | 20948 | D417370B | 216.7065 | 2024-03-04 | Fly.ash | 209.8411 | 112.9744 | 322.8155 | 0.3499658 | 71.44611 | 0.2213218 | 5500 | 7818.7 | NA | Titan: Fl
21439 | 12182 | BAF05R1A | 209.9696 | 2024-03-04 | NA | 201.4563 | 0 | 201.4563 | 0 | 82.86275 | 0.4113187 | 2500 | 3979.3 | 213.18824 | Titan: Fl
21440 | 21679 | DB173900 | 234.3917 | 2024-03-04 | Fly.ash | 227.983 | 58.23864 | 286.2216 | 0.2034739 | 74.68006 | 0.2609169 | 4500 | 8685.7 | NA | Titan: Fl
21441 | 19748 | D2175600 | 223.1835 | 2024-03-04 | Fly.ash | 215.311 | 54.545454 | 269.8565 | 0.2021277 | 50.31077 | 0.1864353 | 3400 | 6302.3 | NA | Titan: Fl
21442 | 19747 | D2175600 | 222.0519 | 2024-03-04 | Fly.ash | 214.1148 | 54.30622 | 268.421 | 0.2023173 | 50.31077 | 0.1874323 | 3400 | 5396.3 | NA | Titan: Fl
21443 | 13082 | CAFB5R1A | 182.7043 | 2024-03-04 | Fly.ash | 172.865 | 44.07713 | 216.9421 | 0.2031746 | 68.58544 | 0.3161462 | 2500 | 4410 | 213.18824 | Titan: Fl
21444 | 25124 | SSDB5R10 | 207.3244 | 2024-03-04 | Fly.ash | 198.3471 | 53.0303 | 251.3774 | 0.2109589 | 47.12854 | 0.1874812 | 3000 | 5166.7 | 235.86784 | Titan: Fl
21445 | 27163 | SW6B5R10 | 218.3262 | 2024-03-04 | Fly.ash | 211.3402 | 51.78069 | 263.1209 | 0.1967943 | 75.86545 | 0.2883293 | 4000 | 5306.3 | 276.69112 | Titan: Fl
21446 | 24617 | JAGB8C10 | 215.596 | 2024-03-08 | Fly.ash | 210.3535 | 54.29293 | 264.6465 | 0.2051527 | 98.62509 | 0.3726673 | 3000 | 4929.7 | 256.27948 | Titan: Fl
21447 | 25126 | SSDB5R10 | 197.7188 | 2024-03-04 | Fly.ash | 188.8791 | 49.20565 | 238.0847 | 0.2066728 | 73.65578 | 0.3093679 | 3000 | 5045.7 | 235.86784 | Titan: Fl
21448 | 24615 | JAGB8C10 | 214.0557 | 2024-03-08 | Fly.ash | 208.3759 | 55.15832 | 263.5342 | 0.2093023 | 89.9304 | 0.3412475 | 3000 | 3996 | 256.27948 | Titan: Fl
21449 | 13084 | CAFB5R1A | 183.1548 | 2024-03-04 | Fly.ash | 173.2127 | 43.68932 | 216.902 | 0.2014242 | 73.2875 | 0.337883 | 2500 | 3976.7 | 213.18824 | Titan: Fl
21450 | 13087 | CAFB5R1A | 181.2385 | 2024-03-04 | Fly.ash | 171.3287 | 43.26923 | 214.5979 | 0.2016293 | 76.23019 | 0.3552234 | 2500 | 3912 | 213.18824 | Titan: Fl
21451 | 16051 | CAJ0951B | 255.5923 | 2024-03-04 | NA | 249.5544 | 0 | 249.5544 | 0 | 75.49356 | 0.3025135 | 4000 | 6947.3 | 276.69112 | Titan: Fl
21452 | 16053 | CAJ0951B | 252.6496 | 2024-03-04 | NA | 246.722 | 0 | 246.722 | 0 | 81.33652 | 0.3296687 | 4000 | 6611.3 | 276.69112 | Titan: Fl
21453 | 16054 | CAJ0951B | 254.169 | 2024-03-04 | NA | 248.2348 | 0 | 248.2348 | 0 | 82.1262 | 0.3308408 | 4000 | NA | 276.69112 | Titan: Fl
21454 | 16056 | CAJ0951B | 251.8263 | 2024-03-04 | NA | 246.1039 | 0 | 246.1039 | 0 | 88.14843 | 0.3581757 | 4000 | NA | 276.69112 | Titan: Fl
21455 | 16059 | CAJ0951B | 256.0987 | 2024-03-04 | NA | 250.6556 | 0 | 250.6556 | 0 | 93.7376 | 0.3739697 | 4000 | 5091 | 276.69112 | Titan: Fl
21456 | 16060 | CAJ0951B | 256.9641 | 2024-03-04 | NA | 251.5297 | 0 | 251.5297 | 0 | 94.10234 | 0.3741202 | 4000 | 5036.3 | 276.69112 | Titan: Fl
21457 | 16055 | CAJ0951B | 253.1832 | 2024-03-04 | NA | 247.4026 | 0 | 247.4026 | 0 | 85.25832 | 0.3446137 | 4000 | 5144 | 276.69112 | Titan: Fl
21458 | 16058 | CAJ0951B | 257.657 | 2024-03-04 | NA | 252.3809 | 0 | 252.3809 | 0 | 93.20613 | 0.3693073 | 4000 | 5081.3 | 276.69112 | Titan: Fl
21459 | 16057 | CAJ0951B | 257.4217 | 2024-03-04 | NA | 251.9668 | 0 | 251.9668 | 0 | 90.09023 | 0.357548 | 4000 | 5108.7 | 276.69112 | Titan: Fl
21460 | 27474 | VAP09A12 | 381.7703 | 2024-03-04 | NA | 384.0445 | 0 | 384.0445 | 0 | 89.79992 | 0.2338269 | 6500 | 6923.7 | NA | Titan: Fl
21461 | 26888 | SW5C5R10 | 216.6471 | 2024-03-04 | Fly.ash | 209.3664 | 50.04591 | 259.4123 | 0.1929204 | 81.996 | 0.3160837 | 4000 | 6057.7 | 276.69112 | Titan: Fl
21462 | 26880 | SW5C5R10 | 231.5929 | 2024-03-04 | Fly.ash | 223.3202 | 52.37154 | 275.6917 | 0.1899642 | 32.98498 | 0.1196444 | 4000 | 6022.3 | 276.69112 | Titan: Fl
21463 | 26883 | SW5C5R10 | 217.0097 | 2024-03-04 | Fly.ash | 209.6205 | 50.75022 | 260.3707 | 0.1949153 | 74.76062 | 0.2871315 | 4000 | 5801 | 276.69112 | Titan: Fl
21464 | 25550 | SSFB5R10 | 231.6762 | 2024-03-04 | Fly.ash | 225.4362 | 55.32599 | 280.7622 | 0.1970564 | 61.30542 | 0.2183536 | 4500 | 5695 | NA | Titan: Fl
21465 | 25553 | SSFB5R10 | 228.1728 | 2024-03-04 | Fly.ash | 221.8181796 | 54.99999945 | 276.8182 | 0.1986864 | 72.07218 | 0.2603593 | 4500 | 5783.3 | NA | Titan: Fl
21466 | 25127 | SSDB5R10 | 196.3773 | 2024-03-04 | Fly.ash | 187.5552 | 49.20565 | 236.7608 | 0.2078285 | 75.1289 | 0.3173198 | 3000 | 4589.7 | 235.86784 | Titan: Fl
21467 | 16052 | CAJ0951B | 257.6038 | 2024-03-04 | NA | 251.3369 | 0 | 251.3369 | 0 | 77.35301 | 0.3077662 | 4000 | NA | 276.69112 | Titan: Fl
21468 | 16050 | CAJ0951B | 260.9115 | 2024-03-04 | NA | 254.902 | 0 | 254.902 | 0 | 73.26223 | 0.2874134 | 4000 | NA | 276.69112 | Titan: Fl
21469 | 22100 | E1G05R12 | 320.7153 | 2024-03-04 | NA | 321.2413 | 0 | 321.2413 | 0 | 86.07811 | 0.2679547 | 6000 | NA | NA | Titan: Fl
21470 | 22101 | E1G05R12 | 324.226 | 2024-03-04 | NA | 324.9563 | 0 | 324.9563 | 0 | 86.07811 | 0.2648914 | 6000 | NA | NA | Titan: Fl
21471 | 15456 | CAJ05R11 | 245.0554 | 2024-03-04 | NA | 240.1661 | 0 | 240.1661 | 0 | 79.87757 | 0.332593 | 4000 | 5758.7 | 276.69112 | Titan: Fl
21472 | 15455 | CAJ05R11 | 242.4687 | 2024-03-04 | NA | 237.3252 | 0 | 237.3252 | 0 | 79.14809 | 0.3335006 | 4000 | 5927 | 276.69112 | Titan: Fl
21473 | 26885 | SW5C5R10 | 230.4793 | 2024-03-04 | Fly.ash | 225.1855 | 56.12245 | 281.308 | 0.1995054 | 76.25252 | 0.2710642 | 4000 | 6645.3 | 276.69112 | Titan: Fl
21474 | 26887 | SW5C5R10 | 232.2402 | 2024-03-04 | Fly.ash | 227.0408 | 55.65863 | 282.6994 | 0.1968827 | 79.73614 | 0.2820527 | 4000 | 6475.7 | 276.69112 | Titan: Fl
21475 | 26889 | SW5C5R10 | 229.4335 | 2024-03-04 | Fly.ash | 224.0588 | 55.78512 | 279.8439 | 0.1993437 | 82.76231 | 0.2957446 | 4000 | 6727.3 | 276.69112 | Titan: Fl
21476 | 26881 | SW5C5R10 | 232.3164 | 2024-03-04 | Fly.ash | 227.0432 | 55.09642 | 282.1396 | 0.1952807 | 67.0528 | 0.2376583 | 4000 | 5369.3 | 276.69112 | Titan: Fl
21477 | 26886 | SW5C5R10 | 231.9422 | 2024-03-04 | Fly.ash | 226.6108 | 55.82524 | 282.436 | 0.1976563 | 77.33857 | 0.2738269 | 4000 | 6169 | 276.69112 | Titan: Fl
21478 | 15247 | CAHB9512 | 199.6134 | 2024-03-04 | Fly.ash | 191.6896 | 47.9798 | 239.6694 | 0.2001916 | 78.54757 | 0.327733 | 3500 | 5940.7 | 256.27948 | Titan: Fl
21479 | 15250 | CAHB9512 | 197.4031 | 2024-03-04 | Fly.ash | 189.3939 | 47.75023 | 237.1442 | 0.2013553 | 83.14547 | 0.3506115 | 3500 | 5115.3 | 256.27948 | Titan: Fl
21480 | 15251 | CAHB9512 | 197.0007 | 2024-03-04 | Fly.ash | 188.9348 | 48.20937 | 237.1442 | 0.2032914 | 83.52863 | 0.3522272 | 3500 | 4977 | 256.27948 | Titan: Fl
21481 | 18456 | CAN05R10 | 324.5001 | 2024-03-04 | NA | 325.684 | 0 | 325.684 | 0 | 99.06702 | 0.3041814 | 6000 | 8153 | NA | Titan: Fl
21482 | 18454 | CAN05R10 | 326.3492 | 2024-03-04 | NA | 327.6699 | 0 | 327.6699 | 0 | 97.59391 | 0.2978422 | 6000 | 8058.7 | NA | Titan: Fl
21483 | 15249 | CAHB9512 | 198.9461 | 2024-03-04 | Fly.ash | 191.0009 | 48.43893 | 239.4399 | 0.2023011 | 81.996 | 0.3424492 | 3500 | 4784 | 256.27948 | Titan: Fl
21484 | 15248 | CAHB9512 | 197.0211 | 2024-03-04 | Fly.ash | 188.9348 | 48.43893 | 237.3737 | 0.2040619 | 81.996 | 0.3454299 | 3500 | 4576.5 | 256.27948 | Titan: Fl
21485 | 26891 | SW5C5R10 | 231.2112 | 2024-03-04 | Fly.ash | 225.9488 | 55.82524 | 281.774 | 0.1981206 | 83.23103 | 0.2953822 | 4000 | 5555.3 | 276.69112 | Titan: Fl
21486 | 26890 | SW5C5R10 | 232.994 | 2024-03-04 | Fly.ash | 227.9614 | 55.32599 | 283.2874 | 0.1952998 | 83.14547 | 0.2935022 | 4000 | 6322.3 | 276.69112 | Titan: Fl
21487 | 26884 | SW5C5R10 | 235.6848 | 2024-03-04 | Fly.ash | 229.8237 | 56.35436 | 286.1781 | 0.1969206 | 75.47839 | 0.2637462 | 4000 | 5563.3 | 276.69112 | Titan: Fl
21488 | 26892 | SW5C5R10 | 230.2538 | 2024-03-04 | Fly.ash | 224.2883 | 55.32599 | 279.6143 | 0.1978654 | 85.06127 | 0.3042093 | 4000 | 5583.3 | 276.69112 | Titan: Fl
21489 | 19720 | D2154401 | 215.8185 | 2024-03-04 | Fly.ash | 208.9585 | 52.7361 | 261.6946 | 0.2015177 | 75.1289 | 0.2870861 | 3400 | 5734.3 | NA | Titan: Fl
21490 | 15190 | CAHB5R13 | 191.2839 | 2024-03-04 | Fly.ash | 181.81818 | 46.1165 | 227.9347 | 0.2023233 | 60.76602 | 0.266594 | 3500 | 4966.7 | 256.27948 | Titan: Fl
21491 | 14469 | CAGB5R11 | 184.3553 | 2024-03-04 | Fly.ash | 174.3881 | 41.52098 | 215.9091 | 0.1923077 | 73.67703 | 0.341241 | 3000 | 3730.7 | 235.86784 | Titan: Fl
21492 | 27174 | SW6B5R11 | 217.1587 | 2024-03-04 | Fly.ash | 210.0618 | 50.97087 | 261.0327 | 0.1952663 | 87.65038 | 0.3357832 | 4000 | 5146.7 | 276.69112 | Titan: Fl
21493 | 19753 | D2190300 | 231.1328 | 2024-03-04 | Fly.ash | 224.2757 | 56.69331 | 280.969 | 0.2017778 | 163.3942 | 0.581538 | 3400 | 6673.3 | NA | Titan: Fl
21494 | 19752 | D2190300 | 218.9572 | 2024-03-04 | Fly.ash | 212.746 | 52.9522 | 265.6982 | 0.1992945 | 60.61415 | 0.2281316 | 3400 | 6961 | NA | Titan: Fl
21495 | 13403 | CAG05R11 | 220.927 | 2024-03-04 | NA | 213.1262 | 0 | 213.1262 | 0 | 72.7689 | 0.3414358 | 3000 | 3458.3 | 235.86784 | Titan: Fl
21496 | 27160 | SW6B5R10 | 217.8426 | 2024-03-04 | Fly.ash | 211.3857 | 50.75022 | 262.1359 | 0.1936027 | 74.39234 | 0.283793 | 4000 | 3938.3 | 276.69112 | Titan: Fl
21497 | 24882 | SSD05R10 | 253.2668 | 2024-03-04 | NA | 247.6077 | 0 | 247.6077 | 0 | 39.92919 | 0.1612599 | 3000 | 5751.5 | 235.86784 | Titan: Fl
21498 | 19751 | D2187800 | 214.0248 | 2024-03-04 | Fly.ash | 206.4007 | 53.10761 | 259.5083 | 0.204647 | 73.15597 | 0.2819022 | 3400 | 5643 | NA | Titan: Fl
21499 | 19750 | D2187800 | 217.6784 | 2024-03-04 | Fly.ash | 210.1687 | 53.42081 | 263.5895 | 0.2026667 | 71.95486 | 0.2729808 | 3400 | 5666.3 | NA | Titan: Fl
21500 | 26882 | SW5C5R10 | 232.5553 | 2024-03-04 | Fly.ash | 226.577 | 55.89054 | 282.4675 | 0.1978654 | 74.70425 | 0.2644702 | 4000 | 6086.7 | 276.69112 | Titan: Fl
21501 | 13325 | CAG05R10 | 216.113 | 2024-03-04 | NA | 208.8636 | 0 | 208.8636 | 0 | 81.17604 | 0.3886557 | 3000 | 3584 | 235.86784 | Titan: Fl
21502 | 24898 | SSD05R10 | 246.0335 | 2024-03-04 | NA | 240.7236 | 0 | 240.7236 | 0 | 75.86545 | 0.3151559 | 3000 | 4693.3 | 235.86784 | Titan: Fl
21503 | 15451 | CAJ05R11 | 241.5705 | 2024-03-04 | NA | 235.7143 | 0 | 235.7143 | 0 | 78.3943 | 0.3325819 | 4000 | 4879.3 | 276.69112 | Titan: Fl
21504 | 13406 | CAG05R11 | 215.5302 | 2024-03-04 | NA | 207.7922 | 0 | 207.7922 | 0 | 74.78166 | 0.3598867 | 3000 | 4081.7 | 235.86784 | Titan: Fl
21505 | 13407 | CAG05R11 | 216.3756 | 2024-03-04 | NA | 208.658 | 0 | 208.658 | 0 | 74.78166 | 0.3583934 | 3000 | 4006.7 | 235.86784 | Titan: Fl
21506 | 18448 | CAN05R10 | 326.1158 | 2024-03-04 | NA | 327.7972 | 0 | 327.7972 | 0 | 86.80759 | 0.264821 | 6000 | 7587.3 | NA | Titan: Fl
21507 | 18449 | CAN05R10 | 326.9425 | 2024-03-04 | NA | 328.6713 | 0 | 328.6713 | 0 | 90.45496 | 0.275214 | 6000 | 7357 | NA | Titan: Fl
21508 | 23909 | HAQ05R10 | 381.2749 | 2024-03-04 | NA | 386.5864 | 0 | 386.5864 | 0 | 84.7908 | 0.2193321 | 7000 | NA | NA | Titan: Fl
21509 | 23910 | HAQ05R10 | 369.545 | 2024-03-04 | NA | 374.4589 | 0 | 374.4589 | 0 | 104.4053 | 0.2788165 | 7000 | NA | NA | Titan: Fl
21510 | 23997 | HAS05R12 | 383.8377 | 2024-03-04 | NA | 391.1713 | 0 | 391.1713 | 0 | 80.97178 | 0.2069983 | 8000 | NA | NA | Titan: Fl
21511 | 23999 | HAS05R12 | 376.6058 | 2024-03-04 | NA | 383.5498 | 0 | 383.5498 | 0 | 83.452 | 0.217578 | 8000 | NA | NA | Titan: Fl
21512 | 18450 | CAN05R10 | 324.2413 | 2024-03-04 | NA | 325.8304 | 0 | 325.8304 | 0 | 94.46708 | 0.2899271 | 6000 | NA | NA | Titan: Fl
21513 | 18457 | CAN05R10 | 323.5827 | 2024-03-04 | NA | 325.3247 | 0 | 325.3247 | 0 | 99.34762 | 0.3053799 | 6000 | NA | NA | Titan: Fl
21514 | 24003 | HAS05R12 | 378.5511 | 2024-03-04 | NA | 385.7143 | 0 | 385.7143 | 0 | 93.92866 | 0.2435187 | 8000 | 8497.7 | NA | Titan: Fl
21515 | 24002 | HAS05R12 | 378.4746 | 2024-03-04 | NA | 385.7143 | 0 | 385.7143 | 0 | 93.92866 | 0.2435187 | 8000 | 8629 | NA | Titan: Fl
21516 | 24756 | PAJ05R10 | 252.0481 | 2024-03-04 | NA | 247.5962 | 0 | 247.5962 | 0 | 82.79547 | 0.3343972 | 4000 | 4643.3 | 276.69112 | Titan: Fl
21517 | 19754 | D2190500 | 195.9045 | 2024-03-08 | Fly.ash | 187.7273 | 62.27272665 | 249.9999975 | 0.2490909 | 72.83084 | 0.2913233 | 3400 | 5618 | NA | Titan: Fl
21518 | 12819 | BAJZ5RZY | 215.7751 | 2024-03-04 | Fly.ash | 208.8636 | 51.36363585 | 260.2273 | 0.1973799 | 85.72796 | 0.329435 | 4000 | 5858.3 | 276.69112 | Titan: Fl
21519 | 24001 | HAS05R12 | 383.5677 | 2024-03-04 | NA | 390.9528 | 0 | 390.9528 | 0 | 86.07811 | 0.2201752 | 8000 | 8613.7 | NA | Titan: Fl
21520 | 24000 | HAS05R12 | 385.0265 | 2024-03-04 | NA | 392.3213 | 0 | 392.3213 | 0 | 83.59931 | 0.2130889 | 8000 | 8881.5 | NA | Titan: Fl
21521 | 23998 | HAS05R12 | 378.5371 | 2024-03-04 | NA | 385.4978 | 0 | 385.4978 | 0 | 82.00694 | 0.21273 | 8000 | 8923 | NA | Titan: Fl
21522 | 18447 | CAN05R10 | 336.32 | 2024-03-04 | NA | 338.2088 | 0 | 338.2088 | 0 | 81.12346 | 0.239862 | 6000 | 8085 | NA | Titan: Fl
21523 | 15439 | CAJ05R11 | 249.143 | 2024-03-04 | NA | 243.2746 | 0 | 243.2746 | 0 | 65.80167 | 0.2704831 | 4000 | 6399.3 | 276.69112 | Titan: Fl
21524 | 15447 | CAJ05R11 | 240.9511 | 2024-03-04 | NA | 234.7727 | 0 | 234.7727 | 0 | 76.24478 | 0.32476 | 4000 | 6286.7 | 276.69112 | Titan: Fl
21525 | 23995 | HAS05R12 | 384.3489 | 2024-03-04 | NA | 391.6437 | 0 | 391.6437 | 0 | 80.46336 | 0.2054504 | 8000 | 8959.7 | NA | Titan: Fl
21526 | 23996 | HAS05R12 | 383.697 | 2024-03-04 | NA | 390.955 | 0 | 390.955 | 0 | 80.84652 | 0.2067924 | 8000 | 8823.3 | NA | Titan: Fl
21527 | 24754 | PAJ05R10 | 253.2998 | 2024-03-04 | NA | 249.5671 | 0 | 249.5671 | 0 | 78.3943 | 0.3141211 | 4000 | 5496.7 | 276.69112 | Titan: Fl
21528 | 24755 | PAJ05R10 | 248.1351 | 2024-03-04 | NA | 243.9394 | 0 | 243.9394 | 0 | 78.75557 | 0.3228489 | 4000 | 5633.3 | 276.69112 | Titan: Fl
21529 | 22934 | E1L05R12 | 393.8397 | 2024-03-04 | NA | 401.948 | 0 | 401.948 | 0 | 82.72947 | 0.2058213 | 8500 | 9700 | NA | Titan: Fl
21530 | 13408 | CAG05R11 | 220.5917 | 2024-03-04 | NA | 212.9303 | 0 | 212.9303 | 0 | 75.86545 | 0.3562925 | 3000 | 4610 | 235.86784 | Titan: Fl
21531 | 13400 | CAG05R11 | 225.3499 | 2024-03-04 | NA | 217.5968 | 0 | 217.5968 | 0 | 57.46245 | 0.2640777 | 3000 | 5380 | 235.86784 | Titan: Fl
21532 | 26545 | SW509513 | 274.8457 | 2024-03-04 | NA | 271.1039 | 0 | 271.1039 | 0 | 67.34994 | 0.2484285 | 4500 | 7683.3 | NA | Titan: Fl
21533 | 26548 | SW509513 | 273.3169 | 2024-03-04 | NA | 269.7429 | 0 | 269.7429 | 0 | 78.16441 | 0.2897738 | 4500 | 7833.3 | NA | Titan: Fl
21534 | 26546 | SW509513 | 274.7575 | 2024-03-04 | NA | 271.1039 | 0 | 271.1039 | 0 | 68.51115 | 0.2527118 | 4500 | 7750 | NA | Titan: Fl
21535 | 26547 | SW509513 | 275.2014 | 2024-03-04 | NA | 271.5677 | 0 | 271.5677 | 0 | 69.67236 | 0.2565561 | 4500 | 7510 | NA | Titan: Fl
21536 | 24915 | SSD05R12 | 239.6278 | 2024-03-04 | NA | 234.7727 | 0 | 234.7727 | 0 | 82.69334 | 0.3522272 | 3500 | 5562.7 | 256.27948 | Titan: Fl
21537 | 24913 | SSD05R12 | 250.1762 | 2024-03-04 | NA | 245.2745 | 0 | 245.2745 | 0 | 61.21816 | 0.2495904 | 3500 | 6710 | 256.27948 | Titan: Fl
21538 | 24914 | SSD05R12 | 242.7093 | 2024-03-04 | NA | 237.6434 | 0 | 237.6434 | 0 | 74.76062 | 0.3145916 | 3500 | 6118.3 | 256.27948 | Titan: Fl
21539 | 14464 | CAGB5R11 | 181.9437 | 2024-03-04 | Fly.ash | 171.9843 | 43.0507 | 215.035 | 0.2002033 | 69.66491 | 0.3239702 | 3000 | 4045 | 235.86784 | Titan: Fl
21540 | 16294 | CAJA5R10 | 238.0692 | 2024-03-04 | Fly.ash | 232.5684 | 28.2436 | 260.812 | 0.108291 | 64.08053 | 0.2456962 | 4000 | 6225 | 276.69112 | Titan: Fl
21541 | 15095 | CAH05R13 | 225.465 | 2024-03-04 | NA | 218.9685 | 0 | 218.9685 | 0 | 62.37016 | 0.2848362 | 3500 | 4746.7 | 256.27948 | Titan: Fl
21542 | 15098 | CAH05R13 | 223.9251 | 2024-03-04 | NA | 217.5325 | 0 | 217.5325 | 0 | 70.08523 | 0.3221828 | 3500 | 4520 | 256.27948 | Titan: Fl
21543 | 16044 | CAJ09511 | 250.3569 | 2024-03-04 | NA | 245.8678 | 0 | 245.8678 | 0 | 81.61284 | 0.3319379 | 4000 | 5236.7 | 276.69112 | Titan: Fl
21544 | 15099 | CAH05R13 | 225.4732 | 2024-03-04 | NA | 219.1871 | 0 | 219.1871 | 0 | 76.95967 | 0.3511141 | 3500 | 4976.7 | 256.27948 | Titan: Fl
21545 | 14194 | CAGB5R10 | 179.6987 | 2024-03-04 | Fly.ash | 169.7727 | 42.27272685 | 212.0455 | 0.1993569 | 73.96882 | 0.3488347 | 3000 | 3766.7 | 235.86784 | Titan: Fl
21546 | 16036 | CAJ09511 | 248.1105 | 2024-03-04 | NA | 243.4091 | 0 | 243.4091 | 0 | 79.65873 | 0.3272627 | 4000 | 4256.7 | 276.69112 | Titan: Fl
21547 | 13287 | CAG05R10 | 216.5531 | 2024-03-04 | NA | 209.3074 | 0 | 209.3074 | 0 | 75.50419 | 0.3607336 | 3000 | 3776.7 | 235.86784 | Titan: Fl
21548 | 15187 | CAHB5R11 | 192.909 | 2024-03-04 | Fly.ash | 185.0649 | 46.5368 | 231.6017 | 0.2009346 | 85.98085 | 0.3712444 | 3500 | 4980 | 256.27948 | Titan: Fl
21549 | 15188 | CAHB5R11 | 194.1335 | 2024-03-04 | Fly.ash | 186.3636345 | 46.5368 | 232.9004 | 0.1998141 | 88.87096 | 0.3815835 | 3500 | 5010 | 256.27948 | Titan: Fl
21550 | 14505 | CAGB5R1B | 178.5377 | 2024-03-04 | Fly.ash | 168.8636 | 42.95455 | 211.8181797 | 0.2027897 | 78.14142 | 0.368908 | 3000 | 3956.7 | 235.86784 | Titan: Fl
21551 | 13681 | CAG08P13 | 323.3161 | 2024-03-08 | NA | 324.1627 | 0 | 324.1627 | 0 | 59.89378 | 0.1847646 | 3000 | 7255 | 256.27948 | Titan: Fl
21552 | 13695 | CAG08R13 | 265.3678 | 2024-03-08 | NA | 262.5 | 0 | 262.5 | 0 | 66.38227 | 0.2528848 | 3000 | 6420 | 256.27948 | Titan: Fl
21553 | 15485 | CAJ05R11 | 236.8406 | 2024-03-04 | NA | 230.6481 | 0 | 230.6481 | 0 | 86.75703 | 0.3761446 | 4000 | 5460 | 276.69112 | Titan: Fl
21554 | 16594 | CAJB5R11 | 198.354 | 2024-03-04 | Fly.ash | 189.8895 | 47.57859 | 237.4681 | 0.2003578 | 88.98238 | 0.3747129 | 4000 | 5448.7 | 276.69112 | Titan: Fl
21555 | 15475 | CAJ05R11 | 239.1238 | 2024-03-04 | NA | 234.0234 | 0 | 234.0234 | 0 | 84.5036 | 0.3610904 | 4000 | 4866 | 276.69112 | Titan: Fl
21556 | 14373 | CAGB5R10 | 182.1142 | 2024-03-04 | Fly.ash | 172.4059 | 43.618 | 216.0239 | 0.2019129 | 81.996 | 0.3795691 | 3000 | 3856.7 | 235.86784 | Titan: Fl
21557 | 20299 | D414990B | 208.6046 | 2024-03-04 | Fly.ash | 199.9022 | 136.608 | 336.5103 | 0.405955 | 31.40667 | 0.09333049 | 5500 | 6673.3 | NA | Titan: Fl
21558 | 19549 | D1556400 | 186.343 | 2024-03-04 | Fly.ash | 177.7389 | 40.50117 | 218.2401 | 0.1855808 | 65.16648 | 0.2985999 | 2500 | 4840 | 213.18824 | Titan: Fl
21559 | 21068 | D5202500 | 206.327 | 2024-03-04 | Fly.ash | 197.9472 | 199.9022 | 397.8495 | 0.502457 | 38.74848 | 0.09739484 | 6500 | 6706.7 | NA | Titan: Fl
21560 | 20943 | D417370B | 219.7764 | 2024-03-04 | Fly.ash | 212.9953 | 114.5105 | 327.5058 | 0.3496441 | 60.30331 | 0.184129 | 5500 | NA | NA | Titan: Fl
21561 | 20944 | D417370B | 217.5924 | 2024-03-04 | Fly.ash | 210.6643 | 114.8019 | 325.4662 | 0.3527305 | 60.78963 | 0.1867771 | 5500 | 7658.5 | NA | Titan: Fl
21562 | 20269 | D4140801 | 208.1383 | 2024-03-04 | Fly.ash | 199.1107 | 138.0929 | 337.2036 | 0.4095238 | 35.87117 | 0.1063784 | 5500 | 7883.3 | NA | Titan: Fl
21563 | 12370 | BAFD5R1A | 155.5851 | 2024-03-04 | Fly.ash | 144.1622 | 64.39394 | 208.5561 | 0.3087607 | 60.98987 | 0.2924386 | 2500 | 3192.3 | 213.18824 | Titan: Fl
21564 | 21678 | DB173500 | 234.5853 | 2024-03-04 | Fly.ash | 230.0557 | 57.97774 | 288.0334 | 0.2012882 | 59.99564 | 0.208294 | 4500 | 6888.7 | NA | Titan: Fl
21565 | 20974 | D4188200 | 198.0524 | 2024-03-04 | Fly.ash | 188.9822 | 188.4881 | 377.4704 | 0.4993455 | 33.8096 | 0.0895689 | 5500 | 6730 | NA | Titan: Fl
21566 | 12484 | BAFZ5RZY | 223.9413 | 2024-03-04 | NA | 217.1227 | 0 | 217.1227 | 0 | 81.75792 | 0.3765517 | 2500 | 3253.3 | 213.18824 | Titan: Fl
21567 | 21695 | DB190000 | 234.1323 | 2024-03-04 | Fly.ash | 228.8797 | 58.08081 | 286.9605 | 0.2024 | 81.61284 | 0.2844044 | 4500 | 5903.3 | NA | Titan: Fl
21568 | 20945 | D417370B | 220.0889 | 2024-03-04 | Fly.ash | 213.2867 | 112.7622 | 326.0489 | 0.3458445 | 65.16648 | 0.1998672 | 5500 | 7614 | NA | Titan: Fl
21569 | 21688 | DB190000 | 244.1663 | 2024-03-04 | Fly.ash | 239.1098 | 60.8428 | 299.9526 | 0.2028414 | 68.75307 | 0.2292131 | 4500 | 7231.7 | NA | Titan: Fl
21570 | 20963 | D4174000 | 261.7374 | 2024-03-04 | Fly.ash | 259.814 | 64.30785 | 324.1219 | 0.1984064 | 75.4344 | 0.2327347 | 5500 | 8778.3 | NA | Titan: Fl
21571 | 20266 | D4140801 | 212.2477 | 2024-03-04 | Fly.ash | 203.2967 | 139.6104 | 342.9071 | 0.4071377 | 31.26324 | 0.09117116 | 5500 | 7153.3 | NA | Titan: Fl
21572 | 20950 | D417370B | 215.5525 | 2024-03-04 | Fly.ash | 208.7198 | 112.4768 | 321.1967 | 0.3501805 | 76.25252 | 0.2374014 | 5500 | 7585.7 | NA | Titan: Fl
21573 | 15446 | CAJ05R11 | 248.3786 | 2024-03-04 | NA | 242.5699 | 0 | 242.5699 | 0 | 74.4065 | 0.3067425 | 4000 | 5246.7 | 276.69112 | Titan: Fl
21574 | 27175 | SW6B5R11 | 215.0603 | 2024-03-04 | Fly.ash | 208.042 | 50.26224 | 258.3042 | 0.1945854 | 90.45496 | 0.3501877 | 4000 | 5470.3 | 276.69112 | Titan: Fl
21575 | 20774 | D4167700 | 261.7445 | 2024-03-04 | Fly.ash | 259.8039 | 64.39394 | 324.1979 | 0.1986254 | 75.12167 | 0.2317155 | 5500 | 7477 | NA | Titan: Fl
21576 | 12371 | BAFD5R1A | 159.443 | 2024-03-04 | Fly.ash | 147.5045 | 64.61676 | 212.1212 | 0.3046218 | 67.68389 | 0.3190812 | 2500 | 3339 | 213.18824 | Titan: Fl
21577 | 21067 | D5202500 | 207.5699 | 2024-03-04 | Fly.ash | 199.4135 | 197.7028 | 397.1163 | 0.4978462 | 35.89333 | 0.09038494 | 6500 | 7073.3 | NA | Titan: Fl
21578 | 20856 | D4167900 | 220.3848 | 2024-03-04 | Fly.ash | 213.843 | 113.3781 | 327.2211 | 0.3464878 | 69.8307 | 0.2134053 | 5500 | 7689.3 | NA | Titan: Fl
21579 | 14196 | CAGB5R10 | 189.0314 | 2024-03-04 | Fly.ash | 180.2736 | 36.18711 | 216.4607 | 0.1671764 | 74.02406 | 0.3419746 | 3000 | 5610.3 | 235.86784 | Titan: Fl
21580 | 23911 | HAQ05R12 | 345.754 | 2024-03-04 | NA | 348.1906 | 0 | 348.1906 | 0 | 75.49717 | 0.2168271 | 7000 | 8852 | NA | Titan: Fl
21581 | 27173 | SW6B5R11 | 221.2649 | 2024-03-04 | Fly.ash | 214.4748 | 50.75022 | 265.2251 | 0.1913478 | 84.33587 | 0.3179785 | 4000 | 5063.7 | 276.69112 | Titan: Fl
21582 | 27172 | SW6B5R11 | 214.5185 | 2024-03-04 | Fly.ash | 207.3864 | 50.91783 | 258.3042 | 0.1971235 | 84.25442 | 0.3261829 | 4000 | 5201.7 | 276.69112 | Titan: Fl
21583 | 20852 | D4167900 | 218.301 | 2024-03-04 | Fly.ash | 211.4528 | 114.3048 | 325.7576 | 0.3508892 | 64.33688 | 0.1974993 | 5500 | 7910 | NA | Titan: Fl
21584 | 25554 | SSFB5R10 | 229.6447 | 2024-03-04 | Fly.ash | 224.0588 | 55.55555 | 279.6143 | 0.1986864 | 76.63177 | 0.2740624 | 4500 | 6086 | NA | Titan: Fl
21585 | 20972 | D4188200 | 199.1768 | 2024-03-04 | Fly.ash | 189.9704 | 187.253 | 377.2233 | 0.4963982 | 31.74804 | 0.08416246 | 5500 | 8533.3 | NA | Titan: Fl
21586 | 19676 | D2120900 | 220.4568 | 2024-03-04 | Fly.ash | 214.7254 | 52.79356 | 267.5189 | 0.1973451 | 62.43095 | 0.2333702 | 3400 | 7244.3 | NA | Titan: Fl
21587 | 21694 | DB190000 | 237.7379 | 2024-03-04 | Fly.ash | 232.9545 | 57.38636 | 290.3409 | 0.1976517 | 80.13289 | 0.2759959 | 4500 | 5898 | NA | Titan: Fl
21588 | 21697 | DB190000 | 238.41 | 2024-03-04 | Fly.ash | 233.3024 | 59.3692 | 292.6716 | 0.2028526 | 83.21976 | 0.2843452 | 4500 | 6466.7 | NA | Titan: Fl
21589 | 21066 | D5202500 | 206.0102 | 2024-03-04 | Fly.ash | 197.7028 | 199.9022 | 397.6051 | 0.5027658 | 32.6303 | 0.08206712 | 6500 | 7005 | NA | Titan: Fl
21590 | 19677 | D2120900 | 217.8752 | 2024-03-04 | Fly.ash | 211.8845 | 53.74053 | 265.625 | 0.2023173 | 63.61634 | 0.2394968 | 3400 | 5668.7 | NA | Titan: Fl
21591 | 20771 | D4167700 | 266.6346 | 2024-03-04 | Fly.ash | 264.9953 | 65.13589 | 330.1312 | 0.1973031 | 73.5191 | 0.2226966 | 5500 | 7061.7 | NA | Titan: Fl
21592 | 25552 | SSFB5R10 | 232.4087 | 2024-03-04 | Fly.ash | 226.8089 | 56.35436 | 283.1633 | 0.1990172 | 71.22063 | 0.2515179 | 4500 | 5855 | NA | Titan: Fl
21593 | 13086 | CAFB5R1A | 182.0284 | 2024-03-04 | Fly.ash | 172.2028 | 42.61364 | 214.8164 | 0.1983723 | 75.50072 | 0.3514662 | 2500 | 3689.3 | 213.18824 | Titan: Fl
21594 | 13083 | CAFB5R1A | 182.5584 | 2024-03-04 | Fly.ash | 172.5507 | 43.24801 | 215.7988 | 0.200409 | 72.18266 | 0.3344906 | 2500 | 3647.3 | 213.18824 | Titan: Fl
21595 | 17190 | CAJD8P10 | 218.9147 | 2024-03-08 | Fly.ash | 212.8942 | 90.44527 | 303.3395 | 0.2981651 | 98.7025 | 0.3253862 | 4000 | 5745.5 | 299.37072 | Titan: Fl
21596 | 20858 | D4167900 | 217.5547 | 2024-03-04 | Fly.ash | 210.807 | 113.4045 | 324.2115 | 0.3497854 | 70.05942 | 0.2160917 | 5500 | 7236.7 | NA | Titan: Fl
21597 | 14940 | CAGB8R1A | 209.2422 | 2024-03-08 | Fly.ash | 199.7439 | 47.37516 | 247.1191 | 0.1917098 | 61.44033 | 0.2486264 | 3000 | 4417.7 | 256.27948 | Titan: Fl
21598 | 25556 | SSFB5R10 | 229.5985 | 2024-03-04 | Fly.ash | 224.0588 | 54.17814 | 278.2369 | 0.1947195 | 80.84652 | 0.2905672 | 4500 | 5759 | NA | Titan: Fl
21599 | 20971 | D4188200 | 196.9109 | 2024-03-04 | Fly.ash | 187.5 | 187.5 | 375 | 0.5 | 26.38798 | 0.07036796 | 5500 | 6603.3 | NA | Titan: Fl
21600 | 17945 | CALB5R11 | 228.4455 | 2024-03-04 | Fly.ash | 223.1206 | 54.41434 | 277.535 | 0.196063 | 99.20867 | 0.3574637 | 5000 | 6033.3 | 319.78236 | Titan: Fl
21601 | 21065 | D5202500 | 207.8217 | 2024-03-04 | Fly.ash | 199.6579 | 198.9247 | 398.5826 | 0.4990803 | 31.81455 | 0.0798192 | 6500 | 7163.3 | NA | Titan: Fl
21602 | 21691 | DB190000 | 237.8482 | 2024-03-04 | Fly.ash | 232.6067 | 57.05009 | 289.6568 | 0.1969576 | 75.09132 | 0.2592424 | 4500 | 6970 | NA | Titan: Fl
21603 | 20859 | D4167900 | 220.6585 | 2024-03-04 | Fly.ash | 213.9037 | 112.9679 | 326.8717 | 0.3456033 | 70.28711 | 0.2150297 | 5500 | 7490.7 | NA | Titan: Fl
21604 | 14939 | CAGB8R1A | 211.655 | 2024-03-08 | Fly.ash | 202.3047 | 49.93598 | 252.2407 | 0.1979695 | 59.30328 | 0.2351059 | 3000 | 4003 | 256.27948 | Titan: Fl
21605 | 19570 | D1563800 | 176.5283 | 2024-03-04 | Fly.ash | 167.4465 | 49.46524 | 216.9118 | 0.2280431 | 78.65462 | 0.3626112 | 2500 | 4035 | 213.18824 | Titan: Fl
21606 | 20855 | D4167900 | 220.6087 | 2024-03-04 | Fly.ash | 213.9037 | 113.3021 | 327.2059 | 0.3462717 | 69.72928 | 0.2131052 | 5500 | 7900 | NA | Titan: Fl
21607 | 20979 | D4188200 | 184.4739 | 2024-03-04 | Fly.ash | 175.5566 | 176.0204 | 351.577 | 0.5006596 | 76.63959 | 0.2179881 | 5500 | 6520 | NA | Titan: Fl
21608 | 16552 | CAJB5R10 | 213.943 | 2024-03-04 | Fly.ash | 206.9726 | 64.21006 | 271.1827 | 0.2367779 | 88.75522 | 0.3272894 | 4000 | 5400 | 276.69112 | Titan: Fl
21609 | 16544 | CAJB5R10 | 214.5808 | 2024-03-04 | Fly.ash | 207.6346 | 64.87202 | 272.5066 | 0.2380567 | 86.91382 | 0.3189421 | 4000 | 5606.7 | 276.69112 | Titan: Fl
21610 | 20983 | D4189400 | 255.5866 | 2024-03-04 | Fly.ash | 251.7261 | 63.29114 | 315.0173 | 0.2009132 | 62.9011 | 0.1996751 | 5500 | 7498.3 | NA | Titan: Fl
21611 | 20780 | D4167700 | 259.8837 | 2024-03-04 | Fly.ash | 258.0062 | 66.1157 | 324.1219 | 0.2039841 | 80.60704 | 0.2486936 | 5500 | 6950.7 | NA | Titan: Fl
21612 | 19749 | D2187800 | 218.3562 | 2024-03-04 | Fly.ash | 210.7008 | 56.81818125 | 267.5189 | 0.2123894 | 66.38227 | 0.2481405 | 3400 | 6272.3 | NA | Titan: Fl
21613 | 20985 | D4189400 | 256.4292 | 2024-03-04 | Fly.ash | 252.8769 | 63.29114 | 316.168 | 0.200182 | 77.30594 | 0.244509 | 5500 | 7765 | NA | Titan: Fl
21614 | 20982 | D4189300 | 219.8928 | 2024-03-04 | Fly.ash | 213.1262 | 113.4045 | 326.5306 | 0.3473011 | 64.25339 | 0.196776 | 5500 | 7153.3 | NA | Titan: Fl
21615 | 15185 | CAHB5R10 | 188.571 | 2024-03-04 | Fly.ash | 179.8323 | 45.89585 | 225.7282 | 0.2033236 | 87.2821 | 0.3866691 | 3500 | 4096.7 | 256.27948 | Titan: Fl
21616 | 15186 | CAHB5R10 | 188.5184 | 2024-03-04 | Fly.ash | 179.8323 | 46.77846 | 226.6108 | 0.2064265 | 87.2821 | 0.3851631 | 3500 | 3963.3 | 256.27948 | Titan: Fl
21617 | 20980 | D4189300 | 225.6439 | 2024-03-04 | Fly.ash | 218.6005 | 116.6268 | 335.2273 | 0.3479037 | 39.92919 | 0.1191108 | 5500 | 6398 | NA | Titan: Fl
21618 | 21696 | DB190000 | 238.3701 | 2024-03-04 | Fly.ash | 233.3024 | 57.97774 | 291.2801 | 0.1990446 | 82.83269 | 0.2843746 | 4500 | 6810 | NA | Titan: Fl
21619 | 25361 | SSF05R10 | 282.9937 | 2024-03-04 | NA | 280.6708 | 0 | 280.6708 | 0 | 92.438 | 0.3293467 | 4000 | 5679.5 | 276.69112 | Titan: Fl
21620 | 25362 | SSF05R10 | 283.211 | 2024-03-04 | NA | 280.8914 | 0 | 280.8914 | 0 | 92.438 | 0.329088 | 4000 | 5394.9 | 276.69112 | Titan: Fl
21621 | 25363 | SSF05R10 | 291.4611 | 2024-03-04 | NA | 289.7176 | 0 | 289.7176 | 0 | 92.438 | 0.3190625 | 4000 | 5571.1 | 276.69112 | Titan: Fl
21622 | 25364 | SSF05R10 | 286.8153 | 2024-03-04 | NA | 284.965 | 0 | 284.965 | 0 | 99.20867 | 0.3481433 | 4000 | 5446.2 | 276.69112 | Titan: Fl
21623 | 14074 | CAGB5R10 | 185.8957 | 2024-03-04 | Fly.ash | 177.8757 | 44.06308 | 221.9388 | 0.1985371 | 66.18874 | 0.2982297 | 3000 | 4173.3 | 235.86784 | Titan: Fl
21624 | 14043 | CAGB5R10 | 187.8938 | 2024-03-04 | Fly.ash | 179.9438 | 45.22024 | 225.164 | 0.2008325 | 62.96051 | 0.2796206 | 3000 | 4236.7 | 235.86784 | Titan: Fl
21625 | 20857 | D4167900 | 220.2132 | 2024-03-04 | Fly.ash | 213.9037 | 114.082 | 327.9857 | 0.3478261 | 69.91522 | 0.2131654 | 5500 | 6272.7 | NA | Titan: Fl
21626 | 20863 | D4167900 | 216.765 | 2024-03-04 | Fly.ash | 210.0168 | 114.0572 | 324.0741 | 0.3519481 | 72.35316 | 0.2232612 | 5500 | 7206.7 | NA | Titan: Fl
21627 | 12479 | BAFZ5RZY | 175.1547 | 2024-03-04 | Fly.ash | 165.7105 | 53.61871 | 219.3292 | 0.2444668 | 81.38964 | 0.3710843 | 2500 | 2783.3 | 213.18824 | Titan: Fl
21628 | 20842 | D4167900 | 224.238 | 2024-03-04 | Fly.ash | 217.7033 | 116.9258 | 334.6292 | 0.3494191 | 51.90794 | 0.1551208 | 5500 | 7301.7 | NA | Titan: Fl
21629 | 12517 | BAFZ5RZY | 170.4539 | 2024-03-04 | Fly.ash | 160.8392 | 52.88461 | 213.7238 | 0.2474438 | 92.27865 | 0.431766 | 2500 | 2896.7 | 213.18824 | Titan: Fl
21630 | 12516 | BAFZ5RZY | 170.0843 | 2024-03-04 | Fly.ash | 160.4683 | 53.0303 | 213.4986 | 0.2483871 | 91.95813 | 0.43072 | 2500 | 2933.3 | 213.18824 | Titan: Fl
21631 | 15037 | CAGD5R10 | 170.4689 | 2024-03-04 | Fly.ash | 160.1836 | 67.52622 | 227.7098 | 0.2965451 | 71.85334 | 0.3155479 | 3000 | 4416.7 | 235.86784 | Titan: Fl
21632 | 27440 | VAJB8A12 | 277.1807 | 2024-03-08 | Fly.ash | 275.5102 | 69.57328 | 345.0835 | 0.2016129 | 86.70338 | 0.2512533 | 4000 | 6094.3 | 299.37072 | Titan: Fl
21633 | 20998 | D4189500 | 265.5305 | 2024-03-04 | Fly.ash | 263.834 | 65.87615 | 329.7101 | 0.1998002 | 73.66646 | 0.2234279 | 5500 | 7592 | NA | Titan: Fl
21634 | 20845 | D4167900 | 221.1926 | 2024-03-04 | Fly.ash | 214.5809 | 115.7025 | 330.2833 | 0.3503128 | 57.14541 | 0.1730193 | 5500 | 6693 | NA | Titan: Fl
21635 | 20977 | D4188200 | 187.6718 | 2024-03-04 | Fly.ash | 178.7723 | 179.7095 | 358.4817 | 0.5013072 | 62.96051 | 0.175631 | 5500 | 7478.3 | NA | Titan: Fl
21636 | 16370 | CAJA8P11 | 288.6725 | 2024-03-08 | Fly.ash | 288.8258 | 27.93561 | 316.7614 | 0.08819133 | 81.39731 | 0.2569673 | 4000 | 6177 | 299.37072 | Titan: Fl
21637 | 19674 | D2120900 | 220.3694 | 2024-03-04 | Fly.ash | 214.4139 | 54.72488 | 269.1388 | 0.2033333 | 52.40706 | 0.1947213 | 3400 | NA | NA | Titan: Fl
21638 | 21693 | DB190000 | 236.6691 | 2024-03-04 | Fly.ash | 231.4471 | 58.20965 | 289.6568 | 0.2009608 | 76.25252 | 0.2632513 | 4500 | 7316.7 | NA | Titan: Fl
21639 | 21002 | D4189500 | 259.4995 | 2024-03-04 | Fly.ash | 257.5758 | 64.04959 | 321.6253 | 0.1991435 | 87.74338 | 0.2728124 | 5500 | 5953.3 | NA | Titan: Fl
21640 | 25135 | SSE05R11 | 262.9894 | 2024-03-04 | NA | 258.7413 | 0 | 258.7413 | 0 | 80.97178 | 0.312945 | 4000 | 6620.3 | 276.69112 | Titan: Fl
21641 | 20978 | D4188200 | 189.0513 | 2024-03-04 | Fly.ash | 180.4124 | 179.4752 | 359.8875 | 0.4986979 | 68.04427 | 0.1890709 | 5500 | 6920 | NA | Titan: Fl
21642 | 27438 | VAJB8A12 | 288.7311 | 2024-03-08 | Fly.ash | 288.2231 | 74.63843 | 362.8616 | 0.205694 | 81.90021 | 0.2257065 | 4000 | 7680.3 | 299.37072 | Titan: Fl
21643 | 12354 | BAFD5R10 | 152.7741 | 2024-03-04 | Fly.ash | 141.6084 | 64.46678 | 206.0752 | 0.3128314 | 86.07811 | 0.4177025 | 2500 | 2762.3 | 213.18824 | Titan: Fl
21644 | 21687 | DB190000 | 238.817 | 2024-03-04 | Fly.ash | 233.3646 | 58.57544 | 291.94 | 0.2006421 | 61.00521 | 0.2089649 | 4500 | 6681.7 | NA | Titan: Fl
21645 | 12488 | BAFZ5RZY | 171.6079 | 2024-03-04 | Fly.ash | 161.4719 | 53.67965 | 215.1515 | 0.249497 | 82.36821 | 0.3828381 | 2500 | 3126.7 | 213.18824 | Titan: Fl
21646 | 26779 | SW5B5R11 | 205.3419 | 2024-03-04 | Fly.ash | 198.208 | 50.04371 | 248.2517 | 0.2015845 | 75.86545 | 0.3055989 | 4000 | 4910 | 276.69112 | Titan: Fl
21647 | 20844 | D4167900 | 222.6911 | 2024-03-04 | Fly.ash | 216.2466 | 116.1116 | 332.3582 | 0.3493568 | 57.08688 | 0.1717631 | 5500 | 7401.3 | NA | Titan: Fl
21648 | 20846 | D4167900 | 218.8997 | 2024-03-04 | Fly.ash | 212.2774 | 114.3393 | 326.6167 | 0.3500717 | 59.83203 | 0.1831873 | 5500 | 7089 | NA | Titan: Fl
21649 | 27435 | VAJB8A12 | 292.1135 | 2024-03-08 | Fly.ash | 291.536 | 74.45141 | 365.9875 | 0.2034261 | 69.97934 | 0.1912069 | 4000 | 7147.3 | 299.37072 | Titan: Fl
21650 | 21716 | DB194800 | 236.6057 | 2024-03-04 | Fly.ash | 231.0238 | 57.59047 | 288.6143 | 0.1995413 | 73.2875 | 0.2539289 | 4500 | 5476.7 | NA | Titan: Fl
21651 | 20850 | D4167900 | 220.4091 | 2024-03-04 | Fly.ash | 213.9498 | 114.6813 | 328.6311 | 0.3489666 | 62.34919 | 0.1897239 | 5500 | 6755.7 | NA | Titan: Fl
21652 | 21686 | DB185400 | 238.8752 | 2024-03-04 | Fly.ash | 234.5571 | 57.69231 | 292.2494 | 0.1974078 | 67.59806 | 0.2313027 | 4500 | 6351 | NA | Titan: Fl
21653 | 20772 | D4167700 | 260.975 | 2024-03-04 | Fly.ash | 259.0393 | 65.59917 | 324.6384 | 0.2020684 | 73.71019 | 0.2270532 | 5500 | 7691 | NA | Titan: Fl
21654 | 20996 | D4189500 | 260.0195 | 2024-03-04 | Fly.ash | 257.8125 | 64.27557 | 322.0881 | 0.199559 | 64.60418 | 0.2005792 | 5500 | 6720 | NA | Titan: Fl
21655 | 25134 | SSE05R11 | 264.449 | 2024-03-04 | NA | 260.15 | 0 | 260.15 | 0 | 78.81168 | 0.302947 | 4000 | 5291 | 276.69112 | Titan: Fl
21656 | 15331 | CAJ05R10 | 245.0596 | 2024-03-04 | NA | 239.85 | 0 | 239.85 | 0 | 74.39234 | 0.310162 | 4000 | 5238.4 | 276.69112 | Titan: Fl
21657 | 25133 | SSE05R11 | 262.0127 | 2024-03-04 | NA | 257.6486 | 0 | 257.6486 | 0 | 78.41862 | 0.3043627 | 4000 | 5348.7 | 276.69112 | Titan: Fl
21658 | 20997 | D4189500 | 265.0624 | 2024-03-04 | Fly.ash | 262.931 | 65.04702 | 327.9781 | 0.1983274 | 66.70928 | 0.2033956 | 5500 | 6601 | NA | Titan: Fl
21659 | 21012 | D4190700 | 254.4519 | 2024-03-04 | Fly.ash | 250.6887 | 62.21304 | 312.9017 | 0.1988261 | 86.5939 | 0.2767447 | 5500 | 7751.7 | NA | Titan: Fl
21660 | 20995 | D4189500 | 267.5389 | 2024-03-04 | Fly.ash | 265.674 | 65.43887 | 331.1128 | 0.1976331 | 61.47718 | 0.1856684 | 5500 | 6770.7 | NA | Titan: Fl
21661 | 26041 | SSM08R12 | 400.6636 | 2024-03-08 | NA | 405.0505 | 0 | 405.0505 | 0 | 88.08822 | 0.2174747 | 6000 | 9520 | NA | Titan: Fl
21662 | 20986 | D4189400 | 255.2303 | 2024-03-04 | Fly.ash | 251.3774 | 62.90174 | 314.2792 | 0.2001461 | 78.54757 | 0.2499293 | 5500 | 7955 | NA | Titan: Fl
21663 | 12384 | BAFH5R10 | 124.7341 | 2024-03-04 | Fly.ash | 111.6505 | 112.0918 | 223.7423 | 0.5009862 | 59.2929 | 0.2650054 | 2500 | 2850 | 213.18824 | Titan: Fl
21664 | 12198 | BAFB5R10 | 170.035 | 2024-03-04 | Fly.ash | 159.0909075 | 38.8986 | 197.9895 | 0.196468 | 67.84122 | 0.3426506 | 2500 | 4063.3 | 213.18824 | Titan: Fl
21665 | 12385 | BAFH5R10 | 123.8723 | 2024-03-04 | Fly.ash | 110.7679 | 110.7679 | 221.5357 | 0.5 | 59.66118 | 0.2693073 | 2500 | 2735 | 213.18824 | Titan: Fl
21666 | 12328 | BAFD5R10 | 153.1475 | 2024-03-04 | Fly.ash | 141.3899 | 64.24825 | 205.6381 | 0.3124336 | 76.95967 | 0.3742481 | 2500 | 4090 | 213.18824 | Titan: Fl
21667 | 14270 | CAGB5R10 | 191.0606 | 2024-03-04 | Fly.ash | 182.0367 | 48.95105 | 230.9878 | 0.2119205 | 77.3244 | 0.3347554 | 3000 | 4666.7 | 235.86784 | Titan: Fl
21668 | 14090 | CAGB5R10 | 186.7661 | 2024-03-04 | Fly.ash | 178.1076 | 44.06308 | 222.1707 | 0.1983299 | 67.73701 | 0.3048873 | 3000 | 3725 | 235.86784 | Titan: Fl
21669 | 16965 | CAJB8P10 | 243.547 | 2024-03-08 | Fly.ash | 239.4399 | 60.14692 | 299.5868 | 0.2007663 | 95.40656 | 0.3184605 | 4000 | 5049 | 299.37072 | Titan: Fl
21670 | 14186 | CAGB5R10 | 192.7125 | 2024-03-04 | Fly.ash | 183.5834 | 41.70344 | 225.2868 | 0.1851126 | 73.65578 | 0.3269422 | 3000 | 4663.3 | 235.86784 | Titan: Fl
21671 | 25136 | SSE05R11 | 264.6086 | 2024-03-04 | NA | 260.3707 | 0 | 260.3707 | 0 | 81.75792 | 0.3140058 | 4000 | 6146 | 276.69112 | Titan: Fl
21672 | 14172 | CAGB5R10 | 191.8895 | 2024-03-04 | Fly.ash | 182.9108 | 42.3951 | 225.3059 | 0.1881668 | 73.31229 | 0.32539 | 3000 | 4666.7 | 235.86784 | Titan: Fl
21673 | 12388 | BAFH5R10 | 125.4443 | 2024-03-04 | Fly.ash | 112.2995 | 112.0766 | 224.3761 | 0.4995035 | 61.36176 | 0.2734773 | 2500 | 2592 | 213.18824 | Titan: Fl
21674 | 12387 | BAFH5R10 | 125.4222 | 2024-03-04 | Fly.ash | 112.2995 | 112.5223 | 224.8217 | 0.5004955 | 60.98987 | 0.271281 | 2500 | 2480.5 | 213.18824 | Titan: Fl
21675 | 12394 | BAFH5R10 | 123.7721 | 2024-03-04 | Fly.ash | 110.7679 | 110.9885 | 221.7564 | 0.5004975 | 68.49988 | 0.308897 | 2500 | 2369.5 | 213.18824 | Titan: Fl
21676 | 12383 | BAFH5R10 | 126.1998 | 2024-03-04 | Fly.ash | 112.9613 | 117.4617 | 230.423 | 0.5097656 | 57.83802 | 0.251008 | 2500 | 3054.5 | 213.18824 | Titan: Fl
21677 | 14173 | CAGB5R10 | 194.1287 | 2024-03-04 | Fly.ash | 185.3147 | 41.30245 | 226.6171 | 0.1822565 | 73.31229 | 0.3235073 | 3000 | 4680 | 235.86784 | Titan: Fl
21678 | 25139 | SSE05R11 | 262.0027 | 2024-03-04 | NA | 257.8671 | 0 | 257.8671 | 0 | 88.99601 | 0.3451235 | 4000 | 5905.7 | 276.69112 | Titan: Fl
21679 | 12399 | BAFH5R10 | 126.163 | 2024-03-04 | Fly.ash | 113.1907 | 113.1907 | 226.3815 | 0.5 | 71.03089 | 0.3137664 | 2500 | 2391 | 213.18824 | Titan: Fl
21680 | 12408 | BAFH5R10 | 125.5955 | 2024-03-04 | Fly.ash | 112.7537 | 112.0918 | 224.8455 | 0.498528 | 74.02406 | 0.3292218 | 2500 | 2537.5 | 213.18824 | Titan: Fl
21681 | 12395 | BAFH5R10 | 126.6153 | 2024-03-04 | Fly.ash | 113.6363625 | 111.631 | 225.2674 | 0.495549 | 69.17144 | 0.3070637 | 2500 | 2933.7 | 213.18824 | Titan: Fl
21682 | 12389 | BAFH5R10 | 127.4244 | 2024-03-04 | Fly.ash | 114.3114 | 112.5113 | 226.8227 | 0.4960317 | 63.84716 | 0.2814849 | 2500 | 2984.5 | 213.18824 | Titan: Fl
21683 | 12386 | BAFH5R10 | 126.3816 | 2024-03-04 | Fly.ash | 113.1629 | 112.9261 | 226.089 | 0.4994764 | 60.85042 | 0.2691436 | 2500 | 2993 | 213.18824 | Titan: Fl
21684 | 12398 | BAFH5R10 | 125.3629 | 2024-03-04 | Fly.ash | 112.2995 | 111.4082 | 223.7077 | 0.498008 | 70.659 | 0.3158542 | 2500 | 2631.5 | 213.18824 | Titan: Fl
21685 | 12391 | BAFH5R10 | 125.5559 | 2024-03-04 | Fly.ash | 112.4649 | 111.5276 | 223.9925 | 0.4979079 | 64.52474 | 0.2880665 | 2500 | 2766.5 | 213.18824 | Titan: Fl
21686 | 12393 | BAFH5R10 | 125.5123 | 2024-03-04 | Fly.ash | 112.4649 | 111.5276 | 223.9925 | 0.4979079 | 68.43533 | 0.3055251 | 2500 | 2700.5 | 213.18824 | Titan: Fl
21687 | 12400 | BAFH5R10 | 124.6805 | 2024-03-04 | Fly.ash | 111.7811 | 110.3896 | 222.1707 | 0.4968685 | 71.22063 | 0.3205672 | 2500 | 2637 | 213.18824 | Titan: Fl
21688 | 12197 | BAFB5R10 | 171.0515 | 2024-03-04 | Fly.ash | 160.9653 | 39.597 | 200.5623 | 0.1974299 | 66.48004 | 0.3314682 | 2500 | 2650 | 213.18824 | Titan: Fl
21689 | 12200 | BAFB5R10 | 168.8766 | 2024-03-04 | Fly.ash | 158.859 | 38.96104 | 197.82 | 0.1969519 | 69.67236 | 0.3522007 | 2500 | 2575 | 213.18824 | Titan: Fl
21690 | 12209 | BAFB5R10 | 168.9106 | 2024-03-04 | Fly.ash | 158.859 | 40.12059 | 198.9796 | 0.2016317 | 73.93011 | 0.3715462 | 2500 | 2170 | 213.18824 | Titan: Fl
21691 | 15057 | CAGE5R10 | 158.6145 | 2024-03-04 | Fly.ash | 147.6169 | 73.25684 | 220.8738 | 0.3316683 | 73.65578 | 0.3334745 | 3000 | 3110 | 235.86784 | Titan: Fl
21692 | 12373 | BAFE5R10 | 144.157 | 2024-03-04 | Fly.ash | 132.3919 | 69.28508 | 201.677 | 0.3435449 | 69.97299 | 0.3469558 | 2500 | 2566.7 | 213.18824 | Titan: Fl
21693 | 12375 | BAFE5R10 | 143.3186 | 2024-03-04 | Fly.ash | 131.5093 | 68.84378 | 200.353 | 0.3436123 | 74.02406 | 0.3694681 | 2500 | 2586.7 | 213.18824 | Titan: Fl
21694 | 12378 | BAFE5R10 | 144.1613 | 2024-03-04 | Fly.ash | 132.6486 | 68.1818175 | 200.8304 | 0.3394995 | 76.95967 | 0.3832072 | 2500 | 2326.7 | 213.18824 | Titan: Fl
21695 | 12414 | BAFH5R10 | 123.1332 | 2024-03-04 | Fly.ash | 110.3584 | 109.2657 | 219.6241 | 0.4975124 | 80.24231 | 0.365362 | 2500 | 2353.3 | 213.18824 | Titan: Fl
21696 | 13977 | CAGA5R11 | 208.0363 | 2024-03-04 | Fly.ash | 200.1324 | 34.20124 | 234.3336 | 0.145951 | 68.86815 | 0.2938893 | 3000 | 4000 | 235.86784 | Titan: Fl
21697 | 13989 | CAGA5R11 | 206.2037 | 2024-03-04 | Fly.ash | 198.7013 | 36.14719 | 234.8485 | 0.1539171 | 85.25832 | 0.3630354 | 3000 | 2993.3 | 235.86784 | Titan: Fl
21698 | 13990 | CAGA5R11 | 200.8004 | 2024-03-04 | Fly.ash | 193.288 | 33.5599 | 226.8479 | 0.1479401 | 92.882 | 0.4094461 | 3000 | 4790 | 235.86784 | Titan: Fl
21699 | 20999 | D4189500 | 265.6108 | 2024-03-04 | Fly.ash | 263.7032 | 65.84225 | 329.5455 | 0.1997972 | 74.19195 | 0.2251342 | 5500 | 7092 | NA | Titan: Fl
21700 | 12407 | BAFH5R10 | 124.1006 | 2024-03-04 | Fly.ash | 111.2092 | 110.3266 | 221.5357 | 0.498008 | 74.02406 | 0.3341405 | 2500 | 2050 | 213.18824 | Titan: Fl
21701 | 12416 | BAFH5R10 | 123.3639 | 2024-03-04 | Fly.ash | 110.5769 | 110.1399 | 220.7168 | 0.4990099 | 80.24231 | 0.3635533 | 2500 | 2226.7 | 213.18824 | Titan: Fl
21702 | 12420 | BAFH5R10 | 121.5811 | 2024-03-04 | Fly.ash | 108.8745 | 110.1732 | 219.0476 | 0.5029644 | 83.452 | 0.3809765 | 2500 | 2406.7 | 213.18824 | Titan: Fl
21703 | 12396 | BAFH5R10 | 124.5586 | 2024-03-04 | Fly.ash | 111.6505 | 110.7679 | 222.4184 | 0.4980159 | 70.34127 | 0.3162566 | 2500 | 2737.3 | 213.18824 | Titan: Fl
21704 | 12413 | BAFH5R10 | 123.969 | 2024-03-04 | Fly.ash | 111.2325 | 109.7028 | 220.9353 | 0.4965381 | 78.78336 | 0.3565901 | 2500 | 2046.7 | 213.18824 | Titan: Fl
21705 | 12397 | BAFH5R10 | 125.5855 | 2024-03-04 | Fly.ash | 112.7537 | 111.8711 | 224.6249 | 0.4980354 | 70.34127 | 0.3131499 | 2500 | 3336.7 | 213.18824 | Titan: Fl
21706 | 12417 | BAFH5R10 | 124.3854 | 2024-03-04 | Fly.ash | 111.6696 | 109.2657 | 220.9353 | 0.4945598 | 80.60704 | 0.3648445 | 2500 | 3133.3 | 213.18824 | Titan: Fl
21707 | 12415 | BAFH5R10 | 123.1639 | 2024-03-04 | Fly.ash | 110.3584 | 110.7955 | 221.1538 | 0.5009881 | 80.24231 | 0.3628348 | 2500 | 2600.3 | 213.18824 | Titan: Fl
21708 | 14486 | CAGB5R11 | 198.4937 | 2024-03-04 | Fly.ash | 190.1224 | 46.32867 | 236.451 | 0.1959335 | 84.25442 | 0.3563292 | 3000 | 3223.3 | 235.86784 | Titan: Fl
21709 | 14493 | CAGB5R11 | 197.4197 | 2024-03-04 | Fly.ash | 189.1775 | 46.5368 | 235.7143 | 0.1974288 | 87.78717 | 0.3724304 | 3000 | 3426.7 | 235.86784 | Titan: Fl
21710 | 14489 | CAGB5R11 | 198.8856 | 2024-03-04 | Fly.ash | 190.5594 | 48.73252 | 239.292 | 0.203653 | 84.25442 | 0.3520988 | 3000 | 4150 | 235.86784 | Titan: Fl
21711 | 14153 | CAGB5R10 | 186.5798 | 2024-03-04 | Fly.ash | 177.8464 | 35.74581 | 213.5922 | 0.1673554 | 72.18266 | 0.3379461 | 3000 | 3950 | 235.86784 | Titan: Fl
21712 | 14187 | CAGB5R10 | 186.936 | 2024-03-04 | Fly.ash | 178.3217 | 43.48776 | 221.8094 | 0.1960591 | 73.67703 | 0.3321636 | 3000 | 4193.3 | 235.86784 | Titan: Fl
21713 | 14204 | CAGB5R10 | 188.4345 | 2024-03-04 | Fly.ash | 179.8323 | 40.15887 | 219.9912 | 0.1825476 | 74.39234 | 0.3381606 | 3000 | 3343.3 | 235.86784 | Titan: Fl
21714 | 26040 | SSM08R12 | 420.4761 | 2024-03-08 | NA | 425.2392 | 0 | 425.2392 | 0 | 64.38581 | 0.1514108 | 6000 | NA | NA | Titan: Fl
21715 | 12217 | BAFB5R10 | 167.5963 | 2024-03-04 | Fly.ash | 157.7135 | 38.56749 | 196.281 | 0.1964912 | 77.01493 | 0.3923708 | 2500 | 3166.7 | 213.18824 | Titan: Fl
21716 | 12211 | BAFB5R10 | 168.8939 | 2024-03-04 | Fly.ash | 158.8703 | 39.49691 | 198.3672 | 0.1991101 | 74.39234 | 0.3750234 | 2500 | 2796.7 | 213.18824 | Titan: Fl
21717 | 13976 | CAGA5R11 | 207.6241 | 2024-03-04 | Fly.ash | 199.6911 | 34.42189 | 234.113 | 0.1470311 | 67.76332 | 0.2894471 | 3000 | 5463.3 | 235.86784 | Titan: Fl
21718 | 13982 | CAGA5R11 | 205.2098 | 2024-03-04 | Fly.ash | 197.3339 | 34.09090875 | 231.4248 | 0.1473088 | 74.77124 | 0.3230908 | 3000 | 5200 | 235.86784 | Titan: Fl
21719 | 13981 | CAGA5R11 | 205.3382 | 2024-03-04 | Fly.ash | 197.5524 | 34.30944 | 231.8619 | 0.1479736 | 74.4065 | 0.3209087 | 3000 | 6426.7 | 235.86784 | Titan: Fl
21720 | 14139 | CAGB5R10 | 194.9455 | 2024-03-04 | Fly.ash | 185.8289 | 40.99822 | 226.8271 | 0.1807466 | 71.03089 | 0.3131499 | 3000 | 4083.3 | 235.86784 | Titan: Fl
21721 | 14479 | CAGB5R11 | 198.5296 | 2024-03-04 | Fly.ash | 190.1224 | 46.5472 | 236.6696 | 0.1966759 | 80.60704 | 0.340589 | 3000 | 3950 | 235.86784 | Titan: Fl
21722 | 14488 | CAGB5R11 | 198.688 | 2024-03-04 | Fly.ash | 190.3409 | 46.32867 | 236.6696 | 0.1957525 | 84.25442 | 0.3560002 | 3000 | 5000 | 235.86784 | Titan: Fl
21723 | 14477 | CAGB5R11 | 197.6538 | 2024-03-04 | Fly.ash | 189.2482 | 46.5472 | 235.7955 | 0.197405 | 80.24231 | 0.3403047 | 3000 | 5750 | 235.86784 | Titan: Fl
21724 | 12194 | BAFB5R10 | 169.5189 | 2024-03-04 | Fly.ash | 158.4289 | 39.93822 | 198.3672 | 0.2013348 | 65.92192 | 0.3323228 | 2500 | 3282.3 | 213.18824 | Titan: Fl
21725 | 12199 | BAFB5R10 | 167.8495 | 2024-03-04 | Fly.ash | 156.9056 | 38.46154 | 195.3671 | 0.196868 | 68.93544 | 0.3528507 | 2500 | 3175.3 | 213.18824 | Titan: Fl
21726 | 12202 | BAFB5R10 | 167.532 | 2024-03-04 | Fly.ash | 156.4685 | 38.8986 | 195.3671 | 0.1991051 | 70.02965 | 0.3584515 | 2500 | 3238.7 | 213.18824 | Titan: Fl
21727 | 15448 | CAJ05R11 | 253.515 | 2024-03-04 | NA | 248.9073 | 0 | 248.9073 | 0 | 76.95967 | 0.30919 | 4000 | 5703.3 | 276.69112 | Titan: Fl
21728 | 12191 | BAFB5R10 | 172.9777 | 2024-03-04 | Fly.ash | 161.6951 | 40.7197 | 202.4148 | 0.2011696 | 44.64998 | 0.2205866 | 2500 | 3344.7 | 213.18824 | Titan: Fl
21729 | 15443 | CAJ05R11 | 253.556 | 2024-03-04 | NA | 248.9073 | 0 | 248.9073 | 0 | 73.31229 | 0.2945365 | 4000 | 6406.7 | 276.69112 | Titan: Fl
21730 | 12190 | BAFB5R10 | 173.9497 | 2024-03-04 | Fly.ash | 162.642 | 40.7197 | 203.3617 | 0.2002328 | 39.51326 | 0.1943003 | 2500 | 3384.3 | 213.18824 | Titan: Fl
21731 | 12288 | BAFD5R10 | 156.0038 | 2024-03-04 | Fly.ash | 143.9394 | 64.39394 | 208.3333 | 0.3090909 | 56.15531 | 0.2695455 | 2500 | 3207.3 | 213.18824 | Titan: Fl
21732 | 15457 | CAJ05R11 | 251.7856 | 2024-03-04 | NA | 247.1861 | 0 | 247.1861 | 0 | 80.20062 | 0.3244544 | 4000 | 6034.3 | 276.69112 | Titan: Fl
21733 | 13960 | CAGA5R10 | 215.6481 | 2024-03-04 | Fly.ash | 208.6976 | 27.53496 | 236.2325 | 0.1165587 | 66.01753 | 0.27946 | 3000 | 5163.3 | 235.86784 | Titan: Fl
21734 | 13962 | CAGA5R10 | 215.3589 | 2024-03-04 | Fly.ash | 208.658 | 28.78788 | 237.4459 | 0.1212397 | 73.69787 | 0.3103775 | 3000 | 5543.3 | 235.86784 | Titan: Fl
21735 | 14487 | CAGB5R11 | 198.4736 | 2024-03-04 | Fly.ash | 190.1224 | 46.76573 | 236.8881 | 0.197417 | 84.25442 | 0.3556718 | 3000 | 5116.7 | 235.86784 | Titan: Fl
21736 | 14490 | CAGB5R11 | 199.1269 | 2024-03-04 | Fly.ash | 190.778 | 48.07692 | 238.8549 | 0.2012809 | 84.25442 | 0.3527431 | 3000 | 4513.3 | 235.86784 | Titan: Fl
21737 | 12489 | BAFZ5RZY | 180.3351 | 2024-03-04 | Fly.ash | 170.8916 | 41.52098 | 212.4126 | 0.1954733 | 82.43073 | 0.388069 | 2500 | 3955.7 | 213.18824 | Titan: Fl
21738 | 12390 | BAFH5R10 | 126.2348 | 2024-03-04 | Fly.ash | 112.7451 | 113.4135 | 226.1586 | 0.5014778 | 64.33688 | 0.2844768 | 2500 | 2380.7 | 213.18824 | Titan: Fl
21739 | 12205 | BAFB5R10 | 169.6413 | 2024-03-04 | Fly.ash | 159.0909075 | 39.93822 | 199.0291 | 0.2006652 | 70.34127 | 0.353422 | 2500 | 3117 | 213.18824 | Titan: Fl
21740 | 12212 | BAFB5R10 | 167.9681 | 2024-03-04 | Fly.ash | 157.5612 | 41.08392 | 198.6451 | 0.2068207 | 75.13598 | 0.3782423 | 2500 | 3004.7 | 213.18824 | Titan: Fl
21741 | 16601 | CAJB5R12 | 206.3908 | 2024-03-04 | Fly.ash | 198.8012 | 46.2038 | 245.005 | 0.1885831 | 77.94967 | 0.3181554 | 4000 | 4837 | 276.69112 | Titan: Fl
21742 | 12419 | BAFH5R10 | 121.8077 | 2024-03-04 | Fly.ash | 108.658 | 109.9567 | 218.6147 | 0.5029703 | 83.452 | 0.3817309 | 2500 | 2426.7 | 213.18824 | Titan: Fl
21743 | 12421 | BAFH5R10 | 122.2991 | 2024-03-04 | Fly.ash | 109.090908 | 109.3074 | 218.3983 | 0.5004955 | 83.452 | 0.3821093 | 2500 | 2146.7 | 213.18824 | Titan: Fl
21744 | 14421 | CAGB5R10 | 184.6693 | 2024-03-04 | Fly.ash | 175.7576 | 43.50649 | 219.2641 | 0.1984205 | 84.53579 | 0.3855433 | 3000 | 3933.3 | 235.86784 | Titan: Fl
21745 | 14420 | CAGB5R10 | 183.4091 | 2024-03-04 | Fly.ash | 174.4589 | 44.80519 | 219.2641 | 0.2043435 | 84.53579 | 0.3855433 | 3000 | 3346.7 | 235.86784 | Titan: Fl
21746 | 13983 | CAGA5R11 | 204.3262 | 2024-03-04 | Fly.ash | 196.5368 | 34.41558 | 230.9524 | 0.1490159 | 76.22672 | 0.3300538 | 3000 | 4356.7 | 235.86784 | Titan: Fl
21747 | 13988 | CAGA5R11 | 203.29 | 2024-03-04 | Fly.ash | 195.4545435 | 35.06493 | 230.5195 | 0.1521127 | 82.36821 | 0.3573156 | 3000 | 4530 | 235.86784 | Titan: Fl
21748 | 13987 | CAGA5R11 | 200.3936 | 2024-03-04 | Fly.ash | 192.3242 | 34.94854 | 227.2727 | 0.1537736 | 81.23329 | 0.3574265 | 3000 | 4210 | 235.86784 | Titan: Fl
21749 | 25143 | SSE05R11 | 263.2345 | 2024-03-04 | NA | 259.3074 | 0 | 259.3074 | 0 | 94.65119 | 0.3650154 | 4000 | 6102.3 | 276.69112 | Titan: Fl
21750 | 25142 | SSE05R11 | 262.1758 | 2024-03-04 | NA | 258.2251 | 0 | 258.2251 | 0 | 94.65119 | 0.3665452 | 4000 | 6182 | 276.69112 | Titan: Fl
21751 | 25141 | SSE05R11 | 259.3644 | 2024-03-04 | NA | 255.1948 | 0 | 255.1948 | 0 | 94.65119 | 0.3708978 | 4000 | 5113.3 | 276.69112 | Titan: Fl
21752 | 16962 | CAJB8P10 | 260.8052 | 2024-03-08 | Fly.ash | 257.0838 | 61.39315 | 318.477 | 0.1927711 | 72.41702 | 0.2273854 | 4000 | 5037.7 | 299.37072 | Titan: Fl
21753 | 19108 | CANB8R12 | 285.557 | 2024-03-08 | Fly.ash | 283.9471 | 65.30495 | 349.252 | 0.1869852 | 85.46868 | 0.2447192 | 6000 | 7296.3 | NA | Titan: Fl
21754 | 21001 | D4189500 | 263.8593 | 2024-03-04 | Fly.ash | 261.9414 | 64.32974 | 326.2712 | 0.1971665 | 79.08009 | 0.2423753 | 5500 | 6820.7 | NA | Titan: Fl
21755 | 21000 | D4189500 | 262.6994 | 2024-03-04 | Fly.ash | 260.7858 | 65.87057 | 326.6564 | 0.2016509 | 79.08009 | 0.2420895 | 5500 | 8061 | NA | Titan: Fl
21756 | 14482 | CAGB5R11 | 197.8093 | 2024-03-04 | Fly.ash | 189.4668 | 45.454545 | 234.9213 | 0.1934884 | 82.43073 | 0.3508865 | 3000 | 4736.7 | 235.86784 | Titan: Fl
21757 | 14483 | CAGB5R11 | 200.4747 | 2024-03-04 | Fly.ash | 192.3077 | 45.89161 | 238.1993 | 0.1926606 | 82.43073 | 0.3460578 | 3000 | 5076.7 | 235.86784 | Titan: Fl
21758 | 14492 | CAGB5R11 | 200.8674 | 2024-03-04 | Fly.ash | 192.7448 | 46.98427 | 239.729 | 0.1959891 | 86.07811 | 0.3590642 | 3000 | 5253.3 | 235.86784 | Titan: Fl
21759 | 14426 | CAGB5R10 | 181.1474 | 2024-03-04 | Fly.ash | 171.4286 | 42.85714 | 214.2857 | 0.2 | 84.89706 | 0.3961863 | 3000 | 4181.7 | 235.86784 | Titan: Fl
21760 | 14202 | CAGB5R10 | 185.4208 | 2024-03-04 | Fly.ash | 176.0812 | 42.58605 | 218.6673 | 0.1947528 | 74.39234 | 0.340208 | 3000 | 4330 | 235.86784 | Titan: Fl
21761 | 14213 | CAGB5R10 | 186.838 | 2024-03-04 | Fly.ash | 177.6258 | 42.80671 | 220.4325 | 0.1941942 | 74.76062 | 0.3391543 | 3000 | 4206.7 | 235.86784 | Titan: Fl
21762 | 14212 | CAGB5R10 | 184.9144 | 2024-03-04 | Fly.ash | 175.6399 | 44.35128 | 219.9912 | 0.2016048 | 74.76062 | 0.3398346 | 3000 | 4106.7 | 235.86784 | Titan: Fl
21763 | 14201 | CAGB5R10 | 184.898 | 2024-03-04 | Fly.ash | 175.6399 | 42.14475 | 217.7846 | 0.1935157 | 74.39234 | 0.3415867 | 3000 | 3760 | 235.86784 | Titan: Fl
21764 | 14429 | CAGB5R10 | 186.1149 | 2024-03-04 | Fly.ash | 177.229 | 42.61364 | 219.8427 | 0.193837 | 85.34864 | 0.388226 | 3000 | 3883.3 | 235.86784 | Titan: Fl
21765 | 12590 | BAGE8P10 | 186.5113 | 2024-03-08 | Fly.ash | 179.2355 | 111.0537 | 290.2893 | 0.3825623 | 105.6082 | 0.3638032 | 3000 | 3734.3 | 256.27948 | Titan: Fl
21766 | 21707 | DB190200 | 240.3532 | 2024-03-04 | Fly.ash | 236.0322 | 59.89583 | 295.928 | 0.2024 | 67.56767 | 0.2283247 | 4500 | 6983.3 | NA | Titan: Fl
21767 | 12219 | BAFB5R10 | 165.6077 | 2024-03-04 | Fly.ash | 155.1573 | 37.36888 | 192.5262 | 0.1940976 | 80.24231 | 0.4167864 | 2500 | 3643.3 | 213.18824 | Titan: Fl
21768 | 12222 | BAFB5R10 | 165.8036 | 2024-03-04 | Fly.ash | 155.3759 | 37.36888 | 192.7448 | 0.1938776 | 84.9839 | 0.4409142 | 2500 | 2643.3 | 213.18824 | Titan: Fl
21769 | 25140 | SSE05R11 | 259.5419 | 2024-03-04 | NA | 255.4113 | 0 | 255.4113 | 0 | 91.76107 | 0.3592679 | 4000 | 5848 | 276.69112 | Titan: Fl
21770 | 20981 | D4189300 | 221.3113 | 2024-03-04 | Fly.ash | 214.2857 | 116.588 | 330.8737 | 0.352364 | 57.63804 | 0.1741995 | 5500 | 7518 | NA | Titan: Fl
21771 | 21690 | DB190000 | 238.3507 | 2024-03-04 | Fly.ash | 233.1303 | 59.51265 | 292.6429 | 0.2033627 | 71.17275 | 0.2432068 | 4500 | 7005.7 | NA | Titan: Fl
21772 | 21689 | DB190000 | 239.0163 | 2024-03-04 | Fly.ash | 233.8332 | 57.87254 | 291.7057 | 0.1983936 | 69.60851 | 0.2386258 | 4500 | 6331.7 | NA | Titan: Fl
21773 | 21061 | D5142502 | 334.0736 | 2024-03-04 | Fly.ash | 337.5947 | 80.25568 | 417.8504 | 0.192068 | 61.64068 | 0.1475185 | 6500 | 8496.7 | NA | Titan: Fl
21774 | 21615 | DB167500 | 236.2435 | 2024-03-04 | Fly.ash | 231.9109 | 57.05009 | 288.961 | 0.1974318 | 71.22063 | 0.2464714 | 4500 | 5930.3 | NA | Titan: Fl
21775 | 13282 | CAG05R10 | 218.0814 | 2024-03-04 | NA | 210.9848 | 0 | 210.9848 | 0 | 72.70439 | 0.3445953 | 3000 | 4630 | 235.86784 | Titan: Fl
21776 | 12763 | BAGZ8PZY | 202.7061 | 2024-03-08 | Fly.ash | 196.3813 | 104.1483 | 300.5296 | 0.3465492 | 81.02136 | 0.2695953 | 3000 | 5473.3 | 256.27948 | Titan: Fl
21777 | 12783 | BAGZ8RZY | 190.8052 | 2024-03-08 | Fly.ash | 181.81818 | 97.34134 | 279.1595 | 0.3486943 | 70.13976 | 0.2512533 | 3000 | 5126.7 | 256.27948 | Titan: Fl
21778 | 25137 | SSE05R11 | 259.71 | 2024-03-04 | NA | 255.4113 | 0 | 255.4113 | 0 | 86.34211 | 0.3380513 | 4000 | 6069.3 | 276.69112 | Titan: Fl
21779 | 25138 | SSE05R11 | 260.0999 | 2024-03-04 | NA | 255.8442 | 0 | 255.8442 | 0 | 86.34211 | 0.3374793 | 4000 | 5800 | 276.69112 | Titan: Fl
21780 | 14417 | CAGB5R10 | 182.704 | 2024-03-04 | Fly.ash | 173.0946 | 42.69972 | 215.7943 | 0.1978723 | 84.29495 | 0.3906264 | 3000 | NA | 235.86784 | Titan: Fl
21781 | 26894 | SW5F5R10 | 221.2686 | 2024-03-04 | Fly.ash | 217.4688 | 137.9233 | 355.3922 | 0.3880878 | 95.5756 | 0.26893 | 5000 | 6256.7 | 319.78236 | Titan: Fl
21782 | 15374 | CAJ05R10 | 246.1998 | 2024-03-04 | NA | 241.2879 | 0 | 241.2879 | 0 | 81.55536 | 0.3380003 | 4000 | 6093.3 | 276.69112 | Titan: Fl
21783 | 21708 | DB190200 | 242.4641 | 2024-03-04 | Fly.ash | 238.3592 | 58.75831 | 297.1175 | 0.1977612 | 72.1647 | 0.2428827 | 4500 | 6397 | NA | Titan: Fl
21784 | 26893 | SW5F5R10 | 220.4222 | 2024-03-04 | Fly.ash | 216.5775 | 139.7059 | 356.2834 | 0.3921201 | 93.71615 | 0.2630382 | 5000 | 6539.3 | 319.78236 | Titan: Fl
21785 | 20778 | D4167700 | 262.8399 | 2024-03-04 | Fly.ash | 261.1989 | 66.86429 | 328.0632 | 0.2038153 | 78.6142 | 0.2396312 | 5500 | 6963.3 | NA | Titan: Fl
21786 | 17355 | CAKB5R12 | 205.7611 | 2024-03-04 | Fly.ash | 198.5158 | 50.55659 | 249.0724 | 0.2029795 | 76.63959 | 0.3077001 | 4500 | 5540.7 | NA | Titan: Fl
21787 | 20655 | D4159501 | 264.2359 | 2024-03-04 | Fly.ash | 260.5402 | 64.88801 | 325.4282 | 0.1993927 | 78.06445 | 0.2398823 | 5500 | 7024.3 | NA | Titan: Fl
21788 | 20301 | D414990B | 207.1788 | 2024-03-04 | Fly.ash | 198.436 | 136.363635 | 334.7996 | 0.4072993 | 35.89333 | 0.1072084 | 5500 | 7793.3 | NA | Titan: Fl
21789 | 21706 | DB190200 | 243.6018 | 2024-03-04 | Fly.ash | 239.6907 | 58.57544 | 298.2662 | 0.1963865 | 66.48004 | 0.2228883 | 4500 | 7712.3 | NA | Titan: Fl
21790 | 20654 | D4159501 | 263.3735 | 2024-03-04 | Fly.ash | 259.2764 | 66.79035 | 326.0668 | 0.2048364 | 73.54304 | 0.2255459 | 5500 | 7278.3 | NA | Titan: Fl
21791 | 22943 | E2G05R12 | 300.7671 | 2024-03-04 | NA | 301.8825 | 0 | 301.8825 | 0 | 86.97706 | 0.2881157 | 6000 | 7884.7 | NA | Titan: Fl
21792 | 17353 | CAKB5R12 | 205.9958 | 2024-03-04 | Fly.ash | 198.5158 | 51.48423 | 249.9999975 | 0.2059369 | 69.28529 | 0.2771412 | 4500 | 4890 | NA | Titan: Fl
21793 | 20653 | D4159501 | 262.804 | 2024-03-04 | Fly.ash | 258.8126 | 63.5436 | 322.3562 | 0.1971223 | 73.54304 | 0.2281422 | 5500 | NA | NA | Titan: Fl
21794 | 16587 | CAJB5R11 | 205.2447 | 2024-03-04 | Fly.ash | 196.9697 | 48.6685 | 245.6382 | 0.1981308 | 83.14547 | 0.3384876 | 4000 | 4633.3 | 276.69112 | Titan: Fl
21795 | 16575 | CAJB5R11 | 206.4933 | 2024-03-04 | Fly.ash | 198.0519 | 48.46939 | 246.5213 | 0.1966134 | 73.54304 | 0.2983232 | 4000 | 4923.3 | 276.69112 | Titan: Fl
21796 | 20300 | D414990B | 206.4598 | 2024-03-04 | Fly.ash | 197.7756 | 136.6054 | 334.381 | 0.4085322 | 35.51149 | 0.1062007 | 5500 | 7010 | NA | Titan: Fl
21797 | 14304 | CAGB5R10 | 181.9773 | 2024-03-04 | Fly.ash | 172.2727 | 42.7272723 | 215 | 0.1987315 | 78.90007 | 0.3669771 | 3000 | 4380 | 235.86784 | Titan: Fl
21798 | 24660 | PA505R10 | 254.3918 | 2024-03-04 | NA | 249.7793 | 0 | 249.7793 | 0 | 76.60201 | 0.3066787 | 5000 | 5716.3 | 319.78236 | Titan: Fl
21799 | 24663 | PA505R10 | 254.6113 | 2024-03-04 | NA | 249.9999975 | 0 | 249.9999975 | 0 | 79.54824 | 0.318193 | 5000 | 5726.3 | 319.78236 | Titan: Fl
21800 | 24662 | PA505R10 | 253.8365 | 2024-03-04 | NA | 249.1174 | 0 | 249.1174 | 0 | 78.81168 | 0.3163636 | 5000 | 5733.3 | 319.78236 | Titan: Fl
21801 | 25231 | SSE09511 | 263.6997 | 2024-03-04 | NA | 260.15 | 0 | 260.15 | 0 | 81.02136 | 0.3114409 | 4000 | 6616.3 | 276.69112 | Titan: Fl
21802 | 12423 | BAFH5R10 | 167.7496 | 2024-03-04 | Fly.ash | 157.105 | 56.0459 | 213.1509 | 0.26294 | 96.48907 | 0.4526796 | 2500 | 2755 | 213.18824 | Titan: Fl
21803 | 12422 | BAFH5R10 | 166.9584 | 2024-03-04 | Fly.ash | 156.2224 | 55.82524 | 212.0477 | 0.2632674 | 95.38424 | 0.4498245 | 2500 | 2770 | 213.18824 | Titan: Fl
21804 | 27577 | XAGE9N10 | 165.5542 | 2024-03-04 | NA | 153.702 | 0 | 153.702 | 0 | 44.58073 | 0.2900466 | 3000 | 4980 | 235.86784 | Titan: Fl
21805 | 24664 | PA505R10 | 255.9882 | 2024-03-04 | NA | 251.5446 | 0 | 251.5446 | 0 | 82.86275 | 0.3294158 | 5000 | 6387.3 | 319.78236 | Titan: Fl
21806 | 12351 | BAFD5R10 | 152.9081 | 2024-03-04 | Fly.ash | 141.8269 | 64.68531 | 206.5122 | 0.3132275 | 83.52495 | 0.4044552 | 2500 | 2740 | 213.18824 | Titan: Fl
21807 | 27576 | XAGE9N10 | 157.5785 | 2024-03-04 | Fly.ash | 144.5642 | 78.9597 | 223.5239 | 0.3532495 | 42.23438 | 0.1889479 | 3000 | 3940.3 | 235.86784 | Titan: Fl
21808 | 24661 | PA505R10 | 255.2996 | 2024-03-04 | NA | 250.662 | 0 | 250.662 | 0 | 76.60201 | 0.3055989 | 5000 | 5914.7 | 319.78236 | Titan: Fl
21809 | 24659 | PA505R10 | 253.2085 | 2024-03-04 | NA | 248.4554 | 0 | 248.4554 | 0 | 73.65578 | 0.2964547 | 5000 | 5967.3 | 319.78236 | Titan: Fl
21810 | 24658 | PA505R10 | 255.8323 | 2024-03-04 | NA | 251.1141 | 0 | 251.1141 | 0 | 69.54333 | 0.2769392 | 5000 | 6172.3 | 319.78236 | Titan: Fl
21811 | 25199 | SSE09511 | 265.5095 | 2024-03-04 | NA | 261.8093 | 0 | 261.8093 | 0 | 67.312 | 0.2571032 | 4000 | 5862.3 | 276.69112 | Titan: Fl
21812 | 25227 | SSE09511 | 261.573 | 2024-03-04 | NA | 257.8671 | 0 | 257.8671 | 0 | 80.24231 | 0.3111769 | 4000 | 5857.3 | 276.69112 | Titan: Fl
21813 | 27550 | XAGD8E10 | 184.505 | 2024-03-08 | Fly.ash | 176.0204 | 69.10946 | 245.1299 | 0.28193 | 63.47926 | 0.2589617 | 3000 | 5494 | 256.27948 | Titan: Fl
21814 | 14214 | CAGB5R10 | 193.4707 | 2024-03-04 | Fly.ash | 184.466 | 42.3654 | 226.8314 | 0.1867704 | 74.76062 | 0.3295867 | 3000 | 4806.7 | 235.86784 | Titan: Fl
21815 | 14241 | CAGB5R10 | 194.3029 | 2024-03-04 | Fly.ash | 185.3486 | 41.70344 | 227.0521 | 0.1836735 | 76.23373 | 0.3357544 | 3000 | 4636 | 235.86784 | Titan: Fl
21816 | 14165 | CAGB5R10 | 193.0401 | 2024-03-04 | Fly.ash | 184.1139 | 42.01102 | 226.1249 | 0.1857868 | 72.80018 | 0.3219468 | 3000 | 4158.7 | 235.86784 | Titan: Fl
21817 | 14252 | CAGB5R10 | 191.2953 | 2024-03-04 | Fly.ash | 182.0388 | 37.29038 | 219.3292 | 0.1700201 | 76.60201 | 0.3492559 | 3000 | 4654.3 | 235.86784 | Titan: Fl
21818 | 14302 | CAGB5R10 | 188.5512 | 2024-03-04 | Fly.ash | 179.1703 | 36.62842 | 215.7988 | 0.1697342 | 78.81168 | 0.3652092 | 3000 | 4322.7 | 235.86784 | Titan: Fl
21819 | 15421 | CAJ05R10 | 244.6212 | 2024-03-04 | NA | 240.2913 | 0 | 240.2913 | 0 | 89.49177 | 0.3724304 | 4000 | 5658.7 | 276.69112 | Titan: Fl
21820 | 15420 | CAJ05R10 | 243.3825 | 2024-03-04 | NA | 238.9673 | 0 | 238.9673 | 0 | 89.49177 | 0.3744937 | 4000 | 5509 | 276.69112 | Titan: Fl
21821 | 15422 | CAJ05R10 | 243.1775 | 2024-03-04 | NA | 238.7467 | 0 | 238.7467 | 0 | 89.86005 | 0.3763824 | 4000 | 5611.3 | 276.69112 | Titan: Fl
21822 | 15332 | CAJ05R10 | 242.8931 | 2024-03-04 | NA | 238.3117 | 0 | 238.3117 | 0 | 74.4204 | 0.3122818 | 4000 | 4324 | 276.69112 | Titan: Fl
21823 | 14468 | CAGB5R11 | 188.8857 | 2024-03-04 | Fly.ash | 179.1703 | 36.62842 | 215.7988 | 0.1697342 | 73.2875 | 0.3396104 | 3000 | 4063.3 | 235.86784 | Titan: Fl
21824 | 14474 | CAGB5R11 | 188.5945 | 2024-03-04 | Fly.ash | 178.9497 | 37.29038 | 216.2401 | 0.172449 | 76.60201 | 0.3542452 | 3000 | 4042 | 235.86784 | Titan: Fl
21825 | 15468 | CAJ05R11 | 243.2865 | 2024-03-04 | NA | 238.1993 | 0 | 238.1993 | 0 | 82.79547 | 0.3475891 | 4000 | 5211.7 | 276.69112 | Titan: Fl
21826 | 15472 | CAJ05R11 | 241.7688 | 2024-03-04 | NA | 236.6696 | 0 | 236.6696 | 0 | 83.88968 | 0.3544591 | 4000 | 5213 | 276.69112 | Titan: Fl
21827 | 12782 | BAGZ8RZY | 199.6276 | 2024-03-08 | NA | 190.7115 | 0 | 190.7115 | 0 | 38.75735 | 0.2032251 | 3000 | 5280 | 256.27948 | Titan: Fl
21828 | 27578 | XAGE9N10 | 165.0944 | 2024-03-04 | NA | 153.2334 | 0 | 153.2334 | 0 | 48.88238 | 0.3190061 | 3000 | 4566.7 | 235.86784 | Titan: Fl
21829 | 15487 | CAJ05R11 | 240.5924 | 2024-03-04 | NA | 235.4978 | 0 | 235.4978 | 0 | 87.06464 | 0.3697046 | 4000 | 5040.3 | 276.69112 | Titan: Fl
21830 | 15484 | CAJ05R11 | 240.4131 | 2024-03-04 | NA | 235.2814 | 0 | 235.2814 | 0 | 86.70338 | 0.3685093 | 4000 | 4956.3 | 276.69112 | Titan: Fl
21831 | 15480 | CAJ05R11 | 240.1123 | 2024-03-04 | NA | 235.0649 | 0 | 235.0649 | 0 | 85.25832 | 0.3627011 | 4000 | 5024 | 276.69112 | Titan: Fl
21832 | 15454 | CAJ05R11 | 247.8615 | 2024-03-04 | NA | 242.9391 | 0 | 242.9391 | 0 | 78.81168 | 0.3244092 | 4000 | NA | 276.69112 | Titan: Fl
21833 | 15488 | CAJ05R11 | 242.0195 | 2024-03-04 | NA | 236.8881 | 0 | 236.8881 | 0 | 87.53706 | 0.3695292 | 4000 | 5448 | 276.69112 | Titan: Fl
21834 | 15489 | CAJ05R11 | 243.4186 | 2024-03-04 | NA | 238.4178 | 0 | 238.4178 | 0 | 87.53706 | 0.3671582 | 4000 | 5478.7 | 276.69112 | Titan: Fl
21835 | 15486 | CAJ05R11 | 244.9066 | 2024-03-04 | NA | 239.9476 | 0 | 239.9476 | 0 | 86.80759 | 0.3617773 | 4000 | 5456.3 | 276.69112 | Titan: Fl
21836 | 15492 | CAJ05R11 | 240.3223 | 2024-03-04 | NA | 235.2814 | 0 | 235.2814 | 0 | 92.4836 | 0.3930766 | 4000 | 5394 | 276.69112 | Titan: Fl
21837 | 15462 | CAJ05R11 | 243.4082 | 2024-03-04 | NA | 238.4178 | 0 | 238.4178 | 0 | 82.066 | 0.3442108 | 4000 | 5290.3 | 276.69112 | Titan: Fl
21838 | 15493 | CAJ05R11 | 240.0885 | 2024-03-04 | NA | 235.0649 | 0 | 235.0649 | 0 | 94.65119 | 0.4026597 | 4000 | 5115.3 | 276.69112 | Titan: Fl
21839 | 15490 | CAJ05R11 | 242.2102 | 2024-03-04 | NA | 237.1066 | 0 | 237.1066 | 0 | 90.45496 | 0.3814949 | 4000 | 4952.7 | 276.69112 | Titan: Fl
21840 | 15491 | CAJ05R11 | 243.0853 | 2024-03-04 | NA | 238.3117 | 0 | 238.3117 | 0 | 91.03854 | 0.3820146 | 4000 | 5298.7 | 276.69112 | Titan: Fl
21841 | 15461 | CAJ05R11 | 242.5309 | 2024-03-04 | NA | 237.3737 | 0 | 237.3737 | 0 | 81.996 | 0.3454299 | 4000 | 6167.3 | 276.69112 | Titan: Fl
21842 | 15470 | CAJ05R11 | 243.1404 | 2024-03-04 | NA | 238.0624 | 0 | 238.0624 | 0 | 83.52863 | 0.3508686 | 4000 | 5736.3 | 276.69112 | Titan: Fl
21843 | 15465 | CAJ05R11 | 243.3427 | 2024-03-04 | NA | 238.1993 | 0 | 238.1993 | 0 | 82.43073 | 0.3460578 | 4000 | 5632.7 | 276.69112 | Titan: Fl
21844 | 25600 | SSG09510 | 310.0135 | 2024-03-04 | NA | 309.9376 | 0 | 309.9376 | 0 | 79.58435 | 0.2567754 | 5000 | 7507 | 319.78236 | Titan: Fl
21845 | 15452 | CAJ05R11 | 243.3156 | 2024-03-04 | NA | 238.1993 | 0 | 238.1993 | 0 | 78.41862 | 0.3292143 | 4000 | 5184.7 | 276.69112 | Titan: Fl
21846 | 15453 | CAJ05R11 | 244.3484 | 2024-03-04 | NA | 239.292 | 0 | 239.292 | 0 | 78.78336 | 0.3292353 | 4000 | 5337 | 276.69112 | Titan: Fl
21847 | 15450 | CAJ05R11 | 244.4824 | 2024-03-04 | NA | 239.5105 | 0 | 239.5105 | 0 | 77.68914 | 0.3243664 | 4000 | 5205.7 | 276.69112 | Titan: Fl
21848 | 15445 | CAJ05R11 | 243.5792 | 2024-03-04 | NA | 238.4178 | 0 | 238.4178 | 0 | 74.4065 | 0.3120845 | 4000 | 5008 | 276.69112 | Titan: Fl
21849 | 15473 | CAJ05R11 | 239.5374 | 2024-03-04 | NA | 234.4156 | 0 | 234.4156 | 0 | 84.17453 | 0.3590825 | 4000 | 5042.3 | 276.69112 | Titan: Fl
21850 | 15474 | CAJ05R11 | 240.5178 | 2024-03-04 | NA | 235.4978 | 0 | 235.4978 | 0 | 84.17453 | 0.3574323 | 4000 | 5219.3 | 276.69112 | Titan: Fl
21851 | 13374 | CAG05R10 | 215.7227 | 2024-03-04 | NA | 208.4091 | 0 | 208.4091 | 0 | 87.24527 | 0.4186251 | 3000 | 3064.3 | 235.86784 | Titan: Fl
21852 | 20302 | D414990B | 202.4392 | 2024-03-04 | Fly.ash | 193.7799 | 134.4498 | 328.2297 | 0.409621 | 51.50865 | 0.1569287 | 5500 | 5685 | NA | Titan: Fl
21853 | 20303 | D414990B | 201.9537 | 2024-03-04 | Fly.ash | 193.3014 | 132.7751 | 326.0766 | 0.40719 | 55.90086 | 0.1714348 | 5500 | 6180 | NA | Titan: Fl
21854 | 15056 | CAGE5R10 | 155.3148 | 2024-03-04 | Fly.ash | 145.4082 | 74.67532 | 220.0835 | 0.3393045 | 73.15597 | 0.332401 | 3000 | 3515 | 235.86784 | Titan: Fl
21855 | 15054 | CAGE5R10 | 158.7569 | 2024-03-04 | Fly.ash | 148.6742 | 74.81061 | 223.4848 | 0.3347458 | 64.80174 | 0.2899603 | 3000 | 3515 | 235.86784 | Titan: Fl
21856 | 15055 | CAGE5R10 | 156.0595 | 2024-03-04 | Fly.ash | 146.1039 | 73.74768 | 219.8516 | 0.335443 | 66.96288 | 0.3045822 | 3000 | 2890 | 235.86784 | Titan: Fl
21857 | 15052 | CAGE5R10 | 157.8487 | 2024-03-04 | Fly.ash | 147.8444 | 74.97657 | 222.821 | 0.3364879 | 59.83203 | 0.2685206 | 3000 | 3245 | 235.86784 | Titan: Fl
21858 | 20976 | D4188200 | 192.2121 | 2024-03-04 | Fly.ash | 183.0271 | 183.5106 | 366.5377 | 0.5006596 | 45.19644 | 0.1233064 | 5500 | 7580 | NA | Titan: Fl
21859 | 20271 | D4140801 | 204.2104 | 2024-03-04 | Fly.ash | 195.786 | 132.1023 | 327.8883 | 0.4028881 | 59.26989 | 0.1807625 | 5500 | 6343.3 | NA | Titan: Fl
21860 | 27500 | VAPD9A12 | 344.6027 | 2024-03-04 | Fly.ash | 344.697 | 58.92256 | 403.6195 | 0.1459854 | 89.91461 | 0.2227707 | 6500 | 8547 | NA | Titan: Fl
21861 | 20270 | D4140801 | 203.77 | 2024-03-04 | Fly.ash | 194.8743 | 135.1547 | 330.029 | 0.4095238 | 50.44246 | 0.1528425 | 5500 | 6676.7 | NA | Titan: Fl
21862 | 20265 | D4140801 | 208.8664 | 2024-03-04 | Fly.ash | 199.8518 | 137.3518 | 337.2036 | 0.407326 | 30.92342 | 0.09170549 | 5500 | 7520 | NA | Titan: Fl
21863 | 12195 | BAFB5R10 | 168.647 | 2024-03-04 | Fly.ash | 159.3116 | 39.0556 | 198.3672 | 0.1968854 | 65.92192 | 0.3323228 | 2500 | 3140 | 213.18824 | Titan: Fl
21864 | 12196 | BAFB5R10 | 168.213 | 2024-03-04 | Fly.ash | 158.8703 | 39.71756 | 198.5878 | 0.2 | 66.2902 | 0.333808 | 2500 | 3110 | 213.18824 | Titan: Fl
21865 | 27505 | VAPD9A12 | 343.4175 | 2024-03-04 | Fly.ash | 343.692 | 58.44156 | 402.1336 | 0.1453287 | 92.89647 | 0.231009 | 6500 | 8890 | NA | Titan: Fl
21866 | 12201 | BAFB5R10 | 169.0426 | 2024-03-04 | Fly.ash | 159.7529 | 39.71756 | 199.4704 | 0.199115 | 69.97299 | 0.3507938 | 2500 | 3130 | 213.18824 | Titan: Fl
21867 | 12203 | BAFB5R10 | 168.382 | 2024-03-04 | Fly.ash | 159.0909075 | 40.40404 | 199.4949 | 0.2025316 | 70.24579 | 0.3521181 | 2500 | 2360 | 213.18824 | Titan: Fl
21868 | 27506 | VAPD9A12 | 344.3317 | 2024-03-04 | Fly.ash | 345.0835 | 58.44156 | 403.525 | 0.1448276 | 95.21889 | 0.2359677 | 6500 | 8277.3 | NA | Titan: Fl
21869 | 27507 | VAPD9A12 | 344.5518 | 2024-03-04 | Fly.ash | 345.2996 | 59.65909 | 404.9587 | 0.1473214 | 95.69392 | 0.2363054 | 6500 | 8421.3 | NA | Titan: Fl
21870 | 12392 | BAFH5R10 | 121.0706 | 2024-03-04 | Fly.ash | 108.658 | 108.2251 | 216.8831 | 0.499002 | 68.27891 | 0.3148189 | 2500 | 2365 | 213.18824 | Titan: Fl
21871 | 12406 | BAFH5R10 | 124.5968 | 2024-03-04 | Fly.ash | 112.5331 | 110.3266 | 222.8597 | 0.4950495 | 73.65578 | 0.330503 | 2500 | 2780 | 213.18824 | Titan: Fl
21872 | 12405 | BAFH5R10 | 123.9501 | 2024-03-04 | Fly.ash | 111.8711 | 110.5472 | 222.4184 | 0.4970238 | 73.65578 | 0.3311587 | 2500 | 2925 | 213.18824 | Titan: Fl
21873 | 12204 | BAFB5R10 | 168.1764 | 2024-03-04 | Fly.ash | 158.8703 | 39.27626 | 198.1465 | 0.1982183 | 70.34127 | 0.3549963 | 2500 | 3540 | 213.18824 | Titan: Fl
21874 | 20973 | D4188200 | 194.9418 | 2024-03-04 | Fly.ash | 185.7282 | 185.9726 | 371.7009 | 0.5003287 | 32.6303 | 0.08778646 | 5500 | 6485 | NA | Titan: Fl
21875 | 15053 | CAGE5R10 | 158.5904 | 2024-03-04 | Fly.ash | 148.5149 | 75.83258 | 224.3474 | 0.338014 | 64.22274 | 0.2862646 | 3000 | 3665 | 235.86784 | Titan: Fl
21876 | 15059 | CAGE5R10 | 155.9495 | 2024-03-04 | Fly.ash | 146.0724 | 73.25684 | 219.3292 | 0.334004 | 74.76062 | 0.3408603 | 3000 | 4010 | 235.86784 | Titan: Fl
21877 | 15058 | CAGE5R10 | 155.5463 | 2024-03-04 | Fly.ash | 145.6311 | 73.25684 | 218.8879 | 0.3346774 | 74.76062 | 0.3415475 | 3000 | 3880 | 235.86784 | Titan: Fl
21878 | 12401 | BAFH5R10 | 123.1691 | 2024-03-04 | Fly.ash | 110.9885 | 110.3266 | 221.3151 | 0.4985045 | 72.91922 | 0.3294815 | 2500 | 3565 | 213.18824 | Titan: Fl
21879 | 12403 | BAFH5R10 | 124.5576 | 2024-03-04 | Fly.ash | 112.5331 | 110.5472 | 223.0803 | 0.495549 | 73.2875 | 0.3285252 | 2500 | 3470 | 213.18824 | Titan: Fl
21880 | 27092 | SW605Z11 | 248.4954 | 2024-03-04 | NA | 244.7043 | 0 | 244.7043 | 0 | 75.86545 | 0.3100291 | 3000 | 6095 | 235.86784 | Titan: Fl
21881 | 27091 | SW605Z11 | 248.324 | 2024-03-04 | NA | 244.4837 | 0 | 244.4837 | 0 | 74.02406 | 0.3027771 | 3000 | 6070 | 235.86784 | Titan: Fl
21882 | 12418 | BAFH5R10 | 122.25 | 2024-03-04 | Fly.ash | 110.3896 | 109.7403 | 220.1299 | 0.4985251 | 83.09074 | 0.3774623 | 2500 | 3450 | 213.18824 | Titan: Fl
21883 | 12410 | BAFH5R10 | 122.8273 | 2024-03-04 | Fly.ash | 110.7955 | 110.3584 | 221.1538 | 0.4990119 | 75.86545 | 0.3430438 | 2500 | 3460 | 213.18824 | Titan: Fl
21884 | 20268 | D4140801 | 208.4323 | 2024-03-04 | Fly.ash | 199.3577 | 137.5988 | 336.9565 | 0.4083578 | 35.04654 | 0.1040091 | 5500 | 7210 | NA | Titan: Fl
21885 | 13975 | CAGA5R11 | 207.4023 | 2024-03-04 | Fly.ash | 200.353 | 35.3045 | 235.6575 | 0.1498127 | 60.02946 | 0.2547318 | 3000 | 5025 | 235.86784 | Titan: Fl
21886 | 13980 | CAGA5R11 | 206.6682 | 2024-03-04 | Fly.ash | 199.6911 | 34.64254 | 234.3336 | 0.1478343 | 74.02406 | 0.3158918 | 3000 | 5190 | 235.86784 | Titan: Fl
21887 | 13978 | CAGA5R11 | 207.4778 | 2024-03-04 | Fly.ash | 200.5737 | 34.64254 | 235.2162 | 0.1472795 | 70.34127 | 0.2990494 | 3000 | 5156.5 | 235.86784 | Titan: Fl
21888 | 20970 | D4188200 | 196.4364 | 2024-03-04 | Fly.ash | 187.0059 | 188.7352 | 375.7411 | 0.5023011 | 23.5018 | 0.06254785 | 5500 | 6706.7 | NA | Titan: Fl
21889 | 27503 | VAPD9A12 | 344.9487 | 2024-03-04 | Fly.ash | 345.8807 | 58.94886 | 404.8295 | 0.145614 | 91.86832 | 0.2269309 | 6500 | NA | NA | Titan: Fl
21890 | 27504 | VAPD9A12 | 271.7153 | 2024-03-04 | Fly.ash | 270.6612 | 140.4959 | 411.157 | 0.3417085 | 92.24549 | 0.2243559 | 6500 | 8313.3 | NA | Titan: Fl
21891 | 20267 | D4140801 | 209.5768 | 2024-03-04 | Fly.ash | 200.5929 | 137.3518 | 337.9447 | 0.4064327 | 34.63423 | 0.1024849 | 5500 | 7783.3 | NA | Titan: Fl
21892 | 25232 | SSE09511 | 265.4183 | 2024-03-04 | NA | 261.5955 | 0 | 261.5955 | 0 | 81.67148 | 0.3122052 | 4000 | 6183.3 | 276.69112 | Titan: Fl
21893 | 17232 | CAK05R13 | 240.9296 | 2024-03-04 | NA | 234.6782 | 0 | 234.6782 | 0 | 76.71787 | 0.3269066 | 4000 | 4865 | 276.69112 | Titan: Fl
21894 | 17235 | CAK05R13 | 237.6169 | 2024-03-04 | NA | 231.8181795 | 0 | 231.8181795 | 0 | 113.7982 | 0.4908941 | 4000 | 6175 | 276.69112 | Titan: Fl
21895 | 21959 | DD168000 | 216.9282 | 2024-03-04 | Fly.ash | 210.9557 | 113.9277 | 324.8834 | 0.3506726 | 85.59179 | 0.2634538 | 4000 | 6719.7 | 276.69112 | Titan: Fl
21896 | 12409 | BAFH5R10 | 123.7237 | 2024-03-04 | Fly.ash | 110.7679 | 110.7679 | 221.5357 | 0.5 | 74.39234 | 0.3358029 | 2500 | 3180 | 213.18824 | Titan: Fl
21897 | 12404 | BAFH5R10 | 124.3656 | 2024-03-04 | Fly.ash | 111.4298 | 110.7679 | 222.1977 | 0.4985104 | 73.65578 | 0.3314876 | 2500 | 3170 | 213.18824 | Titan: Fl
21898 | 12402 | BAFH5R10 | 123.202 | 2024-03-04 | Fly.ash | 110.3584 | 109.7028 | 220.0612 | 0.4985104 | 72.94755 | 0.3314876 | 2500 | 3240 | 213.18824 | Titan: Fl
21899 | 18320 | CAM05R13 | 291.5863 | 2024-03-04 | NA | 288.8986 | 0 | 288.8986 | 0 | 75.13598 | 0.2600773 | 5500 | 7365 | NA | Titan: Fl
21900 | 17234 | CAK05R13 | 239.756 | 2024-03-04 | NA | 233.6101 | 0 | 233.6101 | 0 | 78.05388 | 0.3341203 | 4000 | 5865 | 276.69112 | Titan: Fl
21901 | 27519 | VAPH9A12 | 214.8392 | 2024-03-04 | Fly.ash | 210.1064 | 210.3482 | 420.4545 | 0.5002875 | 90.79642 | 0.2159482 | 6500 | 5746.7 | NA | Titan: Fl
21902 | 17233 | CAK05R13 | 239.7352 | 2024-03-04 | NA | 233.6101 | 0 | 233.6101 | 0 | 78.05388 | 0.3341203 | 4000 | 5905 | 276.69112 | Titan: Fl
21903 | 12208 | BAFB5R10 | 168.6453 | 2024-03-04 | Fly.ash | 158.6496 | 39.49691 | 198.1465 | 0.1993318 | 72.55094 | 0.366148 | 2500 | 2800 | 213.18824 | Titan: Fl
21904 | 12193 | BAFB5R10 | 172.1927 | 2024-03-04 | Fly.ash | 162.2103 | 39.88414 | 202.0945 | 0.1973539 | 65.45255 | 0.323871 | 2500 | 3370 | 213.18824 | Titan: Fl
21905 | 12192 | BAFB5R10 | 170.2713 | 2024-03-04 | Fly.ash | 160.205 | 39.66132 | 199.8663 | 0.1984392 | 65.45255 | 0.3274816 | 2500 | 2780 | 213.18824 | Titan: Fl
21906 | 12411 | BAFH5R10 | 124.9431 | 2024-03-04 | Fly.ash | 112.0918 | 110.5472 | 222.639 | 0.4965312 | 75.86545 | 0.3407554 | 2500 | 2688.3 | 213.18824 | Titan: Fl
21907 | 12412 | BAFH5R10 | 123.1411 | 2024-03-04 | Fly.ash | 110.3584 | 109.7028 | 220.0612 | 0.4985104 | 76.95967 | 0.3497194 | 2500 | 3003.3 | 213.18824 | Titan: Fl
21908 | 27515 | VAPD9A12 | 346.7888 | 2024-03-04 | Fly.ash | 347.8664 | 59.83302 | 407.6994 | 0.1467577 | 100.6378 | 0.2468432 | 6500 | 7229.7 | NA | Titan: Fl
21909 | 27468 | VAP09A12 | 384.1414 | 2024-03-04 | NA | 386.7488 | 0 | 386.7488 | 0 | 73.29374 | 0.1895125 | 6500 | 7073.3 | NA | Titan: Fl
21910 | 27469 | VAP09A12 | 384.4826 | 2024-03-04 | NA | 387.134 | 0 | 387.134 | 0 | 73.29374 | 0.1893239 | 6500 | 7725.7 | NA | Titan: Fl
21911 | 27472 | VAP09A12 | 381.5283 | 2024-03-04 | NA | 384.058 | 0 | 384.058 | 0 | 89.05945 | 0.2318906 | 6500 | 7639.7 | NA | Titan: Fl
21912 | 25233 | SSE09511 | 266.3118 | 2024-03-04 | NA | 262.5772 | 0 | 262.5772 | 0 | 82.49447 | 0.3141722 | 4000 | 3843.3 | 276.69112 | Titan: Fl
21913 | 27473 | VAP09A12 | 381.0428 | 2024-03-04 | NA | 383.5995 | 0 | 383.5995 | 0 | 89.19317 | 0.2325164 | 6500 | 6821.3 | NA | Titan: Fl
21914 | 15189 | CAHB5R13 | 192.9366 | 2024-03-04 | Fly.ash | 182.2552 | 45.454545 | 227.7098 | 0.1996161 | 57.9933 | 0.2546808 | 3500 | 4820 | 256.27948 | Titan: Fl
21915 | 15191 | CAHB5R13 | 192.518 | 2024-03-04 | Fly.ash | 181.81818 | 45.23601 | 227.0542 | 0.19923 | 64.55858 | 0.2843312 | 3500 | 4925 | 256.27948 | Titan: Fl
21916 | 15192 | CAHB5R13 | 193.7291 | 2024-03-04 | Fly.ash | 183.1294 | 45.454545 | 228.5839 | 0.1988528 | 64.55858 | 0.2824284 | 3500 | 4575 | 256.27948 | Titan: Fl
21917 | 27512 | VAPD9A12 | 321.8405 | 2024-03-04 | Fly.ash | 321.8673 | 91.21622 | 413.0835 | 0.2208178 | 99.95786 | 0.2419798 | 6500 | 8061.3 | NA | Titan: Fl
21918 | 27514 | VAPD9A12 | 326.2126 | 2024-03-04 | Fly.ash | 326.5306 | 90.90909 | 417.4397 | 0.2177778 | 100.6378 | 0.2410836 | 6500 | 8762.3 | NA | Titan: Fl
21919 | 27511 | VAPD9A12 | 328.102 | 2024-03-04 | Fly.ash | 328.3859 | 90.90909 | 419.295 | 0.2168142 | 99.86371 | 0.2381705 | 6500 | 8909 | NA | Titan: Fl
21920 | 27510 | VAPD9A12 | 324.862 | 2024-03-04 | Fly.ash | 324.8967 | 92.97521 | 417.8719 | 0.2224969 | 99.57341 | 0.2382869 | 6500 | 8741.3 | NA | Titan: Fl
21921 | 13413 | CAG05R11 | 215.8123 | 2024-03-04 | NA | 207.8552 | 0 | 207.8552 | 0 | 79.91652 | 0.3844816 | 3000 | 4308 | 235.86784 | Titan: Fl
21922 | 13421 | CAG05R11 | 211.9358 | 2024-03-04 | NA | 204.1126 | 0 | 204.1126 | 0 | 93.20613 | 0.4566408 | 3000 | 4396 | 235.86784 | Titan: Fl
21923 | 15429 | CAJ05R10 | 242.1978 | 2024-03-04 | NA | 237.7622 | 0 | 237.7622 | 0 | 95.56129 | 0.4019196 | 4000 | 4896 | 276.69112 | Titan: Fl
21924 | 15427 | CAJ05R10 | 244.6985 | 2024-03-04 | NA | 240.2913 | 0 | 240.2913 | 0 | 92.80628 | 0.3862241 | 4000 | 4921 | 276.69112 | Titan: Fl
21925 | 15409 | CAJ05R10 | 245.9364 | 2024-03-04 | NA | 240.9532 | 0 | 240.9532 | 0 | 86.54554 | 0.3591799 | 4000 | 6478.7 | 276.69112 | Titan: Fl
21926 | 15469 | CAJ05R11 | 253.7044 | 2024-03-08 | NA | 248.0519 | 0 | 248.0519 | 0 | 83.09074 | 0.3349731 | 4000 | 4683.3 | 299.37072 | Titan: Fl
21927 | 16606 | CAJB5R13 | 203.701 | 2024-03-04 | Fly.ash | 195.642 | 49.67198 | 245.314 | 0.2024833 | 67.65321 | 0.2757822 | 4000 | 4353.3 | 276.69112 | Titan: Fl
21928 | 20709 | D4167600 | 270.9699 | 2024-03-08 | Fly.ash | 266.7464 | 66.38756 | 333.134 | 0.1992819 | 60.89201 | 0.1827854 | 5500 | 9436 | NA | Titan: Fl
21929 | 20713 | D4167600 | 268.3699 | 2024-03-08 | Fly.ash | 264.2045 | 66.28788 | 330.4924 | 0.2005731 | 72.70439 | 0.2199881 | 5500 | 8949 | NA | Titan: Fl
21930 | 27467 | VAP09A12 | 380.8209 | 2024-03-04 | NA | 385.8351 | 0 | 385.8351 | 0 | 68.8082 | 0.1783358 | 6500 | 8423.3 | NA | Titan: Fl
21931 | 27477 | VAP09A12 | 372.8081 | 2024-03-04 | NA | 377.8409 | 0 | 377.8409 | 0 | 93.53866 | 0.247561 | 6500 | 8379.5 | NA | Titan: Fl
21932 | 27484 | VAP09A12 | 368.8675 | 2024-03-04 | NA | 373.8509 | 0 | 373.8509 | 0 | 100.1594 | 0.2679128 | 6500 | 7735.3 | NA | Titan: Fl
21933 | 27481 | VAP09A12 | 366.4873 | 2024-03-04 | NA | 371.2972 | 0 | 371.2972 | 0 | 96.32355 | 0.2594244 | 6500 | 7508.7 | NA | Titan: Fl
21934 | 27482 | VAP09A12 | 368.4005 | 2024-03-04 | NA | 373.3401 | 0 | 373.3401 | 0 | 96.32355 | 0.2580048 | 6500 | 5315 | NA | Titan: Fl
21935 | 26362 | SW4B5R10 | 246.5548 | 2024-03-04 | Fly.ash | 241.7355 | 59.22865 | 300.9642 | 0.1967963 | 87.74338 | 0.2915409 | 5000 | 5898.7 | 319.78236 | Titan: Fl
21936 | 16971 | CAJB8P10 | 243.301 | 2024-03-08 | Fly.ash | 239.4399 | 60.14692 | 299.5868 | 0.2007663 | 101.5371 | 0.3389238 | 4000 | 6090 | 299.37072 | Titan: Fl
21937 | 27480 | VAP09A12 | 381.2246 | 2024-03-04 | NA | 383.8384 | 0 | 383.8384 | 0 | 95.53428 | 0.2488919 | 6500 | 7967.7 | NA | Titan: Fl
21938 | 21692 | DB190000 | 236.4618 | 2024-03-04 | Fly.ash | 231.2152 | 57.74583 | 288.961 | 0.1998395 | 75.47839 | 0.2612061 | 4500 | 7743.3 | NA | Titan: Fl
21939 | 27483 | VAP09A12 | 371.1065 | 2024-03-04 | NA | 376.0331 | 0 | 376.0331 | 0 | 96.55603 | 0.2567754 | 6500 | 7315.3 | NA | Titan: Fl
21940 | 27499 | VAPD9A12 | 294.6831 | 2024-03-04 | Fly.ash | 291.064 | 115.9607 | 407.0248 | 0.2848985 | 86.21074 | 0.2118071 | 6500 | 7843.3 | NA | Titan: Fl
21941 | 26358 | SW4B5R10 | 248.8451 | 2024-03-04 | Fly.ash | 243.9703 | 60.06493 | 304.0352 | 0.1975591 | 79.34907 | 0.2609864 | 5000 | 6623.3 | 319.78236 | Titan: Fl
21942 | 21717 | DC111100 | 309.9508 | 2024-03-04 | Fly.ash | 306.8182 | 77.11039 | 383.9286 | 0.2008457 | 60.96331 | 0.1587882 | 5500 | 8044.7 | NA | Titan: Fl
21943 | 21719 | DC111100 | 298.6598 | 2024-03-04 | Fly.ash | 295.4545425 | 74.45141 | 369.906 | 0.2012712 | 90.25373 | 0.243991 | 5500 | 8156.7 | NA | Titan: Fl
21944 | 16048 | CAJ09511 | 252.1448 | 2024-03-04 | NA | 247.8147 | 0 | 247.8147 | 0 | 87.53706 | 0.353236 | 4000 | 5400 | 276.69112 | Titan: Fl
21945 | 21718 | DC111100 | 296.3738 | 2024-03-04 | Fly.ash | 293.1034 | 75.23511 | 368.3386 | 0.2042553 | 90.25373 | 0.2450293 | 5500 | 8175 | NA | Titan: Fl
21946 | 16600 | CAJB5R12 | 207.4843 | 2024-03-04 | Fly.ash | 199.8663 | 49.91087 | 249.7772 | 0.1998216 | 71.77467 | 0.2873548 | 4000 | 5920 | 276.69112 | Titan: Fl
21947 | 27476 | VAP09A12 | 369.5028 | 2024-03-04 | NA | 374.5059 | 0 | 374.5059 | 0 | 91.25844 | 0.2436769 | 6500 | 7472.3 | NA | Titan: Fl
21948 | 27475 | VAP09A12 | 370.2417 | 2024-03-04 | NA | 375.1222 | 0 | 375.1222 | 0 | 90.95697 | 0.2424729 | 6500 | 7826.3 | NA | Titan: Fl
21949 | 27502 | VAPD9A12 | 322.7895 | 2024-03-04 | Fly.ash | 325.4132 | 93.23347 | 418.6467 | 0.222702 | 91.81444 | 0.2193125 | 6500 | 7599.7 | NA | Titan: Fl
21950 | 14240 | CAGB5R10 | 190.7642 | 2024-03-04 | Fly.ash | 182.2595 | 37.51103 | 219.7705 | 0.1706827 | 76.23373 | 0.3468788 | 3000 | 3590.7 | 235.86784 | Titan: Fl
21951 | 14239 | CAGB5R10 | 189.7472 | 2024-03-04 | Fly.ash | 181.1562 | 38.39364 | 219.5499 | 0.1748744 | 76.23373 | 0.3472274 | 3000 | 3626.6 | 235.86784 | Titan: Fl
21952 | 14237 | CAGB5R10 | 188.5433 | 2024-03-04 | Fly.ash | 179.8323 | 37.51103 | 217.3433 | 0.1725888 | 76.23373 | 0.3507526 | 3000 | 4308.9 | 235.86784 | Titan: Fl
21953 | 27501 | VAPD9A12 | 321.863 | 2024-03-04 | Fly.ash | 324.3802 | 92.97521 | 417.3554 | 0.2227723 | 91.81444 | 0.219991 | 6500 | 7598 | NA | Titan: Fl
21954 | 14238 | CAGB5R10 | 188.7532 | 2024-03-04 | Fly.ash | 180.053 | 37.95234 | 218.0053 | 0.1740891 | 76.23373 | 0.3496875 | 3000 | 3904.8 | 235.86784 | Titan: Fl
21955 | 13346 | CAG05R10 | 219.9378 | 2024-03-04 | NA | 212.9303 | 0 | 212.9303 | 0 | 84.70415 | 0.3978023 | 3000 | 4946.7 | 235.86784 | Titan: Fl
21956 | 16586 | CAJB5R11 | 214.5662 | 2024-03-04 | Fly.ash | 207.8552 | 50.97087 | 258.8261 | 0.1969309 | 82.86275 | 0.3201483 | 4000 | 5802.7 | 276.69112 | Titan: Fl
21957 | 16596 | CAJB5R11 | 211.8584 | 2024-03-04 | Fly.ash | 205.201 | 50.48077 | 255.6818 | 0.1974359 | 89.72549 | 0.3509264 | 4000 | 5396 | 276.69112 | Titan: Fl
21958 | 16597 | CAJB5R11 | 211.8591 | 2024-03-04 | Fly.ash | 205.201 | 50.6993 | 255.9003 | 0.1981213 | 89.72549 | 0.3506267 | 4000 | 5720 | 276.69112 | Titan: Fl
21959 | 20984 | D4189400 | 256.7524 | 2024-03-04 | Fly.ash | 252.9844 | 62.44261 | 315.427 | 0.1979622 | 68.58544 | 0.2174368 | 5500 | 7583.3 | NA | Titan: Fl
21960 | 19507 | D1553700 | 186.262 | 2024-03-04 | Fly.ash | 177.835 | 41.70572 | 219.5408 | 0.189968 | 74.30122 | 0.3384393 | 2500 | 4147.7 | 213.18824 | Titan: Fl
21961 | 21013 | D4191200 | 180.7534 | 2024-03-04 | Fly.ash | 170.4545 | 172.5852 | 343.0398 | 0.5031056 | 43.46458 | 0.1267042 | 5500 | 7253.3 | NA | Titan: Fl
21962 | 21016 | D4191200 | 180.416 | 2024-03-04 | Fly.ash | 170.3374 | 170.806 | 341.1434 | 0.5006868 | 49.27344 | 0.1444362 | 5500 | 7113.3 | NA | Titan: Fl
21963 | 21017 | D4191200 | 182.14 | 2024-03-04 | Fly.ash | 172.2118 | 171.5089 | 343.7207 | 0.4989775 | 53.18403 | 0.1547304 | 5500 | 5816.7 | NA | Titan: Fl
21964 | 21018 | D4191200 | 178.9675 | 2024-03-04 | Fly.ash | 169.0631 | 169.7588 | 338.8219 | 0.5010267 | 56.51202 | 0.1667898 | 5500 | 6736.7 | NA | Titan: Fl
21965 | 20826 | D4167800 | 257.7432 | 2024-03-04 | Fly.ash | 255.1546 | 63.02718 | 318.181815 | 0.1980854 | 71.95486 | 0.2261439 | 5500 | 7067 | NA | Titan: Fl
21966 | 20827 | D4167800 | 257.837 | 2024-03-04 | Fly.ash | 255.3889 | 63.49578 | 318.8847 | 0.1991183 | 71.95486 | 0.2256454 | 5500 | 7551.7 | NA | Titan: Fl
21967 | 20305 | D414990B | 201.7125 | 2024-03-04 | Fly.ash | 193.0622 | 134.4498 | 327.512 | 0.4105186 | 57.89732 | 0.1767793 | 5500 | NA | NA | Titan: Fl
21968 | 20304 | D414990B | 201.7276 | 2024-03-04 | Fly.ash | 193.0622 | 133.0144 | 326.0766 | 0.4079237 | 56.69944 | 0.1738838 | 5500 | 6595 | NA | Titan: Fl
21969 | 21014 | D4191200 | 182.4575 | 2024-03-04 | Fly.ash | 172.3485 | 173.2955 | 345.6439 | 0.5013699 | 43.85972 | 0.1268928 | 5500 | 6573.3 | NA | Titan: Fl
21970 | 16560 | CAJB5R10 | 210.5855 | 2024-03-04 | Fly.ash | 203.2215 | 48.10238 | 251.3239 | 0.191396 | 92.06973 | 0.3663389 | 4000 | 5954.3 | 276.69112 | Titan: Fl
21971 | 16555 | CAJB5R10 | 209.1841 | 2024-03-04 | Fly.ash | 201.677 | 47.88173 | 249.5587 | 0.1918656 | 90.22833 | 0.3615515 | 4000 | 5974.1 | 276.69112 | Titan: Fl
21972 | 21015 | D4191200 | 182.7064 | 2024-03-04 | Fly.ash | 172.5852 | 172.5852 | 345.1705 | 0.5 | 45.04511 | 0.1305011 | 5500 | 6378.3 | NA | Titan: Fl
21973 | 27516 | VAPD9A12 | 290.2854 | 2024-03-04 | Fly.ash | 286.9923 | 113.8781 | 400.8704 | 0.2840772 | 102.9026 | 0.2566979 | 6500 | 8412.5 | NA | Titan: Fl
21974 | 27517 | VAPD9A12 | 290.9667 | 2024-03-04 | Fly.ash | 287.7176 | 114.1199 | 401.8375 | 0.2839952 | 102.9026 | 0.2560801 | 6500 | 8697.4 | NA | Titan: Fl
21975 | 14278 | CAGB5R10 | 178.4049 | 2024-03-04 | Fly.ash | 168.3583 | 43.90997 | 212.2683 | 0.2068607 | 77.70685 | 0.3660784 | 3000 | 4465.3 | 235.86784 | Titan: Fl
21976 | 27513 | VAPD9A12 | 291.628 | 2024-03-04 | Fly.ash | 288.4429 | 115.3288 | 403.7718 | 0.2856287 | 100.0778 | 0.2478574 | 6500 | 8760 | NA | Titan: Fl
21977 | 14455 | CAGB5R10 | 195.4959 | 2024-03-04 | Fly.ash | 186.8932 | 41.92409 | 228.8173 | 0.1832208 | 92.06973 | 0.4023722 | 3000 | 4684.2 | 235.86784 | Titan: Fl
21978 | 14459 | CAGB5R10 | 192.4267 | 2024-03-04 | Fly.ash | 183.785 | 41.52098 | 225.3059 | 0.1842871 | 97.02024 | 0.4306156 | 3000 | 4574.5 | 235.86784 | Titan: Fl
21979 | 27498 | VAPD9A12 | 292.1608 | 2024-03-04 | Fly.ash | 288.8151 | 114.1471 | 402.9622 | 0.28327 | 86.0945 | 0.213654 | 6500 | 8739 | NA | Titan: Fl
21980 | 27479 | VAP09A12 | 372.4504 | 2024-03-04 | NA | 375.1647 | 0 | 375.1647 | 0 | 95.10669 | 0.2535065 | 6500 | 7860 | NA | Titan: Fl
21981 | 27478 | VAP09A12 | 369.919 | 2024-03-04 | NA | 372.5296 | 0 | 372.5296 | 0 | 95.10669 | 0.2552997 | 6500 | 7700 | NA | Titan: Fl
21982 | 20975 | D4188200 | 188.1751 | 2024-03-04 | Fly.ash | 178.9773 | 180.161 | 359.1383 | 0.501648 | 37.93273 | 0.1056215 | 5500 | 6186.7 | NA | Titan: Fl
21983 | 19724 | D2154401 | 215.3225 | 2024-03-04 | Fly.ash | 208.0123 | 53.15871 | 261.171 | 0.2035398 | 82.29473 | 0.315099 | 3400 | NA | NA | Titan: Fl
21984 | 27509 | VAPD9A12 | 290.1439 | 2024-03-04 | Fly.ash | 286.7722 | 115.1685 | 401.9408 | 0.2865311 | 98.88082 | 0.2460084 | 6500 | 8730 | NA | Titan: Fl
21985 | 19722 | D2154401 | 218.8354 | 2024-03-04 | Fly.ash | 209.9567 | 53.7518 | 263.7085 | 0.2038304 | 76.46756 | 0.28997 | 3400 | 4870 | NA | Titan: Fl
21986 | 19723 | D2154401 | 218.6965 | 2024-03-04 | Fly.ash | 210.0816 | 53.61305 | 263.6946 | 0.2033149 | 82.18757 | 0.3116771 | 3400 | 4836.7 | NA | Titan: Fl
21987 | 14959 | CAGB9513 | 200.5823 | 2024-03-04 | Fly.ash | 192.3783 | 50.50505 | 242.8834 | 0.2079395 | 75.86545 | 0.3123534 | 3000 | 5250 | 235.86784 | Titan: Fl
21988 | 21595 | DB167400 | 240.9322 | 2024-03-04 | Fly.ash | 235.0852 | 59.42235 | 294.5076 | 0.2017685 | 63.22121 | 0.2146675 | 4500 | 7450.3 | NA | Titan: Fl
21989 | 25242 | SSE09511 | 266.9229 | 2024-03-04 | NA | 262.8866 | 0 | 262.8866 | 0 | 86.42405 | 0.3287503 | 4000 | 6286.7 | 276.69112 | Titan: Fl
21990 | 15367 | CAJ05R10 | 249.087 | 2024-03-04 | NA | 244.6524 | 0 | 244.6524 | 0 | 80.32813 | 0.3283357 | 4000 | 5519 | 276.69112 | Titan: Fl
21991 | 15411 | CAJ05R10 | 245.3863 | 2024-03-04 | NA | 240.9532 | 0 | 240.9532 | 0 | 87.2821 | 0.3622367 | 4000 | 5675 | 276.69112 | Titan: Fl
21992 | 20779 | D4167700 | 261.5236 | 2024-03-04 | Fly.ash | 259.7403 | 65.16698 | 324.9072 | 0.200571 | 78.962 | 0.2430294 | 5500 | 6462.3 | NA | Titan: Fl
21993 | 25128 | SSDB5R10 | 197.313 | 2024-03-04 | Fly.ash | 189.4668 | 49.38811 | 238.8549 | 0.2067704 | 88.63128 | 0.3710674 | 3000 | 5103.3 | 235.86784 | Titan: Fl
21994 | 16032 | CAJ09510 | 257.9053 | 2024-03-04 | NA | 253.7106 | 0 | 253.7106 | 0 | 82.44562 | 0.3249593 | 4000 | 6138.7 | 276.69112 | Titan: Fl
21995 | 23084 | E2L05R12 | 310.411 | 2024-03-04 | NA | 312.0185 | 0 | 312.0185 | 0 | 78.43716 | 0.2513863 | 8500 | 7417.5 | NA | Titan: Fl
21996 | 23912 | HAQ05R12 | 343.2784 | 2024-03-04 | NA | 345.5473 | 0 | 345.5473 | 0 | 78.962 | 0.2285129 | 7000 | 8942 | NA | Titan: Fl
21997 | 17405 | CAL05R10 | 286.4498 | 2024-03-04 | NA | 284.5547 | 0 | 284.5547 | 0 | 82.44562 | 0.2897356 | 5000 | 6847.3 | 319.78236 | Titan: Fl
21998 | 17407 | CAL05R10 | 285.3802 | 2024-03-04 | NA | 284.2012 | 0 | 284.2012 | 0 | 88.75522 | 0.3122971 | 5000 | 7251 | 319.78236 | Titan: Fl
21999 | 27471 | VAP09A12 | 372.0031 | 2024-03-04 | NA | 377.0237 | 0 | 377.0237 | 0 | 84.17948 | 0.2232737 | 6500 | 7813.3 | NA | Titan: Fl
22000 | 23913 | HAQ05R12 | 339.6847 | 2024-03-04 | NA | 342.0017 | 0 | 342.0017 | 0 | 81.33652 | 0.2378249 | 7000 | 8701.3 | NA | Titan: Fl
22001 | 21004 | D4189700 | 262.0067 | 2024-03-08 | Fly.ash | 258.8126 | 64.70315 | 323.5158 | 0.2 | 66.96288 | 0.2069849 | 5500 | 7688.3 | NA | Titan: Fl
22002 | 25551 | SSFB5R10 | 230.9524 | 2024-03-04 | Fly.ash | 225.1855 | 55.89054 | 281.0761 | 0.1988449 | 64.25339 | 0.2285979 | 4500 | 6048 | NA | Titan: Fl
22003 | 17406 | CAL05R10 | 283.7964 | 2024-03-04 | NA | 282.5987 | 0 | 282.5987 | 0 | 85.06127 | 0.3009967 | 5000 | 5983.3 | 319.78236 | Titan: Fl
22004 | 25559 | SSFB5R10 | 228.7937 | 2024-03-04 | Fly.ash | 223.3701 | 55.09642 | 278.4665 | 0.1978566 | 88.89285 | 0.3192228 | 4500 | 5933.3 | NA | Titan: Fl
22005 | 13963 | CAGA5R10 | 193.4153 | 2024-03-04 | Fly.ash | 184.833 | 30.14842 | 214.9814 | 0.1402373 | 73.93011 | 0.3438907 | 3000 | 4286.7 | 235.86784 | Titan: Fl
22006 | 22935 | E1L05R12 | 396.0559 | 2024-03-04 | NA | 404.2832 | 0 | 404.2832 | 0 | 83.16021 | 0.2056979 | 8500 | 9490.7 | NA | Titan: Fl
22007 | 22933 | E1L05R12 | 401.4649 | 2024-03-04 | NA | 410.1836 | 0 | 410.1836 | 0 | 82.43073 | 0.2009606 | 8500 | 8688.7 | NA | Titan: Fl
22008 | 21003 | D4189500 | 256.6901 | 2024-03-04 | Fly.ash | 254.5914 | 63.82002 | 318.4114 | 0.2004326 | 89.65917 | 0.2815828 | 5500 | 6541 | NA | Titan: Fl
22009 | 22932 | E1L05R12 | 395.4623 | 2024-03-04 | NA | 403.6276 | 0 | 403.6276 | 0 | 77.68914 | 0.1924773 | 8500 | 9175 | NA | Titan: Fl
22010 | 22937 | E1L05R12 | 399.532 | 2024-03-04 | NA | 408.1726 | 0 | 408.1726 | 0 | 94.25708 | 0.2309245 | 8500 | 10312 | NA | Titan: Fl
22011 | 22936 | E1L05R12 | 395.8627 | 2024-03-04 | NA | 404.27 | 0 | 404.27 | 0 | 94.25708 | 0.2331538 | 8500 | 10185 | NA | Titan: Fl
22012 | 23914 | HAQ05R12 | 341.4964 | 2024-03-04 | NA | 343.8935 | 0 | 343.8935 | 0 | 90.04233 | 0.261832 | 7000 | 8711.7 | NA | Titan: Fl
22013 | 23085 | E2L05R12 | 342.7642 | 2024-03-04 | NA | 347.2465 | 0 | 347.2465 | 0 | 87.17232 | 0.2510387 | 8500 | 9113.3 | NA | Titan: Fl
22014 | 16565 | CAJB5R10 | 208.1328 | 2024-03-04 | Fly.ash | 200.5737 | 50.97087 | 251.5446 | 0.2026316 | 96.12079 | 0.3821223 | 4000 | 4936.7 | 276.69112 | Titan: Fl
22015 | 27518 | VAPH9A12 | 213.7065 | 2024-03-04 | Fly.ash | 208.8975 | 209.1393 | 418.0367 | 0.5002892 | 89.5858 | 0.2143013 | 6500 | 7136.7 | NA | Titan: Fl
22016 | 20184 | D4116100 | 266.3045 | 2024-03-04 | Fly.ash | 264.8423 | 65.16698 | 330.0093 | 0.1974701 | 82.83269 | 0.2510011 | 5500 | 8373.3 | NA | Titan: Fl
22017 | 19261 | D1113100 | 193.1176 | 2024-03-04 | Fly.ash | 185.124 | 46.28099 | 231.405 | 0.2 | 59.31299 | 0.2563169 | 3000 | 5320 | 235.86784 | Titan: Fl
22018 | 19689 | D2129001 | 218.2575 | 2024-03-04 | Fly.ash | 212.0431 | 53.1865 | 265.2296 | 0.20053 | 44.58073 | 0.1680835 | 3400 | 6966.7 | NA | Titan: Fl
22019 | 19275 | D1113100 | 195.2189 | 2024-03-04 | Fly.ash | 187.384 | 47.07792 | 234.462 | 0.2007913 | 65.80167 | 0.2806497 | 3000 | 4830 | 235.86784 | Titan: Fl
22020 | 21041 | D5102001 | 328.1468 | 2024-03-04 | Fly.ash | 331.537 | 63.02718 | 394.5642 | 0.1597387 | 84.46875 | 0.2140811 | 6500 | 8060 | NA | Titan: Fl
22021 | 21919 | DD083502 | 249.061 | 2024-03-04 | Fly.ash | 247.0862 | 120.6294 | 367.7156 | 0.3280507 | 86.56443 | 0.2354113 | 4000 | 5353.3 | 276.69112 | Titan: Fl
22022 | 15001 | CAGB9S10 | 157.0379 | 2024-03-04 | Fly.ash | 148.1911 | 69.57328 | 217.7644 | 0.3194888 | 77.41373 | 0.3554931 | 3000 | 4280 | 235.86784 | Titan: Fl
22023 | 14999 | CAGB9S10 | 162.1975 | 2024-03-04 | Fly.ash | 153.8108 | 68.87052 | 222.6814 | 0.3092784 | 76.63177 | 0.344132 | 3000 | 4113.3 | 235.86784 | Titan: Fl
22024 | 14998 | CAGB9S10 | 155.9123 | 2024-03-04 | Fly.ash | 147.1534 | 68.87052 | 216.0239 | 0.3188098 | 76.63177 | 0.3547375 | 3000 | 3850 | 235.86784 | Titan: Fl
22025 | 19278 | D1113100 | 198.3678 | 2024-03-04 | Fly.ash | 190.6308 | 47.07792 | 237.7087 | 0.1980488 | 68.51115 | 0.2882147 | 3000 | 5466.7 | 235.86784 | Titan: Fl
22026 | 13731 | CAG09Z11 | 211.1345 | 2024-03-04 | NA | 206.6116 | 0 | 206.6116 | 0 | 86.5939 | 0.4191145 | 3000 | 5023.3 | 235.86784 | Titan: Fl
22027 | 13732 | CAG09Z11 | 210.9115 | 2024-03-04 | NA | 206.382 | 0 | 206.382 | 0 | 86.97706 | 0.4214372 | 3000 | 4676.7 | 235.86784 | Titan: Fl
22028 | 13730 | CAG09Z11 | 208.2897 | 2024-03-04 | NA | 203.6363616 | 0 | 203.6363616 | 0 | 85.72796 | 0.4209855 | 3000 | 4393.3 | 235.86784 | Titan: Fl
22029 | 19286 | D1113100 | 192.0272 | 2024-03-04 | Fly.ash | 184.1991 | 47.18615 | 231.3853 | 0.2039289 | 79.47809 | 0.3434881 | 3000 | 3886.7 | 235.86784 | Titan: Fl
22030 | 20189 | D4116100 | 263.6193 | 2024-03-04 | Fly.ash | 261.7151 | 65.8388 | 327.5539 | 0.2010014 | 87.59722 | 0.2674284 | 5500 | 7720 | NA | Titan: Fl
22031 | 21923 | DD083502 | 246.4891 | 2024-03-04 | Fly.ash | 244.1725 | 120.0466 | 364.2191 | 0.3296 | 87.53706 | 0.2403418 | 4000 | 5873.3 | 276.69112 | Titan: Fl
22032 | 19287 | D1113100 | 185.6688 | 2024-03-04 | NA | 177.7444 | 0 | 177.7444 | 0 | 111.651 | 0.628155 | 3000 | 5513.3 | 235.86784 | Titan: Fl
22033 | 19274 | D1113100 | 195.9011 | 2024-03-04 | Fly.ash | 187.9965 | 47.44042 | 235.4369 | 0.2014995 | 65.18537 | 0.2768698 | 3000 | 5203.3 | 235.86784 | Titan: Fl
22034 | 21926 | DD083502 | 249.1672 | 2024-03-04 | Fly.ash | 246.9223 | 121.6856 | 368.608 | 0.330122 | 89.29996 | 0.2422627 | 4000 | 6485 | 276.69112 | Titan: Fl
22035 | 19267 | D1113100 | 201.2677 | 2024-03-04 | Fly.ash | 193.6274 | 47.90553 | 241.533 | 0.1983395 | 62.47743 | 0.2586704 | 3000 | 5563.3 | 235.86784 | Titan: Fl
22036 | 19277 | D1113100 | 195.8382 | 2024-03-04 | Fly.ash | 187.9965 | 47.44042 | 235.4369 | 0.2014995 | 67.02676 | 0.284691 | 3000 | 5676.7 | 235.86784 | Titan: Fl
22037 | 19280 | D1113100 | 193.6697 | 2024-03-04 | Fly.ash | 185.7517 | 47.2028 | 232.9545 | 0.2026266 | 69.30017 | 0.2974837 | 3000 | 5430 | 235.86784 | Titan: Fl
22038 | 19285 | D1113100 | 195.9506 | 2024-03-04 | Fly.ash | 188.0798 | 47.30983 | 235.3896 | 0.2009852 | 73.15597 | 0.3107868 | 3000 | 5490 | 235.86784 | Titan: Fl
22039 | 19282 | D1113100 | 195.6895 | 2024-03-04 | Fly.ash | 187.7758 | 47.44042 | 235.2162 | 0.2016886 | 69.97299 | 0.2974837 | 3000 | 6036.7 | 235.86784 | Titan: Fl
22040 | 20188 | D4116100 | 258.8664 | 2024-03-04 | Fly.ash | 256.887 | 71.62534 | 328.5124 | 0.2180294 | 85.44443 | 0.260095 | 5500 | 7703.3 | NA | Titan: Fl
22041 | 19281 | D1113100 | 195.3091 | 2024-03-04 | Fly.ash | 187.3345 | 47.44042 | 234.7749 | 0.2020677 | 69.97299 | 0.2980429 | 3000 | 4973.3 | 235.86784 | Titan: Fl
22042 | 19263 | D1113100 | 195.5637 | 2024-03-04 | Fly.ash | 187.5552 | 47.44042 | 234.9956 | 0.2018779 | 60.39774 | 0.2570165 | 3000 | 5656.7 | 235.86784 | Titan: Fl
22043 | 19284 | D1113100 | 195.2905 | 2024-03-04 | Fly.ash | 187.384 | 47.30983 | 234.6939 | 0.201581 | 71.22063 | 0.3034618 | 3000 | 5323.3 | 235.86784 | Titan: Fl
22044 | 20185 | D4116100 | 261.2163 | 2024-03-04 | Fly.ash | 259.2764 | 65.16698 | 324.4434 | 0.2008578 | 83.21976 | 0.2565001 | 5500 | 8153.3 | NA | Titan: Fl
22045 | 21698 | DB190001 | 232.3649 | 2024-03-04 | Fly.ash | 227.7365 | 55.89054 | 283.6271 | 0.1970564 | 76.25252 | 0.2688478 | 4500 | 6520 | NA | Titan: Fl
22046 | 20187 | D4116100 | 261.0206 | 2024-03-04 | Fly.ash | 259.0445 | 64.70315 | 323.7477 | 0.1998567 | 84.38096 | 0.2606381 | 5500 | 6976.7 | NA | Titan: Fl
22047 | 19289 | D1113100 | 191.9241 | 2024-03-04 | Fly.ash | 184.5454527 | 46.3636359 | 230.9090886 | 0.2007874 | 117.5915 | 0.5092543 | 3000 | 4860.7 | 235.86784 | Titan: Fl
22048 | 14138 | CAGB5R10 | 186.8435 | 2024-03-04 | Fly.ash | 178.9044 | 43.12354 | 222.028 | 0.1942257 | 71.00228 | 0.3197898 | 3000 | 3220 | 235.86784 | Titan: Fl
22049 | 21938 | DD083502 | 261.884 | 2024-03-04 | Fly.ash | 260.9806 | 117.9775 | 378.9581 | 0.3113208 | 98.0284 | 0.2586787 | 4000 | 6923.3 | 276.69112 | Titan: Fl
22050 | 21699 | DB190001 | 230.9128 | 2024-03-04 | Fly.ash | 226.3545 | 55.55555 | 281.91 | 0.1970684 | 82.37915 | 0.2922179 | 4500 | 6716.7 | NA | Titan: Fl
22051 | 20183 | D4116100 | 263.7626 | 2024-03-04 | Fly.ash | 262.0594 | 64.70315 | 326.7625 | 0.1980128 | 82.44562 | 0.2523105 | 5500 | 7700 | NA | Titan: Fl
22052 | 19669 | D2114800 | 216.1666 | 2024-03-04 | Fly.ash | 210.1687 | 53.42081 | 263.5895 | 0.2026667 | 78.99393 | 0.2996854 | 3400 | 6300 | NA | Titan: Fl
22053 | 19736 | D2155100 | 225.5381 | 2024-03-04 | Fly.ash | 218.2765 | 53.97727 | 272.2538 | 0.1982609 | 53.73803 | 0.1973821 | 3400 | 5573.3 | NA | Titan: Fl
22054 | 19276 | D1113100 | 196.1808 | 2024-03-04 | Fly.ash | 188.3117 | 47.30983 | 235.6215 | 0.2007874 | 66.18874 | 0.2809113 | 3000 | 4910 | 235.86784 | Titan: Fl
22055 | 19423 | D1517400 | 180.2074 | 2024-03-04 | Fly.ash | 171.3822 | 46.15028 | 217.5325 | 0.2121535 | 70.83356 | 0.3256229 | 2500 | 4480 | 213.18824 | Titan: Fl
22056 | 19424 | D1527100 | 140.6183 | 2024-03-04 | Fly.ash | 129.5455 | 63.636363 | 193.1818 | 0.3294118 | 117.5915 | 0.6087087 | 2500 | 2813.3 | 213.18824 | Titan: Fl
22057 | 12377 | BAFE5R10 | 143.7338 | 2024-03-04 | Fly.ash | 131.9573 | 69.34137 | 201.2987 | 0.34447 | 75.86545 | 0.37688 | 2500 | 3683.3 | 213.18824 | Titan: Fl
22058 | 14335 | CAGB5R10 | 177.5362 | 2024-03-04 | Fly.ash | 168.5032 | 42.47016 | 210.9734 | 0.2013058 | 80.0802 | 0.3795749 | 3000 | 3340 | 235.86784 | Titan: Fl
22059 | 20482 | D4154700 | 262.9375 | 2024-03-04 | Fly.ash | 259.0393 | 65.08264 | 324.1219 | 0.2007968 | 89.22812 | 0.2752919 | 5500 | 6640 | NA | Titan: Fl
22060 | 19482 | D1545200 | 184.3682 | 2024-03-04 | Fly.ash | 174.7649 | 47.80564 | 222.5705 | 0.2147887 | 58.86113 | 0.2644606 | 2500 | 5333.3 | 213.18824 | Titan: Fl
22061 | 19357 | D1154000 | 196.7895 | 2024-03-04 | Fly.ash | 187.7758 | 47.44042 | 235.2162 | 0.2016886 | 69.60471 | 0.295918 | 3000 | 5130 | 235.86784 | Titan: Fl
22062 | 14292 | CAGB5R10 | 177.6036 | 2024-03-04 | Fly.ash | 168.5032 | 42.47016 | 210.9734 | 0.2013058 | 78.16441 | 0.3704942 | 3000 | 4096.7 | 235.86784 | Titan: Fl
22063 | 27580 | XAGF9R10 | 146.9042 | 2024-03-04 | Fly.ash | 134.2764 | 94.61967 | 228.8961 | 0.4133739 | 49.93185 | 0.218142 | 3000 | 4463.3 | 235.86784 | Titan: Fl
22064 | 20375 | D4154700 | 286.1834 | 2024-03-04 | Fly.ash | 282.5413 | 68.69835 | 351.2397 | 0.1955882 | 44.82959 | 0.1276325 | 5500 | 6993.3 | NA | Titan: Fl
22065 | 19740 | D2155100 | 217.8165 | 2024-03-04 | Fly.ash | 210.1687 | 53.42081 | 263.5895 | 0.2026667 | 62.17839 | 0.235891 | 3400 | 5990 | NA | Titan: Fl
22066 | 21712 | DB191601 | 232.808 | 2024-03-04 | Fly.ash | 226.8089 | 55.89054 | 282.6994 | 0.197703 | 79.34907 | 0.2806835 | 4500 | 5580 | NA | Titan: Fl
22067 | 21711 | DB191601 | 232.639 | 2024-03-04 | Fly.ash | 226.577 | 56.12245 | 282.6994 | 0.1985234 | 74.70425 | 0.2642533 | 4500 | 6130 | NA | Titan: Fl
22068 | 21709 | DB191601 | 232.9002 | 2024-03-04 | Fly.ash | 226.8089 | 56.12245 | 282.9314 | 0.1983607 | 66.57581 | 0.2353073 | 4500 | 5500 | NA | Titan: Fl
22069 | 20405 | D4154700 | 264.2718 | 2024-03-04 | Fly.ash | 260.4895 | 65.85082 | 326.3403 | 0.2017857 | 77.81072 | 0.2384343 | 5500 | 5723.3 | NA | Titan: Fl
22070 | 21710 | DB191601 | 232.9973 | 2024-03-04 | Fly.ash | 226.8089 | 56.12245 | 282.9314 | 0.1983607 | 68.89822 | 0.2435157 | 4500 | 6700 | NA | Titan: Fl
22071 | 12585 | BAGE8P10 | 193.3864 | 2024-03-08 | Fly.ash | 186.4802 | 122.9604 | 309.4406 | 0.3973635 | 95.31813 | 0.3080337 | 3000 | 3850 | 256.27948 | Titan: Fl
22072 | 12580 | BAGE8P10 | 208.1921 | 2024-03-08 | Fly.ash | 200.7576 | 135.101 | 335.8586 | 0.4022556 | 54.79172 | 0.1631392 | 3000 | 4210 | 256.27948 | Titan: Fl
22073 | 14282 | CAGB5R10 | 177.1319 | 2024-03-04 | Fly.ash | 168.0441 | 42.69972 | 210.7438 | 0.2026144 | 77.78125 | 0.3690797 | 3000 | 2845 | 235.86784 | Titan: Fl
22074 | 20476 | D4154700 | 262.9519 | 2024-03-04 | Fly.ash | 259.0445 | 64.70315 | 323.7477 | 0.1998567 | 86.70338 | 0.2678116 | 5500 | 6606.7 | NA | Titan: Fl
22075 | 14885 | CAGB8P10 | 226.0291 | 2024-03-08 | Fly.ash | 221.5335 | 56.24426 | 277.7778 | 0.2024793 | 101.1539 | 0.3641542 | 3000 | 3813.3 | 256.27948 | Titan: Fl
22076 | 20414 | D4154700 | 263.2637 | 2024-03-04 | Fly.ash | 259.2764 | 64.93506 | 324.2115 | 0.2002861 | 78.962 | 0.2435509 | 5500 | 6220 | NA | Titan: Fl
22077 | 20391 | D4154700 | 267.6585 | 2024-03-04 | Fly.ash | 263.7221 | 66.46655 | 330.1887 | 0.2012987 | 74.43403 | 0.2254288 | 5500 | 6443.3 | NA | Titan: Fl
22078 | 21934 | DD083502 | 245.2296 | 2024-03-04 | Fly.ash | 243.007 | 120.0466 | 363.0536 | 0.3306581 | 95.31813 | 0.2625456 | 4000 | 6730 | 276.69112 | Titan: Fl
22079 | 15012 | CAGC5R10 | 192.3373 | 2024-03-04 | Fly.ash | 183.1294 | 55.28846 | 238.4178 | 0.2318973 | 72.21808 | 0.3029055 | 3000 | 3603.3 | 235.86784 | Titan: Fl
22080 | 19337 | D1154000 | 196.5828 | 2024-03-04 | Fly.ash | 187.5963 | 47.38059 | 234.9769 | 0.2016393 | 62.36397 | 0.2654047 | 3000 | 4746.7 | 235.86784 | Titan: Fl
22081 | 20392 | D4154700 | 267.6237 | 2024-03-04 | Fly.ash | 263.7147 | 66.22257 | 329.9373 | 0.2007126 | 74.55743 | 0.2259745 | 5500 | 6406.7 | NA | Titan: Fl
22082 | 20412 | D4154700 | 264.8596 | 2024-03-04 | Fly.ash | 261.0294 | 65.84225 | 326.8717 | 0.2014315 | 78.65462 | 0.2406285 | 5500 | 7156.7 | NA | Titan: Fl
22083 | 20463 | D4154700 | 262.6101 | 2024-03-04 | Fly.ash | 258.8261 | 65.09267 | 323.9188 | 0.2009537 | 85.07243 | 0.262635 | 5500 | 7256.7 | NA | Titan: Fl
22084 | 19355 | D1154000 | 194.5613 | 2024-03-04 | Fly.ash | 185.5332 | 47.42133 | 232.9545 | 0.203564728 | 68.5707 | 0.2943523 | 3000 | 5290 | 235.86784 | Titan: Fl
22085 | 20439 | D4154700 | 263.4913 | 2024-03-04 | Fly.ash | 259.7403 | 65.16698 | 324.9072 | 0.200571 | 82.05855 | 0.2525599 | 5500 | 7413.3 | NA | Titan: Fl
22086 | 20460 | D4154700 | 262.3952 | 2024-03-04 | Fly.ash | 258.5807 | 65.16698 | 323.7477 | 0.2012894 | 84.76803 | 0.2618336 | 5500 | 7683.3 | NA | Titan: Fl
22087 | 19919 | D4053104 | 219.3736 | 2024-03-04 | Fly.ash | 212.1985 | 115.4917 | 327.6902 | 0.3524416 | 78.57493 | 0.2397842 | 5500 | 7376.7 | NA | Titan: Fl
22088 | 19710 | D2154300 | 215.0207 | 2024-03-04 | Fly.ash | 207.8552 | 53.61871 | 261.474 | 0.2050633 | 80.2848 | 0.307047 | 3400 | 5466.7 | NA | Titan: Fl
22089 | 20416 | D4154700 | 260.7248 | 2024-03-04 | Fly.ash | 256.7568 | 64.18919 | 320.9459 | 0.2 | 79.45368 | 0.247561 | 5500 | 6970 | NA | Titan: Fl
22090 | 20409 | D4154700 | 274.6461 | 2024-03-04 | Fly.ash | 271.8181791 | 82.04545 | 353.8636 | 0.2318561 | 78.14142 | 0.2208235 | 5500 | 7830 | NA | Titan: Fl
22091 | 20401 | D4154700 | 264.5012 | 2024-03-04 | Fly.ash | 260.5853 | 65.06849 | 325.6538 | 0.1998088 | 77.42433 | 0.2377504 | 5500 | 6993.3 | NA | Titan: Fl
22092 | 19340 | D1154000 | 196.7427 | 2024-03-04 | Fly.ash | 187.7758 | 47.21977 | 234.9956 | 0.200939 | 62.60741 | 0.2664195 | 3000 | 6286.7 | 235.86784 | Titan: Fl
22093 | 19708 | D2154300 | 216.1309 | 2024-03-04 | Fly.ash | 208.9585 | 52.95675 | 261.9153 | 0.2021904 | 76.60201 | 0.2924687 | 3400 | 7390 | NA | Titan: Fl
22094 | 20444 | D4154700 | 262.9166 | 2024-03-04 | Fly.ash | 259.0445 | 64.93506 | 323.9796 | 0.2004295 | 82.44562 | 0.2544778 | 5500 | 7370 | NA | Titan: Fl
22095 | 20450 | D4154700 | 263.4988 | 2024-03-04 | Fly.ash | 259.7403 | 64.93506 | 324.6753 | 0.2 | 82.83269 | 0.2551247 | 5500 | 8350 | NA | Titan: Fl
22096 | 20429 | D4154700 | 262.729 | 2024-03-04 | Fly.ash | 258.8126 | 64.70315 | 323.5158 | 0.2 | 80.89735 | 0.2500569 | 5500 | 6590 | NA | Titan: Fl
22097 | 20378 | D4154700 | 267.9917 | 2024-03-04 | Fly.ash | 264.1066 | 65.83072 | 329.9373 | 0.1995249 | 64.09323 | 0.1942588 | 5500 | 8656.7 | NA | Titan: Fl
22098 | 20466 | D4154700 | 265.7971 | 2024-03-04 | Fly.ash | 262.0321 | 65.50802 | 327.5401 | 0.2 | 85.34864 | 0.2605746 | 5500 | 7676.7 | NA | Titan: Fl
22099 | 19911 | D4053104 | 224.121 | 2024-03-04 | Fly.ash | 216.5909 | 116.3636352 | 332.9545 | 0.3494881 | 58.03707 | 0.1743093 | 5500 | 8913.3 | NA | Titan: Fl
22100 | 21928 | DD083502 | 244.9184 | 2024-03-04 | Fly.ash | 242.7156 | 120.0466 | 362.7622 | 0.3309237 | 92.40023 | 0.2547129 | 4000 | 8070 | 276.69112 | Titan: Fl
22101 | 14838 | CAGB6M10 | 175.974 | 2024-03-04 | Fly.ash | 166.1364 | 41.8181814 | 207.9545 | 0.2010929 | 67.14093 | 0.3228635 | 3000 | 2665 | 235.86784 | Titan: Fl
22102 | 20420 | D4154700 | 263.534 | 2024-03-04 | Fly.ash | 259.7403 | 64.93506 | 324.6753 | 0.2 | 80.12321 | 0.2467795 | 5500 | 6740 | NA | Titan: Fl
22103 | 21927 | DD083502 | 248.3543 | 2024-03-04 | Fly.ash | 246.3427 | 120.4284 | 366.7712 | 0.3283476 | 90.25373 | 0.2460764 | 4000 | 7626.7 | 276.69112 | Titan: Fl
22104 | 20384 | D4154700 | 264.9689 | 2024-03-04 | Fly.ash | 260.9718 | 65.04702 | 326.0188 | 0.1995192 | 73.68541 | 0.2260158 | 5500 | 6863.3 | NA | Titan: Fl
22105 | 19913 | D4053104 | 223.2245 | 2024-03-04 | Fly.ash | 215.7895 | 116.7464 | 332.5359 | 0.3510791 | 63.48741 | 0.190919 | 5500 | 7463.3 | NA | Titan: Fl
22106 | 14293 | CAGB5R10 | 178.6819 | 2024-03-04 | Fly.ash | 169.0631 | 42.20779 | 211.2709 | 0.1997805 | 78.18787 | 0.3700835 | 3000 | 3806.7 | 235.86784 | Titan: Fl
22107 | 27566 | XAGD9R10 | 169.3874 | 2024-03-04 | Fly.ash | 158.1439 | 64.86742 | 223.0114 | 0.2908705 | 57.68936 | 0.2586835 | 3000 | 5336.7 | 235.86784 | Titan: Fl
22108 | 20629 | D4154900 | 269.786 | 2024-03-04 | Fly.ash | 265.7895 | 66.50718 | 332.2966 | 0.200144 | 68.6782 | 0.2066774 | 5500 | 7966.7 | NA | Titan: Fl
22109 | 14844 | CAGB6M10 | 178.6678 | 2024-03-04 | Fly.ash | 169.0203 | 42.3654 | 211.3857 | 0.2004175 | 78.81168 | 0.3728336 | 3000 | 3600 | 235.86784 | Titan: Fl
22110 | 20461 | D4154700 | 265.3381 | 2024-03-04 | Fly.ash | 261.3636 | 65.04702 | 326.4107 | 0.1992797 | 85.02163 | 0.2604744 | 5500 | 7010 | NA | Titan: Fl
22111 | 20469 | D4154700 | 263.0285 | 2024-03-04 | Fly.ash | 259.324 | 64.10256 | 323.4266 | 0.1981982 | 85.59179 | 0.2646406 | 5500 | 6843.3 | NA | Titan: Fl
22112 | 21941 | DD083502 | 240.7144 | 2024-03-04 | Fly.ash | 238.5087 | 117.7222 | 356.2308 | 0.3304659 | 102.7167 | 0.2883431 | 4000 | 6470 | 276.69112 | Titan: Fl
22113 | 15027 | CAGC5R10 | 190.5878 | 2024-03-04 | Fly.ash | 181.81818 | 54.545454 | 236.363634 | 0.2307692 | 113.7982 | 0.4814538 | 3000 | 4033.3 | 235.86784 | Titan: Fl
22114 | 21940 | DD083502 | 243.0492 | 2024-03-04 | Fly.ash | 240.9607 | 119.0599 | 360.0207 | 0.330703 | 101.7287 | 0.2825634 | 4000 | 6390 | 276.69112 | Titan: Fl
22115 | 14447 | CAGB5R10 | 175.1698 | 2024-03-04 | Fly.ash | 165.8009 | 41.55844 | 207.3593 | 0.2004175 | 90.31602 | 0.4355532 | 3000 | 2996.7 | 235.86784 | Titan: Fl
22116 | 14965 | CAGB9M10 | 220.7927 | 2024-03-04 | Fly.ash | 214.4748 | 53.39806 | 267.8729 | 0.199341 | 73.65578 | 0.2749654 | 3000 | 5813.3 | 235.86784 | Titan: Fl
22117 | 20483 | D4154700 | 261.7237 | 2024-03-04 | Fly.ash | 257.885 | 64.47124 | 322.3562 | 0.2 | 89.79992 | 0.2785736 | 5500 | 6673.3 | NA | Titan: Fl
22118 | 15015 | CAGC5R10 | 190.3678 | 2024-03-04 | Fly.ash | 181.1688 | 54.545454 | 235.7143 | 0.231405 | 74.78166 | 0.3172555 | 3000 | 3883.3 | 235.86784 | Titan: Fl
22119 | 14269 | CAGB5R10 | 175.521 | 2024-03-04 | Fly.ash | 165.9091 | 42.32955 | 208.2386 | 0.2032742 | 77.28793 | 0.3711508 | 3000 | 4340 | 235.86784 | Titan: Fl
22120 | 12227 | BAFB6M10 | 171.1858 | 2024-03-04 | Fly.ash | 160.4824 | 41.28015 | 201.7625 | 0.2045977 | 69.67236 | 0.3453186 | 2500 | 3923.3 | 213.18824 | Titan: Fl
22121 | 14852 | CAGB6M10 | 176.5474 | 2024-03-04 | Fly.ash | 166.958 | 42.17657 | 209.1346 | 0.2016719 | 88.26654 | 0.4220561 | 3000 | 3746.7 | 235.86784 | Titan: Fl
22122 | 14853 | CAGB6M10 | 176.4807 | 2024-03-04 | Fly.ash | 166.958 | 41.73951 | 208.6976 | 0.2 | 90.09023 | 0.4316784 | 3000 | 3510 | 235.86784 | Titan: Fl
22123 | 14097 | CAGB5R10 | 182.7097 | 2024-03-04 | Fly.ash | 173.1283 | 42.78075 | 215.9091 | 0.1981424 | 68.05577 | 0.3152057 | 3000 | 4030 | 235.86784 | Titan: Fl
22124 | 14315 | CAGB5R10 | 177.0065 | 2024-03-04 | Fly.ash | 167.3554 | 42.47016 | 209.8255 | 0.202407 | 79.31388 | 0.3779992 | 3000 | 3703.3 | 235.86784 | Titan: Fl
22125 | 14393 | CAGB5R10 | 176.6306 | 2024-03-04 | Fly.ash | 167.1258 | 41.55188 | 208.6777 | 0.1991199 | 83.14547 | 0.3984397 | 3000 | 3693.3 | 235.86784 | Titan: Fl
22126 | 21713 | DB191601 | 232.4804 | 2024-03-04 | Fly.ash | 226.577 | 55.65863 | 282.2356 | 0.1972062 | 80.12321 | 0.2838877 | 4500 | 7246.7 | NA | Titan: Fl
22127 | 21715 | DB191601 | 231.6263 | 2024-03-04 | Fly.ash | 225.6493 | 55.65863 | 281.308 | 0.1978566 | 82.05855 | 0.2917036 | 4500 | 6686.7 | NA | Titan: Fl
22128 | 20481 | D4154700 | 263.2347 | 2024-03-04 | Fly.ash | 259.4881 | 64.43071 | 323.9188 | 0.1989101 | 88.01866 | 0.2717306 | 5500 | 6883.3 | NA | Titan: Fl
22129 | 20468 | D4154700 | 263.4393 | 2024-03-04 | Fly.ash | 259.7087 | 64.43071 | 324.1394 | 0.1987747 | 85.44071 | 0.2635924 | 5500 | 6946.7 | NA | Titan: Fl
22130 | 20474 | D4154700 | 264.8271 | 2024-03-04 | Fly.ash | 261.2533 | 64.21006 | 325.4634 | 0.1972881 | 86.54554 | 0.2659148 | 5500 | 6760 | NA | Titan: Fl
22131 | 15024 | CAGC5R10 | 192.9743 | 2024-03-04 | Fly.ash | 184.0035 | 54.63287 | 238.6364 | 0.2289377 | 82.79547 | 0.3469525 | 3000 | 4030 | 235.86784 | Titan: Fl
22132 | 21714 | DB191601 | 232.0606 | 2024-03-04 | Fly.ash | 226.1132 | 55.42672 | 281.5399 | 0.1968699 | 81.28441 | 0.2887137 | 4500 | 5523.3 | NA | Titan: Fl
22133 | 27575 | XAGD9R10 | 166.5546 | 2024-03-04 | Fly.ash | 155.1078 | 65.3702 | 220.478 | 0.2964931 | 67.65321 | 0.3068479 | 3000 | 3706.7 | 235.86784 | Titan: Fl
22134 | 12591 | BAGE8P10 | 189.5858 | 2024-03-08 | Fly.ash | 182.2552 | 121.0664 | 303.3217 | 0.3991354 | 106.5034 | 0.3511237 | 3000 | 3756.7 | 256.27948 | Titan: Fl
22135 | 12382 | BAFE5R10 | 141.9562 | 2024-03-04 | Fly.ash | 129.8077 | 69.49301 | 199.3007 | 0.3486842 | 86.80759 | 0.4355609 | 2500 | 2145 | 213.18824 | Titan: Fl
22136 | 12232 | BAFB6M10 | 168.762 | 2024-03-04 | Fly.ash | 158.2168 | 39.5542 | 197.771 | 0.2 | 79.14809 | 0.4002008 | 2500 | 3196.7 | 213.18824 | Titan: Fl
22137 | 14849 | CAGB6M10 | 178.3576 | 2024-03-04 | Fly.ash | 168.4878 | 42.17657 | 210.6643 | 0.2002075 | 82.43073 | 0.3912895 | 3000 | 3861.3 | 235.86784 | Titan: Fl
22138 | 27571 | XAGD9R10 | 164.5997 | 2024-03-04 | Fly.ash | 153.0612 | 64.93506 | 217.9963 | 0.2978723 | 63.86633 | 0.2929698 | 3000 | 4200 | 235.86784 | Titan: Fl
22139 | 14323 | CAGB5R10 | 176.7651 | 2024-03-04 | Fly.ash | 166.8962 | 42.47016 | 209.3664 | 0.2028509 | 79.69704 | 0.3806582 | 3000 | 4266.7 | 235.86784 | Titan: Fl
22140 | 12233 | BAFB6M10 | 167.739 | 2024-03-04 | Fly.ash | 157.1241 | 39.5542 | 196.6783 | 0.2011111 | 79.87757 | 0.4061331 | 2500 | 3153.3 | 213.18824 | Titan: Fl
22141 | 19920 | D4053104 | 216.896 | 2024-03-04 | Fly.ash | 209.6475 | 112.9406 | 322.5881 | 0.3501078 | 80.89735 | 0.250776 | 5500 | 7570 | NA | Titan: Fl
22142 | 20464 | D4154700 | 265.9144 | 2024-03-04 | Fly.ash | 262.3566 | 64.43071 | 326.7873 | 0.1971641 | 85.07243 | 0.2603297 | 5500 | 6133.3 | NA | Titan: Fl
22143 | 20478 | D4154700 | 262.1888 | 2024-03-04 | Fly.ash | 258.3848 | 64.65137 | 323.0362 | 0.2001366 | 86.91382 | 0.2690529 | 5500 | 6296.7 | NA | Titan: Fl
22144 | 20477 | D4154700 | 262.1592 | 2024-03-04 | Fly.ash | 258.3848 | 64.43071 | 322.8155 | 0.1995899 | 86.91382 | 0.2692368 | 5500 | 6080 | NA | Titan: Fl
22145 | 12228 | BAFB6M10 | 167.3885 | 2024-03-04 | Fly.ash | 156.6871 | 39.11713 | 195.8042 | 0.1997768 | 72.21808 | 0.368828 | 2500 | 3116.7 | 213.18824 | Titan: Fl
22146 | 12238 | BAFB6M10 | 168.0193 | 2024-03-04 | Fly.ash | 157.4839 | 38.79706 | 196.281 | 0.1976608 | 85.82758 | 0.437269 | 2500 | 2773.3 | 213.18824 | Titan: Fl
22147 | 15038 | CAGD5R10 | 160.935 | 2024-03-04 | Fly.ash | 150.5682 | 64.02972 | 214.5979 | 0.2983707 | 82.066 | 0.3824175 | 3000 | 2883.3 | 235.86784 | Titan: Fl
22148 | 20485 | D4154700 | 261.7844 | 2024-03-04 | Fly.ash | 257.885 | 64.93506 | 322.82 | 0.2011494 | 90.57406 | 0.2805714 | 5500 | 7240 | NA | Titan: Fl
22149 | 20701 | D4164800 | 213.4954 | 2024-03-04 | Fly.ash | 207.1933 | 138.1289 | 345.3222 | 0.4 | 86.54554 | 0.2506226 | 5500 | 6423.3 | NA | Titan: Fl
22150 | 20484 | D4154700 | 261.948 | 2024-03-04 | Fly.ash | 258.1169 | 66.09462 | 324.2115 | 0.2038627 | 90.18699 | 0.2781733 | 5500 | 6446.7 | NA | Titan: Fl
22151 | 12230 | BAFB6M10 | 167.7791 | 2024-03-04 | Fly.ash | 157.1241 | 39.33566 | 196.4598 | 0.2002225 | 73.67703 | 0.3750234 | 2500 | 3410 | 213.18824 | Titan: Fl
22152 | 14840 | CAGB6M10 | 178.8476 | 2024-03-04 | Fly.ash | 168.7996 | 42.14475 | 210.9444 | 0.1997908 | 72.55094 | 0.343934 | 3000 | 3186.7 | 235.86784 | Titan: Fl
22153 | 20479 | D4154700 | 262.4667 | 2024-03-04 | Fly.ash | 258.6055 | 64.43071 | 323.0362 | 0.1994536 | 86.91382 | 0.2690529 | 5500 | 6576.7 | NA | Titan: Fl
22154 | 20442 | D4154700 | 259.4362 | 2024-03-04 | Fly.ash | 255.4633 | 63.81119 | 319.2745 | 0.1998631 | 82.43073 | 0.2581814 | 5500 | 6676.7 | NA | Titan: Fl
22155 | 12237 | BAFB6M10 | 167.6123 | 2024-03-04 | Fly.ash | 157.048 | 39.32584 | 196.3738 | 0.2002601 | 83.96345 | 0.4275694 | 2500 | 2353.3 | 213.18824 | Titan: Fl
22156 | 27567 | XAGD9R10 | 165.1333 | 2024-03-04 | Fly.ash | 153.5205 | 65.06239 | 218.5829 | 0.2976555 | 59.87421 | 0.2739199 | 3000 | 4303.3 | 235.86784 | Titan: Fl
22157 | 20425 | D4154700 | 264.7389 | 2024-03-04 | Fly.ash | 260.7779 | 65.13589 | 325.9138 | 0.1998562 | 80.55816 | 0.2471763 | 5500 | 7986.7 | NA | Titan: Fl
22158 | 19484 | D1546200 | 146.4931 | 2024-03-04 | Fly.ash | 133.8884 | 65.48155 | 199.3699 | 0.3284424 | 57.08688 | 0.2863364 | 2500 | 3690 | 213.18824 | Titan: Fl
22159 | 12588 | BAGE8P10 | 190.359 | 2024-03-08 | Fly.ash | 182.966 | 123.2782 | 306.2443 | 0.4025487 | 103.0697 | 0.3365605 | 3000 | 4613.3 | 256.27948 | Titan: Fl
22160 | 27573 | XAGD9R10 | 163.616 | 2024-03-04 | Fly.ash | 152.1572 | 63.94453 | 216.1017 | 0.2959002 | 64.29276 | 0.2975116 | 3000 | 3613.3 | 235.86784 | Titan: Fl
22161 | 14438 | CAGB5R10 | 177.2243 | 2024-03-04 | Fly.ash | 167.1766 | 42.17657 | 209.3531 | 0.2014614 | 87.17232 | 0.4163889 | 3000 | 2996.7 | 235.86784 | Titan: Fl
22162 | 27559 | XAGD9R10 | 166.2838 | 2024-03-04 | Fly.ash | 154.6392 | 65.13589 | 219.7751 | 0.2963753 | 52.01085 | 0.2366549 | 3000 | 5696.7 | 235.86784 | Titan: Fl
22163 | 27558 | XAGD9R10 | 165.8256 | 2024-03-04 | Fly.ash | 154.1706 | 64.90159 | 219.0722 | 0.2962567 | 52.01085 | 0.2374142 | 3000 | 5153.3 | 235.86784 | Titan: Fl
22164 | 12380 | BAFE5R10 | 142.2041 | 2024-03-04 | Fly.ash | 130.0262 | 68.40035 | 198.4266 | 0.3447137 | 79.51283 | 0.4007167 | 2500 | 3490 | 213.18824 | Titan: Fl
22165 | 12589 | BAGE8P10 | 189.8914 | 2024-03-08 | Fly.ash | 182.4738 | 120.4108 | 302.8846 | 0.3975469 | 103.2208 | 0.3407924 | 3000 | 5390 | 256.27948 | Titan: Fl
22166 | 12592 | BAGE8P10 | 190.4956 | 2024-03-08 | Fly.ash | 183.1294 | 121.5035 | 304.6329 | 0.3988522 | 109.0566 | 0.3579935 | 3000 | 4056.7 | 256.27948 | Titan: Fl
22167 | 14272 | CAGB5R10 | 178.1078 | 2024-03-04 | Fly.ash | 168.0441 | 43.84757 | 211.8916 | 0.2069339 | 77.39809 | 0.365272 | 3000 | 3393.3 | 235.86784 | Titan: Fl
22168 | 14210 | CAGB5R10 | 178.1115 | 2024-03-04 | Fly.ash | 168.0441 | 41.55188 | 209.596 | 0.1982475 | 74.71598 | 0.3564762 | 3000 | 4483.3 | 235.86784 | Titan: Fl
22169 | 14847 | CAGB6M10 | 177.0702 | 2024-03-04 | Fly.ash | 167.1766 | 41.95804 | 209.1346 | 0.200627 | 81.70126 | 0.3906635 | 3000 | 3950 | 235.86784 | Titan: Fl
22170 | 14848 | CAGB6M10 | 178.7383 | 2024-03-04 | Fly.ash | 168.7996 | 42.14475 | 210.9444 | 0.1997908 | 82.1262 | 0.3893263 | 3000 | 3683.3 | 235.86784 | Titan: Fl
22171 | 14850 | CAGB6M10 | 177.2617 | 2024-03-04 | Fly.ash | 167.3951 | 42.17657 | 209.5717 | 0.2012513 | 83.16021 | 0.3968103 | 3000 | 3050 | 235.86784 | Titan: Fl
22172 | 12234 | BAFB6M10 | 167.2645 | 2024-03-04 | Fly.ash | 156.6871 | 38.8986 | 195.5857 | 0.1988827 | 80.24231 | 0.4102668 | 2500 | 3206.7 | 213.18824 | Titan: Fl
22173 | 19917 | D4053104 | 219.8629 | 2024-03-04 | Fly.ash | 212.5117 | 114.3393 | 326.851 | 0.3498208 | 67.65321 | 0.2069849 | 5500 | 7850 | NA | Titan: Fl
22174 | 19914 | D4053104 | 221.4572 | 2024-03-04 | Fly.ash | 214.0151 | 115.2936 | 329.3087 | 0.3501078 | 66.38227 | 0.2015807 | 5500 | 8520 | NA | Titan: Fl
22175 | 19915 | D4053104 | 222.7176 | 2024-03-04 | Fly.ash | 215.4356 | 115.5303 | 330.9659 | 0.3490701 | 66.38227 | 0.2005713 | 5500 | 8226.7 | NA | Titan: Fl
22176 | 14099 | CAGB5R10 | 179.7634 | 2024-03-04 | Fly.ash | 169.5269 | 42.20779 | 211.7347 | 0.1993428 | 68.12408 | 0.3217427 | 3000 | 3853.3 | 235.86784 | Titan: Fl
22177 | 19705 | D2154300 | 218.4367 | 2024-03-04 | Fly.ash | 211.2069 | 52.50784 | 263.7147 | 0.1991085 | 66.05527 | 0.25048 | 3400 | 6026.7 | NA | Titan: Fl
22178 | 20457 | D4154700 | 263.065 | 2024-03-04 | Fly.ash | 258.8261 | 64.87202 | 323.6981 | 0.200409 | 83.23103 | 0.2571255 | 5500 | 6850 | NA | Titan: Fl
22179 | 12226 | BAFB6M10 | 176.4859 | 2024-03-04 | Fly.ash | 166.0839 | 39.04429 | 205.1282 | 0.1903409 | 69.05702 | 0.336653 | 2500 | 3440 | 213.18824 | Titan: Fl
22180 | 20462 | D4154700 | 262.0892 | 2024-03-04 | Fly.ash | 257.7229 | 64.21006 | 321.9329 | 0.1994517 | 85.07243 | 0.2642551 | 5500 | 7006.7 | NA | Titan: Fl
22181 | 14371 | CAGB5R10 | 178.0416 | 2024-03-04 | Fly.ash | 168.0441 | 41.78145 | 209.8255 | 0.1991247 | 81.996 | 0.3907818 | 3000 | 4543.3 | 235.86784 | Titan: Fl
22182 | 17199 | CAJE5R10 | 186.3579 | 2024-03-04 | Fly.ash | 177.8846 | 93.31294 | 271.1975 | 0.3440774 | 82.43073 | 0.3039509 | 4000 | 6036.7 | 276.69112 | Titan: Fl
22183 | 15014 | CAGC5R10 | 191.7712 | 2024-03-04 | Fly.ash | 182.4738 | 54.41434 | 236.8881 | 0.2297048 | 72.94755 | 0.307941 | 3000 | 4393.3 | 235.86784 | Titan: Fl
22184 | 20628 | D4154900 | 269.1027 | 2024-03-04 | Fly.ash | 265.0634 | 67.38901 | 332.4524 | 0.2027027 | 65.72065 | 0.1976844 | 5500 | 7733.3 | NA | Titan: Fl
22185 | 14307 | CAGB5R10 | 181.9989 | 2024-03-04 | Fly.ash | 172.0779 | 42.20779 | 214.2857 | 0.1969697 | 78.962 | 0.3684894 | 3000 | 3826.7 | 235.86784 | Titan: Fl
22186 | 12379 | BAFE5R10 | 143.9312 | 2024-03-04 | Fly.ash | 131.7299 | 68.84378 | 200.5737 | 0.3432343 | 78.44341 | 0.3910952 | 2500 | 3090 | 213.18824 | Titan: Fl
22187 | 27570 | XAGD9R10 | 163.9267 | 2024-03-04 | Fly.ash | 152.3655 | 64.47124 | 216.8367 | 0.2973262 | 63.47926 | 0.2927514 | 3000 | 4356.7 | 235.86784 | Titan: Fl
22188 | 20472 | D4154700 | 263.8275 | 2024-03-04 | Fly.ash | 259.7403 | 64.70315 | 324.4434 | 0.1994282 | 86.31631 | 0.2660443 | 5500 | 7213.3 | NA | Titan: Fl
22189 | 20470 | D4154700 | 262.1229 | 2024-03-04 | Fly.ash | 257.885 | 64.23933 | 322.1243 | 0.199424 | 86.31631 | 0.2679596 | 5500 | 6960 | NA | Titan: Fl
22190 | 20331 | D4152600 | 179.4941 | 2024-03-04 | Fly.ash | 168.8312 | 168.1354 | 336.9666 | 0.4989677 | 53.0284 | 0.1573699 | 5500 | 7210 | NA | Titan: Fl
22191 | 20692 | D4164800 | 216.3797 | 2024-03-04 | Fly.ash | 209.9344 | 139.8782 | 349.8126 | 0.399866 | 75.47439 | 0.2157567 | 5500 | 4980 | NA | Titan: Fl
22192 | 20691 | D4164800 | 216.16 | 2024-03-04 | Fly.ash | 209.7001 | 139.6439 | 349.344 | 0.3997317 | 75.47439 | 0.2160461 | 5500 | 5390 | NA | Titan: Fl
22193 | 14266 | CAGB5R10 | 179.0368 | 2024-03-04 | Fly.ash | 169.295 | 41.97588 | 211.2709 | 0.1986828 | 77.02666 | 0.3645872 | 3000 | 3666.7 | 235.86784 | Titan: Fl
22194 | 12235 | BAFB6M10 | 169.0464 | 2024-03-04 | Fly.ash | 158.4289 | 39.49691 | 197.9259 | 0.1995541 | 81.02136 | 0.4093521 | 2500 | 3553.3 | 213.18824 | Titan: Fl
22195 | 20633 | D4154900 | 263.55 | 2024-03-04 | Fly.ash | 259.6154 | 64.68531 | 324.3007 | 0.1994609 | 82.67389 | 0.2549297 | 5500 | 6660 | NA | Titan: Fl
22196 | 20431 | D4154700 | 262.8301 | 2024-03-04 | Fly.ash | 258.5807 | 64.23933 | 322.82 | 0.1989943 | 81.28441 | 0.2517948 | 5500 | 6370 | NA | Titan: Fl
22197 | 15010 | CAGC5R10 | 192.6726 | 2024-03-04 | Fly.ash | 183.7442 | 54.31433 | 238.0585 | 0.2281553 | 72.00789 | 0.3024797 | 3000 | 4693.3 | 235.86784 | Titan: Fl
22198 | 21930 | DD083502 | 247.1451 | 2024-03-04 | Fly.ash | 245.0366 | 120.1672 | 365.2038 | 0.3290415 | 92.43377 | 0.2531019 | 4000 | NA | 276.69112 | Titan: Fl
22199 | 14846 | CAGB6M10 | 177.296 | 2024-03-04 | Fly.ash | 167.6136 | 41.73951 | 209.3531 | 0.1993737 | 81.33652 | 0.3885135 | 3000 | NA | 235.86784 | Titan: Fl
22200 | 20403 | D4154700 | 262.2836 | 2024-03-04 | Fly.ash | 257.9435 | 64.21006 | 322.1536 | 0.1993151 | 77.70685 | 0.2412106 | 5500 | 6970 | NA | Titan: Fl
22201 | 20695 | D4164800 | 214.274 | 2024-03-04 | Fly.ash | 207.9029 | 138.4298 | 346.3326 | 0.3997017 | 78.45178 | 0.2265215 | 5500 | 5390 | NA | Titan: Fl
22202 | 20324 | D4152600 | 182.8086 | 2024-03-04 | Fly.ash | 171.875 | 171.6383 | 343.5133 | 0.4996554 | 42.27919 | 0.1230788 | 5500 | 6750 | NA | Titan: Fl
22203 | 15005 | CAGC5R10 | 210.5752 | 2024-03-04 | Fly.ash | 202.1531 | 87.32057 | 289.4737 | 0.3016529 | 47.91502 | 0.1655246 | 3000 | 5960 | 235.86784 | Titan: Fl
22204 | 19778 | D4052903 | 260.062 | 2024-03-08 | Fly.ash | 254.2614 | 62.5 | 316.7614 | 0.1973094 | 46.62564 | 0.1471949 | 5500 | 8850 | NA | Titan: Fl
22205 | 21915 | DD083502 | 251.0926 | 2024-03-04 | Fly.ash | 249.2163 | 121.2121 | 370.4284 | 0.3272214 | 85.45764 | 0.2306995 | 4000 | 6030 | 276.69112 | Titan: Fl
22206 | 21922 | DD083502 | 246.9443 | 2024-03-04 | Fly.ash | 244.7753 | 120.4284 | 365.2038 | 0.3297568 | 86.76566 | 0.2375815 | 4000 | 5866.7 | 276.69112 | Titan: Fl
22207 | 20449 | D4154700 | 263.6743 | 2024-03-04 | Fly.ash | 259.324 | 65.55944 | 324.8834 | 0.2017937 | 82.67389 | 0.2544725 | 5500 | 6470 | NA | Titan: Fl
22208 | 20690 | D4164800 | 227.9084 | 2024-03-04 | Fly.ash | 222.6345 | 147.4954 | 370.1299 | 0.3984962 | 74.70425 | 0.2018325 | 5500 | NA | NA | Titan: Fl
22209 | 13274 | CAG05R10 | 213.0796 | 2024-03-04 | NA | 205.4196 | 0 | 205.4196 | 0 | 70.39439 | 0.3426859 | 3000 | 3356.7 | 235.86784 | Titan: Fl
22210 | 13275 | CAG05R10 | 214.9077 | 2024-03-04 | NA | 207.1933 | 0 | 207.1933 | 0 | 71.07783 | 0.3430508 | 3000 | 4443.3 | 235.86784 | Titan: Fl
22211 | 15356 | CAJ05R10 | 253.5561 | 2024-03-04 | NA | 248.9785 | 0 | 248.9785 | 0 | 78.84893 | 0.3166896 | 4000 | 5253.3 | 276.69112 | Titan: Fl
22212 | 13671 | CAG08P10 | 284.5472 | 2024-03-08 | NA | 282.6705 | 0 | 282.6705 | 0 | 87.71943 | 0.310324 | 3000 | 5106.7 | 256.27948 | Titan: Fl
22213 | 13272 | CAG05R10 | 215.6971 | 2024-03-04 | NA | 208.0759 | 0 | 208.0759 | 0 | 69.60471 | 0.334516 | 3000 | 5260 | 235.86784 | Titan: Fl
22214 | 20627 | D4154900 | 268.8376 | 2024-03-04 | Fly.ash | 264.9148 | 66.05114 | 330.9659 | 0.1995708 | 65.19687 | 0.1969897 | 5500 | 6940 | NA | Titan: Fl
22215 | 20783 | D4167701 | 262.2851 | 2024-03-04 | Fly.ash | 260.4724 | 65.50802 | 325.9804 | 0.2009569 | 68.79955 | 0.2110543 | 5500 | 7990 | NA | Titan: Fl
22216 | 19385 | D1154001 | 197.8295 | 2024-03-04 | Fly.ash | 188.7255 | 47.68271 | 236.4082 | 0.2016965 | 59.13043 | 0.25012 | 3000 | 5730 | 235.86784 | Titan: Fl
22217 | 20784 | D4167701 | 263.2982 | 2024-03-04 | Fly.ash | 261.4808 | 65.3702 | 326.851 | 0.2 | 74.69228 | 0.2285209 | 5500 | 8573.3 | NA | Titan: Fl
22218 | 19388 | D1154001 | 198.7768 | 2024-03-04 | Fly.ash | 189.6168 | 47.45989 | 237.0766 | 0.200188 | 60.98987 | 0.257258 | 3000 | 4996.7 | 235.86784 | Titan: Fl
22219 | 20645 | D4154901 | 268.2208 | 2024-03-04 | Fly.ash | 264.2045 | 65.81439 | 330.0189 | 0.1994261 | 66.7774 | 0.2023442 | 5500 | 7466.7 | NA | Titan: Fl
22220 | 21639 | DB167501 | 238.3908 | 2024-03-04 | Fly.ash | 234.0675 | 58.10684 | 292.1743 | 0.1988773 | 68.04427 | 0.2328893 | 4500 | NA | NA | Titan: Fl
22221 | 19376 | D1154001 | 202.0899 | 2024-03-04 | Fly.ash | 192.7272708 | 48.63636315 | 241.3636 | 0.2015066 | 40.58802 | 0.1681613 | 3000 | NA | 235.86784 | Titan: Fl
22222 | 21648 | DB167501 | 234.7114 | 2024-03-04 | Fly.ash | 230.3619 | 58.03177 | 288.3936 | 0.2012242 | 72.18266 | 0.2502922 | 4500 | NA | NA | Titan: Fl
22223 | 21649 | DB167501 | 234.7011 | 2024-03-04 | Fly.ash | 230.2876 | 57.74583 | 288.0334 | 0.2004831 | 72.7689 | 0.2526405 | 4500 | 6650 | NA | Titan: Fl
22224 | 19384 | D1154001 | 197.8117 | 2024-03-04 | Fly.ash | 188.8791 | 46.99912 | 235.8782 | 0.1992516 | 58.55635 | 0.2482482 | 3000 | 5170 | 235.86784 | Titan: Fl
22225 | 21637 | DB167501 | 237.1065 | 2024-03-04 | Fly.ash | 232.6617 | 58.34114 | 291.0028 | 0.2004831 | 67.65321 | 0.232483 | 4500 | 6226.7 | NA | Titan: Fl
22226 | 20876 | D4167901 | 218.9449 | 2024-03-04 | Fly.ash | 211.8088 | 114.105 | 325.9138 | 0.3501078 | 67.26215 | 0.2063802 | 5500 | 6820 | NA | Titan: Fl
22227 | 13268 | CAG05R10 | 215.4913 | 2024-03-04 | NA | 207.4139 | 0 | 207.4139 | 0 | 60.76602 | 0.2929698 | 3000 | 5373.3 | 235.86784 | Titan: Fl
22228 | 21643 | DB167501 | 235.5018 | 2024-03-04 | Fly.ash | 231.2152 | 57.74583 | 288.961 | 0.1998395 | 70.05942 | 0.2424528 | 4500 | NA | NA | Titan: Fl
22229 | 20834 | D4167801 | 262.878 | 2024-03-04 | Fly.ash | 258.0492 | 64.39394 | 322.4432 | 0.1997063 | 60.06015 | 0.1862658 | 5500 | NA | NA | Titan: Fl
22230 | 20787 | D4167701 | 262.4633 | 2024-03-04 | Fly.ash | 260.6952 | 65.50802 | 326.2032 | 0.2008197 | 77.7249 | 0.2382714 | 5500 | 7750 | NA | Titan: Fl
22231 | 18327 | CAM08P10 | 359.6311 | 2024-03-08 | NA | 364.0282 | 0 | 364.0282 | 0 | 86.98367 | 0.2389476 | 5500 | 6375.7 | NA | Titan: Fl
22232 | 21646 | DB167501 | 238.0357 | 2024-03-04 | Fly.ash | 233.9572 | 58.15508 | 292.1123 | 0.1990847 | 71.03089 | 0.243163 | 4500 | 8316.7 | NA | Titan: Fl
22233 | 20622 | D4154802 | 264.7141 | 2024-03-04 | Fly.ash | 260.6952 | 65.06239 | 325.7576 | 0.1997264 | 82.93135 | 0.25458 | 5500 | 6926.7 | NA | Titan: Fl
22234 | 20792 | D4167701 | 262.1237 | 2024-03-04 | Fly.ash | 260.2496 | 65.06239 | 325.3119 | 0.2 | 79.21246 | 0.2434969 | 5500 | 8773.3 | NA | Titan: Fl
22235 | 20788 | D4167701 | 262.362 | 2024-03-04 | Fly.ash | 260.6952 | 64.83957 | 325.5348 | 0.1991786 | 78.65462 | 0.2416167 | 5500 | 7726.7 | NA | Titan: Fl
22236 | 20902 | D4171300 | 273.5097 | 2024-03-04 | Fly.ash | 269.9999973 | 68.1818175 | 338.1818148 | 0.2016129 | 54.11736 | 0.1600244 | 5500 | 7592.7 | NA | Titan: Fl
22237 | 20898 | D4171200 | 262.1695 | 2024-03-04 | Fly.ash | 260.4724 | 65.95365 | 326.426 | 0.2020478 | 80.70002 | 0.247223 | 5500 | 9120 | NA | Titan: Fl
22238 | 20899 | D4171200 | 264.6543 | 2024-03-04 | Fly.ash | 263.1462 | 65.50802 | 328.6542 | 0.199322 | 80.70002 | 0.2455469 | 5500 | 8256.7 | NA | Titan: Fl
22239 | 20909 | D4171400 | 266.7282 | 2024-03-04 | Fly.ash | 262.987 | 66.1157 | 329.1027 | 0.2008969 | 79.31388 | 0.2410004 | 5500 | 7166.7 | NA | Titan: Fl
22240 | 20896 | D4171200 | 262.5274 | 2024-03-04 | Fly.ash | 260.6952 | 65.06239 | 325.7576 | 0.1997264 | 78.84057 | 0.2420222 | 5500 | 7880 | NA | Titan: Fl
22241 | 20901 | D4171200 | 262.4507 | 2024-03-04 | Fly.ash | 260.7779 | 65.3702 | 326.1481 | 0.200431 | 82.51346 | 0.2529939 | 5500 | 6756 | NA | Titan: Fl
22242 | 27437 | VAJB8A12 | 265.9872 | 2024-03-08 | Fly.ash | 261.7225 | 63.15789 | 324.8804 | 0.1944035 | 75.46616 | 0.2322891 | 4000 | 6163.3 | 299.37072 | Titan: Fl
22243 | 20933 | D4173100 | 186.1962 | 2024-03-04 | Fly.ash | 173.445 | 173.445 | 346.8899 | 0.5 | 44.3214 | 0.1277679 | 5500 | 8900.7 | NA | Titan: Fl
22244 | 20929 | D4173000 | 223.4481 | 2024-03-04 | Fly.ash | 216.2081 | 118.122 | 334.3301 | 0.3533095 | 61.39112 | 0.1836243 | 5500 | 6753.3 | NA | Titan: Fl
22245 | 20923 | D4172800 | 275.7291 | 2024-03-08 | Fly.ash | 271.1039 | 66.55844 | 337.6623 | 0.1971154 | 51.48013 | 0.1524604 | 5500 | 9353.3 | NA | Titan: Fl
22246 | 13314 | CAG05R10 | 214.203 | 2024-03-04 | NA | 207.1933 | 0 | 207.1933 | 0 | 79.91652 | 0.38571 | 3000 | 4740 | 235.86784 | Titan: Fl
22247 | 20937 | D4173100 | 184.0852 | 2024-03-04 | Fly.ash | 171.4876 | 171.7828 | 343.2704 | 0.5004299 | 55.17488 | 0.160733 | 5500 | 9170 | NA | Titan: Fl
22248 | 20912 | D4171400 | 264.4187 | 2024-03-04 | Fly.ash | 260.6952 | 65.73084 | 326.426 | 0.2013652 | 85.90647 | 0.2631729 | 5500 | 7293.3 | NA | Titan: Fl
22249 | 20911 | D4171400 | 261.8891 | 2024-03-04 | Fly.ash | 258.1169 | 64.93506 | 323.0519 | 0.201005 | 82.83269 | 0.2564067 | 5500 | 8260 | NA | Titan: Fl
22250 | 20932 | D4173100 | 184.4931 | 2024-03-04 | Fly.ash | 171.7828 | 173.8489 | 345.6316 | 0.5029889 | 42.36642 | 0.1225768 | 5500 | 8366.7 | NA | Titan: Fl
22251 | 20935 | D4173100 | 183.366 | 2024-03-04 | Fly.ash | 170.8464 | 171.1076 | 341.954 | 0.500382 | 53.62903 | 0.1568311 | 5500 | 9316.7 | NA | Titan: Fl
22252 | 20927 | D4173000 | 226.7209 | 2024-03-04 | Fly.ash | 219.3939 | 118.4848 | 337.8788 | 0.3506726 | 48.04812 | 0.1422052 | 5500 | 8996.7 | NA | Titan: Fl
22253 | 20931 | D4173100 | 187.4584 | 2024-03-04 | Fly.ash | 174.5989 | 176.2032 | 350.8021 | 0.5022866 | 34.36259 | 0.09795433 | 5500 | 8306.7 | NA | Titan: Fl
22254 | 21657 | DB167501 | 237.2324 | 2024-03-04 | Fly.ash | 233.066 | 58.82353 | 291.8895 | 0.2015267 | 76.23734 | 0.2611856 | 4500 | 7356.7 | NA | Titan: Fl
22255 | 20624 | D4154802 | 264.2488 | 2024-03-04 | Fly.ash | 260.5436 | 65.3702 | 325.9138 | 0.2005751 | 87.20617 | 0.2675743 | 5500 | 7160 | NA | Titan: Fl
22256 | 27525 | XAG09510 | 212.8833 | 2024-03-04 | NA | 205.4367 | 0 | 205.4367 | 0 | 58.75854 | 0.2860177 | 3000 | 4420 | 235.86784 | Titan: Fl
22257 | 20872 | D4167901 | 220.775 | 2024-03-04 | Fly.ash | 213.4002 | 115.4073 | 328.8076 | 0.3509874 | 60.59384 | 0.1842836 | 5500 | 6473.3 | NA | Titan: Fl
22258 | 20793 | D4167701 | 262.777 | 2024-03-04 | Fly.ash | 261.0723 | 64.10256 | 325.1748 | 0.1971326 | 79.75599 | 0.2452711 | 5500 | 9216.7 | NA | Titan: Fl
22259 | 20363 | D4152603 | 182.8893 | 2024-03-04 | Fly.ash | 172.3731 | 171.7828 | 344.1558 | 0.4991424 | 47.29275 | 0.1374167 | 5500 | 9003.3 | NA | Titan: Fl
22260 | 19392 | D1154001 | 200.1803 | 2024-03-04 | Fly.ash | 191.2691 | 47.92979 | 239.1989 | 0.2003763 | 62.34488 | 0.2606403 | 3000 | 6483.3 | 235.86784 | Titan: Fl
22261 | 19402 | D1154001 | 196.0805 | 2024-03-04 | Fly.ash | 187.3345 | 47.44042 | 234.7749 | 0.2020677 | 71.44611 | 0.3043174 | 3000 | 5276.7 | 235.86784 | Titan: Fl
22262 | 21663 | DB167501 | 234.7688 | 2024-03-04 | Fly.ash | 230.5825 | 58.47308 | 289.0556 | 0.2022901 | 79.91652 | 0.2764746 | 4500 | 7600 | NA | Titan: Fl
22263 | 20873 | D4167901 | 222.9735 | 2024-03-04 | Fly.ash | 215.7395 | 116.0109 | 331.7503 | 0.3496933 | 63.40993 | 0.1911375 | 5500 | 7003.3 | NA | Titan: Fl
22264 | 20364 | D4152603 | 181.691 | 2024-03-04 | Fly.ash | 171.3287 | 168.9977 | 340.3263 | 0.4965753 | 51.06329 | 0.1500421 | 5500 | 7743.3 | NA | Titan: Fl
22265 | 20365 | D4152603 | 182.3592 | 2024-03-04 | Fly.ash | 171.7828 | 171.4876 | 343.2704 | 0.4995701 | 51.72645 | 0.1506872 | 5500 | 7813.3 | NA | Titan: Fl
22266 | 20361 | D4152603 | 185.0688 | 2024-03-04 | Fly.ash | 174.3421 | 174.0431 | 348.3852 | 0.4995708 | 41.92565 | 0.1203428 | 5500 | 7666.7 | NA | Titan: Fl
22267 | 20791 | D4167701 | 261.7468 | 2024-03-04 | Fly.ash | 259.983 | 66.48258 | 326.4656 | 0.2036435 | 79.05606 | 0.2421574 | 5500 | NA | NA | Titan: Fl
22268 | 21635 | DB167501 | 238.9017 | 2024-03-04 | Fly.ash | 234.5626 | 58.53345 | 293.0961 | 0.1997074 | 67.27691 | 0.2295388 | 4500 | NA | NA | Titan: Fl
22269 | 20897 | D4171200 | 261.9537 | 2024-03-04 | Fly.ash | 260.1954 | 64.35854 | 324.5539 | 0.1982984 | 79.41057 | 0.244676 | 5500 | 7983.3 | NA | Titan: Fl
22270 | 20930 | D4173000 | 219.7855 | 2024-03-04 | Fly.ash | 212.6437 | 114.4201 | 327.0637 | 0.3498403 | 70.19735 | 0.2146289 | 5500 | 9506.7 | NA | Titan: Fl
22271 | 20875 | D4167901 | 217.7281 | 2024-03-04 | Fly.ash | 211.2471 | 113.9277 | 325.1748 | 0.3503584 | 65.6528 | 0.2019 | 5500 | 6893.3 | NA | Titan: Fl
22272 | 20357 | D4152603 | 186.1574 | 2024-03-04 | Fly.ash | 175.5383 | 173.445 | 348.9833 | 0.4970009 | 33.93981 | 0.0972534 | 5500 | 7436.7 | NA | Titan: Fl
22273 | 20790 | D4167701 | 262.3477 | 2024-03-04 | Fly.ash | 260.6202 | 64.78335 | 325.4036 | 0.1990862 | 78.70155 | 0.2418583 | 5500 | 6946.7 | NA | Titan: Fl
22274 | 20869 | D4167901 | 217.3393 | 2024-03-04 | Fly.ash | 210.6643 | 113.6363625 | 324.3007 | 0.3504043 | 58.84436 | 0.18145 | 5500 | 6553.3 | NA | Titan: Fl
22275 | 20360 | D4152603 | 180.5681 | 2024-03-04 | Fly.ash | 169.8718 | 172.7855 | 342.6573 | 0.5042517 | 39.87799 | 0.1163786 | 5500 | 6550 | NA | Titan: Fl
22276 | 21661 | DB167501 | 232.0817 | 2024-03-04 | Fly.ash | 227.6897 | 57.13094 | 284.8207 | 0.2005857 | 79.69353 | 0.2798025 | 4500 | 6250 | NA | Titan: Fl
22277 | 26778 | SW5B5R11 | 208.5543 | 2024-03-04 | Fly.ash | 200.8264 | 49.79339 | 250.6198 | 0.198681 | 73.7964 | 0.2944555 | 4000 | 5726.7 | 276.69112 | Titan: Fl
22278 | 20910 | D4171400 | 264.835 | 2024-03-04 | Fly.ash | 261.045 | 64.99575 | 326.0408 | 0.1993485 | 80.11959 | 0.2457349 | 5500 | 7013.3 | NA | Titan: Fl
22279 | 20925 | D4172800 | 267.2739 | 2024-03-08 | Fly.ash | 263.7311 | 66.05114 | 329.7822 | 0.2002872 | 62.03581 | 0.1881115 | 5500 | 9776.7 | NA | Titan: Fl
22280 | 20890 | D4171200 | 272.4702 | 2024-03-04 | Fly.ash | 270.793 | 66.73114 | 337.5242 | 0.1977077 | 56.49555 | 0.1673822 | 5500 | 7546.7 | NA | Titan: Fl
22281 | 21673 | DB171100 | 236.4167 | 2024-03-04 | Fly.ash | 232.158 | 58.19881 | 290.3568 | 0.2004389 | 72.32034 | 0.249074 | 4500 | 6733.3 | NA | Titan: Fl
22282 | 15319 | CAJ05R10 | 241.3597 | 2024-03-04 | NA | 236.014 | 0 | 236.014 | 0 | 64.19385 | 0.2719917 | 4000 | 5873.3 | 276.69112 | Titan: Fl
22283 | 22938 | E1L08R12 | 404.5701 | 2024-03-08 | NA | 410.2564 | 0 | 410.2564 | 0 | 66.62543 | 0.1623995 | 8500 | 11763.3 | NA | Titan: Fl
22284 | 22939 | E1L08R12 | 403.212 | 2024-03-08 | NA | 409.090905 | 0 | 409.090905 | 0 | 68.18288 | 0.1666693 | 8500 | 10206.7 | NA | Titan: Fl
22285 | 19119 | CAND5R10 | 244.2425 | 2024-03-04 | Fly.ash | 239.4781 | 98.48485 | 337.963 | 0.2914072 | 84.64618 | 0.2504599 | 6000 | 7333.3 | NA | Titan: Fl
22286 | 21647 | DB167501 | 237.0476 | 2024-03-04 | Fly.ash | 232.7952 | 58.19881 | 290.994 | 0.2 | 71.61132 | 0.246092 | 4500 | 6700 | NA | Titan: Fl
22287 | 21659 | DB167501 | 236.5937 | 2024-03-04 | Fly.ash | 232.3704 | 58.19881 | 290.5692 | 0.2002924 | 78.34703 | 0.2696329 | 4500 | 7630 | NA | Titan: Fl
22288 | 16300 | CAJA5R13 | 238.4996 | 2024-03-04 | Fly.ash | 231.679 | 30.14842 | 261.8275 | 0.1151461 | 66.18874 | 0.2527953 | 4000 | 7420 | 276.69112 | Titan: Fl
22289 | 22889 | E1H09H12 | 348.4029 | 2024-03-04 | NA | 349.1508 | 0 | 349.1508 | 0 | 65.02753 | 0.1862448 | 6500 | 9226.7 | NA | Titan: Fl
22290 | 16470 | CAJB5R10 | 208.2703 | 2024-03-04 | Fly.ash | 201.2093 | 45.87156 | 247.0809 | 0.185654 | 75.86545 | 0.307047 | 4000 | 5800 | 276.69112 | Titan: Fl
22291 | 17921 | CALB5R10 | 236.1676 | 2024-03-04 | Fly.ash | 231.0259 | 56.50542 | 287.5313 | 0.1965192 | 80.73755 | 0.2807957 | 5000 | 6970 | 319.78236 | Titan: Fl
22292 | 18191 | CALB6R10 | 236.7379 | 2024-03-04 | Fly.ash | 230.8478 | 57.20123 | 288.049 | 0.1985816 | 76.71787 | 0.2663362 | 5000 | 6580 | 319.78236 | Titan: Fl
22293 | 19118 | CAND5R10 | 243.922 | 2024-03-04 | Fly.ash | 239.0572 | 97.22222 | 336.2795 | 0.2891114 | 78.32406 | 0.2329136 | 6000 | 7956.7 | NA | Titan: Fl
22294 | 27560 | XAGD9R10 | 163.7111 | 2024-03-04 | Fly.ash | 152.8926 | 64.96786 | 217.8604 | 0.2982086 | 53.64224 | 0.246223 | 3000 | 4923.3 | 235.86784 | Titan: Fl
22295 | 19620 | D2103805 | 213.8626 | 2024-03-08 | Fly.ash | 206.044 | 67.43257 | 273.4765 | 0.2465753 | 50.43802 | 0.1844327 | 3400 | 5860 | NA | Titan: Fl
22296 | 26151 | SW3B6R13 | 289.6954 | 2024-03-04 | Fly.ash | 288.4972 | 74.2115 | 362.7087 | 0.2046036 | 76.63959 | 0.2112979 | 6500 | 7616.7 | NA | Titan: Fl
22297 | 21658 | DB167501 | 235.0087 | 2024-03-04 | Fly.ash | 230.6397 | 57.44949 | 288.0892 | 0.1994156 | 77.27037 | 0.2682168 | 4500 | 6490 | NA | Titan: Fl
22298 | 16475 | CAJB5R10 | 209.9676 | 2024-03-04 | Fly.ash | 202.6515 | 46.08586 | 248.7374 | 0.1852792 | 76.21668 | 0.3064143 | 4000 | 5480 | 276.69112 | Titan: Fl
22299 | 21664 | DB167501 | 236.9193 | 2024-03-04 | Fly.ash | 232.8386 | 58.20965 | 291.0482 | 0.2 | 80.51028 | 0.2766218 | 4500 | 8090 | NA | Titan: Fl
22300 | 19313 | D1120701 | 195.7878 | 2024-03-04 | Fly.ash | 188.0165 | 49.12764 | 237.1442 | 0.2071636 | 65.13701 | 0.2746726 | 3000 | 5710 | 235.86784 | Titan: Fl
22301 | 20644 | D4154901 | 266.7915 | 2024-03-04 | Fly.ash | 263.3229 | 65.56949 | 328.8924 | 0.1993646 | 65.83726 | 0.2001787 | 5500 | 7326.7 | NA | Titan: Fl
22302 | 20640 | D4154901 | 266.2113 | 2024-03-04 | Fly.ash | 262.2779 | 65.56949 | 327.8474 | 0.2 | 63.22121 | 0.1928373 | 5500 | 7693.3 | NA | Titan: Fl
22303 | 21652 | DB167501 | 230.4093 | 2024-03-04 | Fly.ash | 225.6198 | 56.61157 | 282.2314 | 0.2005857 | 73.7964 | 0.2614748 | 4500 | 6856.7 | NA | Titan: Fl
22304 | 20643 | D4154901 | 268.1613 | 2024-03-04 | Fly.ash | 264.4413 | 66.05114 | 330.4924 | 0.1998567 | 64.80174 | 0.1960763 | 5500 | 7943.3 | NA | Titan: Fl
22305 | 20836 | D4167801 | 261.7009 | 2024-03-04 | Fly.ash | 257.379 | 63.75443 | 321.1334 | 0.1985294 | 62.56437 | 0.1948236 | 5500 | 8110 | NA | Titan: Fl
22306 | 19395 | D1154001 | 194.9125 | 2024-03-04 | Fly.ash | 185.5713 | 46.49708 | 232.0684 | 0.2003594 | 63.33721 | 0.2729248 | 3000 | 4183.3 | 235.86784 | Titan: Fl
22307 | 12601 | BAGZ5RZY | 213.3856 | 2024-03-04 | NA | 205.7965 | 0 | 205.7965 | 0 | 65.77326 | 0.3196034 | 3000 | 4273.3 | 235.86784 | Titan: Fl
22308 | 20832 | D4167801 | 258.2144 | 2024-03-04 | Fly.ash | 253.7488 | 63.26148 | 317.0103 | 0.1995565 | 59.04992 | 0.1862713 | 5500 | 6916.7 | NA | Titan: Fl
22309 | 20831 | D4167801 | 261.0036 | 2024-03-04 | Fly.ash | 256.1553 | 64.39394 | 320.5492 | 0.2008863 | 44.25485 | 0.1380594 | 5500 | 8280 | NA | Titan: Fl
22310 | 19383 | D1154001 | 196.3483 | 2024-03-04 | Fly.ash | 187.0309 | 48.37364 | 235.4045 | 0.2054916 | 57.76911 | 0.2454036 | 3000 | 4750 | 235.86784 | Titan: Fl
22311 | 19299 | D1120701 | 198.9233 | 2024-03-04 | Fly.ash | 191.164 | 49.91504 | 241.079 | 0.2070485 | 52.4677 | 0.2176369 | 3000 | 5336.7 | 235.86784 | Titan: Fl
22312 | 20636 | D4154901 | 271.2464 | 2024-03-04 | Fly.ash | 267.4641 | 66.50718 | 333.9713 | 0.1991404 | 57.09874 | 0.170969 | 5500 | 7480 | NA | Titan: Fl
22313 | 17212 | CAJF5R12 | 175.8754 | 2024-03-04 | Fly.ash | 164.1929 | 108.5343 | 272.72727 | 0.3979592 | 57.67323 | 0.2114685 | 4000 | 5426.7 | 276.69112 | Titan: Fl
22314 | 21640 | DB167501 | 235.8494 | 2024-03-04 | Fly.ash | 231.4815 | 57.44949 | 288.931 | 0.1988347 | 68.13842 | 0.2358294 | 4500 | 6560.7 | NA | Titan: Fl
22315 | 19307 | D1120701 | 201.8788 | 2024-03-04 | Fly.ash | 194.5624 | 49.70263 | 244.2651 | 0.2034783 | 58.8489 | 0.2409223 | 3000 | 6110 | 235.86784 | Titan: Fl
22316 | 20637 | D4154901 | 270.3316 | 2024-03-04 | Fly.ash | 266.5072 | 66.98565 | 333.4928 | 0.2008608 | 59.0952 | 0.1772008 | 5500 | 7210 | NA | Titan: Fl
22317 | 19381 | D1154001 | 198.4654 | 2024-03-04 | Fly.ash | 189.0815 | 47.79756 | 236.8791 | 0.2017804 | 56.70356 | 0.2393776 | 3000 | 5393.3 | 235.86784 | Titan: Fl
22318 | 20794 | D4167701 | 262.1486 | 2024-03-04 | Fly.ash | 260.4078 | 65.63296 | 326.0408 | 0.2013029 | 80.11959 | 0.2457349 | 5500 | 7966.7 | NA | Titan: Fl
22319 | 21634 | DB167501 | 236.2634 | 2024-03-04 | Fly.ash | 231.9456 | 59.04843 | 290.994 | 0.2029197 | 66.29364 | 0.2278179 | 4500 | 7038.7 | NA | Titan: Fl
22320 | 24656 | PA4B9510 | 217.1839 | 2024-03-04 | Fly.ash | 209.9666 | 53.79483 | 263.7615 | 0.2039526 | 73.77741 | 0.2797126 | 4000 | 5293 | 276.69112 | Titan: Fl
22321 | 21057 | D5102006 | 328.2805 | 2024-03-04 | Fly.ash | 330.2412 | 79.08163 | 409.3228 | 0.1932011 | 82.83269 | 0.2023652 | 6500 | 8745.3 | NA | Titan: Fl
22322 | 20751 | D4167601 | 264.4876 | 2024-03-08 | Fly.ash | 261.0122 | 65.8388 | 326.851 | 0.2014337 | 67.26215 | 0.2057884 | 5500 | 8565 | NA | Titan: Fl
22323 | 12823 | BAMZ8P12 | 263.6882 | 2024-03-08 | Fly.ash | 259.9722 | 63.5436 | 323.5158 | 0.1964158 | 73.93011 | 0.2285209 | 5500 | 8355.7 | NA | Titan: Fl
22324 | 24657 | PA4B9510 | 218.1467 | 2024-03-04 | Fly.ash | 211.0092 | 52.33528 | 263.3445 | 0.1987332 | 76.90947 | 0.292049 | 4000 | 5863.3 | 276.69112 | Titan: Fl
22325 | 27532 | XAG29E10 | 262.6624 | 2024-03-04 | NA | 258.8384 | 0 | 258.8384 | 0 | 59.35769 | 0.2293234 | 3000 | 6490 | 235.86784 | Titan: Fl
22326 | 27536 | XAG29E10 | 262.3717 | 2024-03-04 | NA | 258.6279 | 0 | 258.6279 | 0 | 71.29948 | 0.2756836 | 3000 | 5973.3 | 235.86784 | Titan: Fl
22327 | 21668 | DB167501 | 234.2921 | 2024-03-04 | Fly.ash | 230.2189 | 57.44949 | 287.6683 | 0.1997074 | 83.24126 | 0.2893654 | 4500 | 7470 | NA | Titan: Fl
22328 | 20878 | D4167901 | 220.9175 | 2024-03-04 | Fly.ash | 215.035 | 115.9674 | 331.0023 | 0.3503521 | 71.4886 | 0.2159761 | 5500 | 6586.7 | NA | Titan: Fl
22329 | 21662 | DB167501 | 236.1492 | 2024-03-04 | Fly.ash | 231.9456 | 58.19881 | 290.1444 | 0.2005857 | 79.76508 | 0.2749151 | 4500 | 7790 | NA | Titan: Fl
22330 | 20766 | D4167601 | 262.5938 | 2024-03-08 | Fly.ash | 259.2764 | 64.47124 | 323.7477 | 0.1991404 | 73.93011 | 0.2283572 | 5500 | 9416.7 | NA | Titan: Fl
22331 | 20833 | D4167801 | 263.3129 | 2024-03-04 | Fly.ash | 258.9852 | 64.48203 | 323.4672 | 0.1993464 | 59.98664 | 0.1854489 | 5500 | 8286.7 | NA | Titan: Fl
22332 | 21660 | DB167501 | 236.3453 | 2024-03-04 | Fly.ash | 232.158 | 59.04843 | 291.2065 | 0.2027717 | 78.70155 | 0.2702603 | 4500 | 7520 | NA | Titan: Fl
22333 | 20840 | D4167801 | 259.4106 | 2024-03-04 | Fly.ash | 255.094 | 64.26332 | 319.3574 | 0.201227 | 69.97934 | 0.2191255 | 5500 | 8543.3 | NA | Titan: Fl
22334 | 21666 | DB167501 | 237.7022 | 2024-03-04 | Fly.ash | 233.6449 | 58.19881 | 291.8437 | 0.1994178 | 81.18313 | 0.2781733 | 4500 | 7793.3 | NA | Titan: Fl
22335 | 19405 | D1154001 | 197.8778 | 2024-03-04 | Fly.ash | 188.6151 | 47.36618 | 235.9813 | 0.2007201 | 73.02936 | 0.309471 | 3000 | 5836.7 | 235.86784 | Titan: Fl
22336 | 19403 | D1154001 | 197.9339 | 2024-03-04 | Fly.ash | 188.6151 | 47.57859 | 236.1937 | 0.2014388 | 71.61132 | 0.3031889 | 3000 | 5993.3 | 235.86784 | Titan: Fl
22337 | 21665 | DB167501 | 235.3262 | 2024-03-04 | Fly.ash | 231.2152 | 57.51391 | 288.7291 | 0.1991968 | 80.89735 | 0.2801842 | 4500 | 7316.7 | NA | Titan: Fl
22338 | 20764 | D4167601 | 261.7307 | 2024-03-08 | Fly.ash | 258.3488 | 64.70315 | 323.0519 | 0.2002872 | 72.7689 | 0.2252545 | 5500 | 8586.7 | NA | Titan: Fl
22339 | 12666 | BAGZ5RZY | 213.3584 | 2024-03-04 | NA | 206.422 | 0 | 206.422 | 0 | 79.69353 | 0.3860709 | 3000 | 4306.7 | 235.86784 | Titan: Fl
22340 | 19399 | D1154001 | 198.5296 | 2024-03-04 | Fly.ash | 189.3939 | 47.13805 | 236.532 | 0.1992883 | 69.1921 | 0.2925275 | 3000 | 5946.7 | 235.86784 | Titan: Fl
22341 | 19390 | D1154001 | 199.5895 | 2024-03-04 | Fly.ash | 190.3144 | 48.0034 | 238.3178 | 0.201426 | 61.33048 | 0.2573475 | 3000 | 6263.3 | 235.86784 | Titan: Fl
22342 | 19401 | D1154001 | 197.8996 | 2024-03-04 | Fly.ash | 188.6151 | 47.57859 | 236.1937 | 0.2014388 | 70.54778 | 0.2986861 | 3000 | 5996.7 | 235.86784 | Titan: Fl
22343 | 20752 | D4167601 | 264.4609 | 2024-03-08 | Fly.ash | 261.0294 | 65.50802 | 326.5374 | 0.2006141 | 68.05577 | 0.2084165 | 5500 | 9306.7 | NA | Titan: Fl
22344 | 19400 | D1154001 | 196.3511 | 2024-03-04 | Fly.ash | 187.0791 | 48.40067 | 235.4798 | 0.2055407 | 69.89456 | 0.2968177 | 3000 | 6103.3 | 235.86784 | Titan: Fl
22345 | 20759 | D4167601 | 262.7334 | 2024-03-08 | Fly.ash | 259.2764 | 65.16698 | 324.4434 | 0.2008578 | 70.44649 | 0.2171303 | 5500 | 9140 | NA | Titan: Fl
22346 | 19393 | D1154001 | 196.6021 | 2024-03-04 | Fly.ash | 187.2896 | 47.55892 | 234.8485 | 0.202509 | 62.51875 | 0.2662089 | 3000 | 5163.3 | 235.86784 | Titan: Fl
22347 | 21655 | DB167501 | 232.3469 | 2024-03-04 | Fly.ash | 227.8982 | 56.92243 | 284.8207 | 0.1998536 | 74.47343 | 0.2614748 | 4500 | 7430 | NA | Titan: Fl
22348 | 19391 | D1154001 | 196.9221 | 2024-03-04 | Fly.ash | 187.616 | 47.30983 | 234.9258 | 0.201382 | 62.31805 | 0.265267 | 3000 | 6446.7 | 235.86784 | Titan: Fl
22349 | 20874 | D4167901 | 219.284 | 2024-03-04 | Fly.ash | 213.2628 | 114.5704 | 327.8331 | 0.3494777 | 63.91405 | 0.1949591 | 5500 | 7833.3 | NA | Titan: Fl
22350 | 20748 | D4167601 | 264.7519 | 2024-03-08 | Fly.ash | 261.2465 | 65.13589 | 326.3824 | 0.1995693 | 66.8711 | 0.2048857 | 5500 | 9223.3 | NA | Titan: Fl
22351 | 20743 | D4167601 | 261.5878 | 2024-03-08 | Fly.ash | 258.1169 | 64.70315 | 322.82 | 0.200431 | 65.80167 | 0.2038339 | 5500 | 9290 | NA | Titan: Fl
22352 | 21651 | DB167501 | 235.022 | 2024-03-04 | Fly.ash | 230.7514 | 57.74583 | 288.4972 | 0.2001608 | 73.54304 | 0.2549177 | 4500 | 7673.3 | NA | Titan: Fl
22353 | 20882 | D4167901 | 220.1031 | 2024-03-04 | Fly.ash | 213.9906 | 115.1122 | 329.1027 | 0.3497758 | 72.90966 | 0.2215407 | 5500 | 8093.3 | NA | Titan: Fl
22354 | 20747 | D4167601 | 261.9995 | 2024-03-08 | Fly.ash | 258.5807 | 64.70315 | 323.2839 | 0.2001435 | 66.57581 | 0.2059361 | 5500 | 9893.3 | NA | Titan: Fl
22355 | 20757 | D4167601 | 262.4764 | 2024-03-08 | Fly.ash | 259.0445 | 64.47124 | 323.5158 | 0.1992832 | 70.05942 | 0.2165564 | 5500 | 8623.3 | NA | Titan: Fl
22356 | 20884 | D4167901 | 217.529 | 2024-03-04 | Fly.ash | 211.3424 | 114.0612 | 325.4036 | 0.3505222 | 75.15643 | 0.2309638 | 5500 | 8350 | NA | Titan: Fl
22357 | 20623 | D4154802 | 261.1931 | 2024-03-04 | Fly.ash | 257.3653 | 64.60438 | 321.9697 | 0.2006536 | 85.34864 | 0.2650828 | 5500 | 7286.7 | NA | Titan: Fl
22358 | 27317 | SW7B9511 | 200.3876 | 2024-03-04 | Fly.ash | 191.5888 | 48.2158 | 239.8046 | 0.2010629 | 77.2835 | 0.322277 | 3500 | 6610 | 256.27948 | Titan: Fl
22359 | 21650 | DB167501 | 236.611 | 2024-03-04 | Fly.ash | 232.3704 | 58.19881 | 290.5692 | 0.2002924 | 73.02936 | 0.251332 | 4500 | 8210 | NA | Titan: Fl
22360 | 20744 | D4167601 | 262.0677 | 2024-03-08 | Fly.ash | 258.5807 | 64.47124 | 323.0519 | 0.1995693 | 65.80167 | 0.2036876 | 5500 | 9696.7 | NA | Titan: Fl
22361 | 20746 | D4167601 | 264.3892 | 2024-03-08 | Fly.ash | 261.1317 | 64.70315 | 325.8349 | 0.1985765 | 66.18874 | 0.2031358 | 5500 | 9726.7 | NA | Titan: Fl
22362 | 20621 | D4154802 | 264.3921 | 2024-03-04 | Fly.ash | 260.5436 | 65.8388 | 326.3824 | 0.2017229 | 82.1224 | 0.2516141 | 5500 | 8503.3 | NA | Titan: Fl
22363 | 16499 | CAJB5R10 | 208.2756 | 2024-03-04 | Fly.ash | 200.7923 | 46.08007 | 246.8724 | 0.1866554 | 80.38954 | 0.325632 | 4000 | 5020 | 276.69112 | Titan: Fl
22364 | 23169 | E3J05R12 | 297.1318 | 2024-03-04 | NA | 295.4545425 | 0 | 295.4545425 | 0 | 66.05527 | 0.2235717 | 5500 | 8116.7 | NA | Titan: Fl
22365 | 20877 | D4167901 | 219.3357 | 2024-03-04 | Fly.ash | 212.7743 | 115.2038 | 327.9781 | 0.3512545 | 67.36329 | 0.2053896 | 5500 | 7770 | NA | Titan: Fl
22366 | 20755 | D4167601 | 261.3503 | 2024-03-08 | Fly.ash | 257.885 | 64.93506 | 322.82 | 0.2011494 | 69.67236 | 0.2158241 | 5500 | 8626.7 | NA | Titan: Fl
22367 | 21654 | DB167501 | 234.4538 | 2024-03-04 | Fly.ash | 230.2189 | 57.44949 | 287.6683 | 0.1997074 | 74.46054 | 0.2588416 | 4500 | 7473.3 | NA | Titan: Fl
22368 | 20735 | D4167601 | 264.3806 | 2024-03-08 | Fly.ash | 260.7779 | 65.3702 | 326.1481 | 0.200431 | 60.61415 | 0.1858486 | 5500 | 9080 | NA | Titan: Fl
22369 | 16513 | CAJB5R10 | 206.2566 | 2024-03-04 | Fly.ash | 198.7603 | 45.454545 | 244.2149 | 0.1861252 | 82.07263 | 0.3360673 | 4000 | 5266.7 | 276.69112 | Titan: Fl
22370 | 20749 | D4167601 | 261.4306 | 2024-03-08 | Fly.ash | 257.885 | 65.16698 | 323.0519 | 0.2017229 | 66.96288 | 0.2072821 | 5500 | 8826.7 | NA | Titan: Fl
22371 | 20625 | D4154802 | 263.5234 | 2024-03-04 | Fly.ash | 259.7706 | 65.42056 | 325.1912 | 0.2011757 | 87.91884 | 0.2703605 | 5500 | 7300 | NA | Titan: Fl
22372 | 20753 | D4167601 | 261.5901 | 2024-03-08 | Fly.ash | 258.1169 | 64.70315 | 322.82 | 0.200431 | 68.51115 | 0.2122271 | 5500 | 8993.3 | NA | Titan: Fl
22373 | 20761 | D4167601 | 261.7775 | 2024-03-08 | Fly.ash | 258.3488 | 65.16698 | 323.5158 | 0.2014337 | 71.22063 | 0.2201458 | 5500 | 9136.7 | NA | Titan: Fl
22374 | 21667 | DB167501 | 234.6835 | 2024-03-04 | Fly.ash | 230.4293 | 57.44949 | 287.8788 | 0.1995614 | 81.48512 | 0.2830536 | 4500 | 6710 | NA | Titan: Fl
22375 | 19404 | D1154001 | 196.9527 | 2024-03-04 | Fly.ash | 187.7104 | 47.13805 | 234.8485 | 0.2007168 | 72.35316 | 0.3080844 | 3000 | 6026.7 | 235.86784 | Titan: Fl
22376 | 19380 | D1154001 | 198.2944 | 2024-03-04 | Fly.ash | 189.2523 | 48.2158 | 237.4681 | 0.2030411 | 53.17672 | 0.223932 | 3000 | 5963.3 | 235.86784 | Titan: Fl
22377 | 19378 | D1154001 | 197.725 | 2024-03-04 | Fly.ash | 188.6151 | 50.55225 | 239.1674 | 0.2113677 | 51.75867 | 0.2164119 | 3000 | 6386.7 | 235.86784 | Titan: Fl
22378 | 19379 | D1154001 | 195.9468 | 2024-03-04 | Fly.ash | 186.8687 | 47.13805 | 234.0067 | 0.2014388 | 53.03557 | 0.2266412 | 3000 | 6086.7 | 235.86784 | Titan: Fl
22379 | 20785 | D4167701 | 262.5834 | 2024-03-04 | Fly.ash | 260.8326 | 66.27018 | 327.1028 | 0.2025974 | 74.80192 | 0.2286802 | 5500 | 8083.3 | NA | Titan: Fl
22380 | 19382 | D1154001 | 199.9613 | 2024-03-04 | Fly.ash | 191.1422 | 48.07692 | 239.2191 | 0.2009744 | 56.89909 | 0.2378534 | 3000 | 6153.3 | 235.86784 | Titan: Fl
22381 | 20737 | D4167601 | 263.1869 | 2024-03-08 | Fly.ash | 259.7403 | 64.70315 | 324.4434 | 0.1994282 | 63.09219 | 0.1944628 | 5500 | 9356.7 | NA | Titan: Fl
22382 | 20883 | D4167901 | 217.2397 | 2024-03-04 | Fly.ash | 210.7438 | 113.3781 | 324.1219 | 0.3498008 | 74.14124 | 0.2287449 | 5500 | 7420 | NA | Titan: Fl
22383 | 19386 | D1154001 | 198.284 | 2024-03-04 | Fly.ash | 189.2523 | 47.57859 | 236.8309 | 0.2008969 | 60.26695 | 0.2544725 | 3000 | 4860 | 235.86784 | Titan: Fl
22384 | 25210 | SSE09511 | 263.7718 | 2024-03-04 | NA | 259.2593 | 0 | 259.2593 | 0 | 76.56791 | 0.2953334 | 4000 | 7080 | 276.69112 | Titan: Fl
22385 | 20718 | D4167601 | 270.4178 | 2024-03-08 | Fly.ash | 266.7464 | 70.57416 | 337.3206 | 0.2092199 | 45.91856 | 0.1361274 | 5500 | 7976.7 | NA | Titan: Fl
22386 | 25235 | SSE09511 | 261.2737 | 2024-03-04 | NA | 256.8807 | 0 | 256.8807 | 0 | 83.17359 | 0.3237829 | 4000 | 6910 | 276.69112 | Titan: Fl
22387 | 19422 | D1187701 | 209.3175 | 2024-03-04 | Fly.ash | 202.8462 | 50.97706 | 253.8233 | 0.2008368 | 70.54778 | 0.2779406 | 3000 | 5156.7 | 235.86784 | Titan: Fl
22388 | 19421 | D1187701 | 209.3497 | 2024-03-04 | Fly.ash | 202.8462 | 50.97706 | 253.8233 | 0.2008368 | 67.00267 | 0.2639737 | 3000 | 5853.3 | 235.86784 | Titan: Fl
22389 | 20648 | D4154901 | 264.3818 | 2024-03-04 | Fly.ash | 260.1954 | 65.63296 | 325.8284 | 0.2014342 | 75.15643 | 0.2306626 | 5500 | 7623.3 | NA | Titan: Fl
22390 | 20879 | D4167901 | 217.0126 | 2024-03-04 | Fly.ash | 210.4855 | 113.1198 | 323.6054 | 0.3495611 | 71.98597 | 0.2224499 | 5500 | 6716.7 | NA | Titan: Fl
22391 | 20646 | D4154901 | 266.7685 | 2024-03-04 | Fly.ash | 262.6501 | 65.60892 | 328.259 | 0.1998694 | 73.36046 | 0.2234835 | 5500 | 6946.7 | NA | Titan: Fl
22392 | 20647 | D4154901 | 264.5483 | 2024-03-04 | Fly.ash | 260.4078 | 65.20816 | 325.616 | 0.2002609 | 73.73838 | 0.2264581 | 5500 | 6923.3 | NA | Titan: Fl
22393 | 20796 | D4167701 | 260.1066 | 2024-03-04 | Fly.ash | 258.3488 | 64.47124 | 322.82 | 0.1997126 | 83.9939 | 0.260188 | 5500 | 6490 | NA | Titan: Fl
22394 | 20750 | D4167601 | 261.8136 | 2024-03-08 | Fly.ash | 258.3488 | 64.93506 | 323.2839 | 0.2008608 | 66.96288 | 0.2071334 | 5500 | 8253.3 | NA | Titan: Fl
22395 | 17032 | CAJB9510 | 209.9096 | 2024-03-04 | Fly.ash | 202.8774 | 50.25021 | 253.1276 | 0.1985173 | 82.12957 | 0.3244592 | 4000 | 4716.7 | 276.69112 | Titan: Fl
22396 | 19377 | D1154001 | 196.3371 | 2024-03-04 | Fly.ash | 187.1945 | 48.3871 | 235.5816 | 0.2053942 | 50.57697 | 0.2146898 | 3000 | 4556.7 | 235.86784 | Titan: Fl
22397 | 20730 | D4167601 | 264.3856 | 2024-03-08 | Fly.ash | 260.7779 | 66.0731 | 326.851 | 0.2021505 | 57.09462 | 0.1746809 | 5500 | 7410 | NA | Titan: Fl
22398 | 15316 | CAJ05R10 | 238.4739 | 2024-03-04 | NA | 233.1109 | 0 | 233.1109 | 0 | 63.68522 | 0.2731971 | 4000 | 5503.3 | 276.69112 | Titan: Fl
22399 | 20642 | D4154901 | 265.2996 | 2024-03-04 | Fly.ash | 261.0122 | 66.3074 | 327.3196 | 0.202577 | 64.52474 | 0.1971307 | 5500 | 7816.7 | NA | Titan: Fl
22400 | 19396 | D1154001 | 197.7926 | 2024-03-04 | Fly.ash | 188.8275 | 47.36618 | 236.1937 | 0.2005396 | 63.45755 | 0.2686674 | 3000 | 5573.3 | 235.86784 | Titan: Fl
22401 | 20649 | D4154901 | 264.9182 | 2024-03-04 | Fly.ash | 260.8326 | 66.69499 | 327.5276 | 0.2036316 | 75.15643 | 0.2294659 | 5500 | 7526.7 | NA | Titan: Fl
22402 | 20734 | D4167601 | 262.3328 | 2024-03-08 | Fly.ash | 258.8126 | 64.70315 | 323.5158 | 0.2 | 59.2215 | 0.183056 | 5500 | 8770 | NA | Titan: Fl
22403 | 19389 | D1154001 | 198.0215 | 2024-03-04 | Fly.ash | 189.0399 | 47.36618 | 236.4061 | 0.2003594 | 61.33048 | 0.2594285 | 3000 | 4886.7 | 235.86784 | Titan: Fl
22404 | 19417 | D1170900 | 196.2834 | 2024-03-04 | Fly.ash | 187.5 | 47.9798 | 235.4798 | 0.2037534 | 70.59702 | 0.2998008 | 3000 | 5990 | 235.86784 | Titan: Fl
22405 | 19410 | D1170900 | 195.9159 | 2024-03-04 | Fly.ash | 187.0791 | 47.13805 | 234.2172 | 0.2012579 | 59.00646 | 0.2519306 | 3000 | 4413.3 | 235.86784 | Titan: Fl
22406 | 20924 | D4172800 | 265.9472 | 2024-03-08 | Fly.ash | 262.418 | 67.47891 | 329.8969 | 0.2045455 | 52.01085 | 0.1576579 | 5500 | 8880 | NA | Titan: Fl
22407 | 21633 | DB167501 | 234.6465 | 2024-03-04 | Fly.ash | 230.2876 | 57.74583 | 288.0334 | 0.2004831 | 65.02753 | 0.2257639 | 4500 | 6123.3 | NA | Titan: Fl
22408 | 19411 | D1170900 | 196.5421 | 2024-03-04 | Fly.ash | 187.7104 | 46.92761 | 234.638 | 0.2 | 60.06015 | 0.2559694 | 3000 | 5443.3 | 235.86784 | Titan: Fl
22409 | 19412 | D1170900 | 195.4917 | 2024-03-04 | Fly.ash | 186.6582 | 47.55892 | 234.2172 | 0.2030548 | 63.22121 | 0.2699256 | 3000 | 4936.7 | 235.86784 | Titan: Fl
22410 | 21062 | D5177001 | 330.6843 | 2024-03-04 | Fly.ash | 332.5496 | 79.41484 | 411.9645 | 0.1927711 | 76.73747 | 0.1862721 | 6500 | 7030 | NA | Titan: Fl
22411 | 21063 | D5177001 | 331.0157 | 2024-03-04 | Fly.ash | 332.9428 | 79.4283 | 412.3711 | 0.1926136 | 79.77604 | 0.1934569 | 6500 | 7970 | NA | Titan: Fl
22412 | 19414 | D1170900 | 197.8897 | 2024-03-04 | Fly.ash | 189.0399 | 46.30416 | 235.3441 | 0.1967509 | 63.45755 | 0.2696373 | 3000 | 4953.3 | 235.86784 | Titan: Fl
22413 | 20907 | D4171300 | 266.1412 | 2024-03-04 | Fly.ash | 262.4357 | 66.46655 | 328.9022 | 0.202086 | 66.20334 | 0.2012858 | 5500 | 7813.3 | NA | Titan: Fl
22414 | 19408 | D1170900 | 199.2187 | 2024-03-04 | Fly.ash | 190.1801 | 48.67067 | 238.8508 | 0.2037702 | 47.59484 | 0.199266 | 3000 | 6043.3 | 235.86784 | Titan: Fl
22415 | 20906 | D4171300 | 267.6949 | 2024-03-04 | Fly.ash | 264.1509 | 65.82333 | 329.9743 | 0.1994802 | 64.41406 | 0.1952094 | 5500 | 6936.7 | NA | Titan: Fl
22416 | 20905 | D4171300 | 269.9625 | 2024-03-04 | Fly.ash | 266.4502 | 66.66667 | 333.1169 | 0.20013 | 63.58248 | 0.1908714 | 5500 | 7346.7 | NA | Titan: Fl
22417 | 19298 | D1120701 | 200.2176 | 2024-03-04 | Fly.ash | 192.5386 | 50.38593 | 242.9245 | 0.2074139 | 52.24696 | 0.2150749 | 3000 | 5726.7 | 235.86784 | Titan: Fl
22418 | 20729 | D4167601 | 264.1436 | 2024-03-08 | Fly.ash | 260.5436 | 65.3702 | 325.9138 | 0.2005751 | 56.3125 | 0.1727834 | 5500 | 8490 | NA | Titan: Fl
22419 | 19291 | D1120701 | 202.5385 | 2024-03-04 | Fly.ash | 194.8052 | 50.64935 | 245.454543 | 0.2063492 | 45.51927 | 0.1854489 | 3000 | 5483.3 | 235.86784 | Titan: Fl
22420 | 12816 | BAHZ5RZY | 225.7893 | 2024-03-04 | NA | 219.4865 | 0 | 219.4865 | 0 | 63.22121 | 0.2880414 | 3500 | 4146.7 | 256.27948 | Titan: Fl
22421 | 25198 | SSE09511 | 263.627 | 2024-03-04 | NA | 259.6801 | 0 | 259.6801 | 0 | 64.97736 | 0.2502207 | 4000 | 6786.7 | 276.69112 | Titan: Fl
22422 | 19292 | D1120701 | 201.0429 | 2024-03-04 | Fly.ash | 193.3962 | 50.60034 | 243.9966 | 0.2073814 | 47.59484 | 0.1950636 | 3000 | 4876.7 | 235.86784 | Titan: Fl
22423 | 20635 | D4154901 | 273.2664 | 2024-03-04 | Fly.ash | 269.0122 | 67.08916 | 336.1014 | 0.1996099 | 52.88698 | 0.1573542 | 5500 | 7726.7 | NA | Titan: Fl
22424 | 19297 | D1120701 | 199.2123 | 2024-03-04 | Fly.ash | 191.5888 | 49.70263 | 241.2914 | 0.2059859 | 51.75867 | 0.2145069 | 3000 | 5823.3 | 235.86784 | Titan: Fl
22425 | 25200 | SSE09511 | 265.3262 | 2024-03-04 | NA | 261.5741 | 0 | 261.5741 | 0 | 70.94825 | 0.2712358 | 4000 | 6750 | 276.69112 | Titan: Fl
22426 | 19294 | D1120701 | 200.8238 | 2024-03-04 | Fly.ash | 193.1818 | 51.02916 | 244.211 | 0.2089552 | 50.81554 | 0.2080805 | 3000 | 5586.7 | 235.86784 | Titan: Fl
22427 | 15166 | CAHB5R10 | 239.2558 | 2024-03-04 | NA | 234.2065 | 0 | 234.2065 | 0 | 64.29276 | 0.2745132 | 3500 | 5180 | 256.27948 | Titan: Fl
22428 | 20634 | D4154901 | 275.0554 | 2024-03-04 | Fly.ash | 270.793 | 67.2147 | 338.0077 | 0.1988555 | 50.44246 | 0.1492346 | 5500 | 7433.3 | NA | Titan: Fl
22429 | 19304 | D1120701 | 198.1274 | 2024-03-04 | Fly.ash | 190.5268 | 49.91504 | 240.4418 | 0.2075972 | 57.07635 | 0.2373811 | 3000 | 5443.3 | 235.86784 | Titan: Fl
22430 | 26861 | SW5B9510 | 232.513 | 2024-03-04 | Fly.ash | 227.0432 | 57.16253 | 284.2057 | 0.2011309 | 83.91179 | 0.2952502 | 4000 | 4986.7 | 276.69112 | Titan: Fl
22431 | 19714 | D2154301 | 216.1759 | 2024-03-04 | Fly.ash | 208.7542 | 53.45118 | 262.2054 | 0.2038523 | 74.81177 | 0.2853174 | 3400 | 6710 | NA | Titan: Fl
22432 | 12814 | BAGZ9HZY | 243.8626 | 2024-03-04 | NA | 238.5302 | 0 | 238.5302 | 0 | 71.2568 | 0.2987329 | 3000 | 4453.3 | 235.86784 | Titan: Fl
22433 | 12495 | BAFZ5RZY | 198.1476 | 2024-03-04 | NA | 190.0826 | 0 | 190.0826 | 0 | 83.452 | 0.4390301 | 2500 | 3326.7 | 213.18824 | Titan: Fl
22434 | 20739 | D4167601 | 266.9534 | 2024-03-08 | Fly.ash | 263.5895 | 65.3702 | 328.9597 | 0.1987179 | 63.74262 | 0.1937703 | 5500 | 8570 | NA | Titan: Fl
22435 | 12680 | BAGZ5RZY | 212.6605 | 2024-03-04 | NA | 205.588 | 0 | 205.588 | 0 | 82.47758 | 0.401179 | 3000 | 4146.7 | 235.86784 | Titan: Fl
22436 | 26860 | SW5B9510 | 232.4748 | 2024-03-04 | Fly.ash | 227.0642 | 57.13094 | 284.1952 | 0.2010271 | 83.86961 | 0.2951127 | 4000 | 7003.3 | 276.69112 | Titan: Fl
22437 | 27568 | XAGD9R10 | 166.505 | 2024-03-04 | Fly.ash | 154.9587 | 68.64095 | 223.5996 | 0.3069815 | 62.45489 | 0.2793157 | 3000 | 4380 | 235.86784 | Titan: Fl
22438 | 20639 | D4154901 | 269.1873 | 2024-03-04 | Fly.ash | 264.9351 | 66.23377 | 331.1688 | 0.2 | 62.49868 | 0.1887215 | 5500 | 7936.7 | NA | Titan: Fl
22439 | 27533 | XAG29E10 | 214.3132 | 2024-03-04 | Fly.ash | 206.6305 | 50.0417 | 256.6722 | 0.1949634 | 60.55316 | 0.2359163 | 3000 | 6010 | 235.86784 | Titan: Fl
22440 | 12513 | BAFZ5RZY | 169.9592 | 2024-03-04 | Fly.ash | 159.9174 | 40.9090905 | 200.8264 | 0.2037037 | 90.6937 | 0.4516024 | 2500 | 3360 | 213.18824 | Titan: Fl
22441 | 25202 | SSE09511 | 264.4161 | 2024-03-04 | NA | 260.101 | 0 | 260.101 | 0 | 72.00194 | 0.276823 | 4000 | 6486.7 | 276.69112 | Titan: Fl
22442 | 25201 | SSE09511 | 265.9767 | 2024-03-04 | NA | 261.7845 | 0 | 261.7845 | 0 | 70.94825 | 0.2710177 | 4000 | 6360 | 276.69112 | Titan: Fl
22443 | 25208 | SSE09511 | 269.9057 | 2024-03-04 | NA | 265.9933 | 0 | 265.9933 | 0 | 74.81177 | 0.2812544 | 4000 | 6776.7 | 276.69112 | Titan: Fl
22444 | 25203 | SSE09511 | 265.6096 | 2024-03-04 | NA | 261.3636 | 0 | 261.3636 | 0 | 72.00194 | 0.2754857 | 4000 | 6393.3 | 276.69112 | Titan: Fl
22445 | 12813 | BAGZ9HZY | 197.9312 | 2024-03-04 | Fly.ash | 189.876 | 49.9999995 | 239.876 | 0.208441 | 66.55469 | 0.2774545 | 3000 | 4300 | 235.86784 | Titan: Fl
22446 | 12605 | BAGZ5RZY | 162.1127 | 2024-03-04 | Fly.ash | 151.1676 | 68.59883 | 219.7665 | 0.3121442 | 66.81728 | 0.3040376 | 3000 | 3446.7 | 235.86784 | Titan: Fl
22447 | 22027 | DP120601 | 196.5231 | 2024-03-04 | Fly.ash | 188.9731 | 49.45286 | 238.4259 | 0.2074139 | 66.38227 | 0.2784189 | 3000 | 5120 | 235.86784 | Titan: Fl
22448 | 12692 | BAGZ5RZY | 155.4737 | 2024-03-04 | Fly.ash | 144.4215 | 73.1405 | 217.562 | 0.3361823 | 83.79684 | 0.3851631 | 3000 | 3065 | 235.86784 | Titan: Fl
22449 | 14413 | CAGB5R10 | 222.3144 | 2024-03-04 | NA | 215.3878 | 0 | 215.3878 | 0 | 84.21761 | 0.3910045 | 3000 | 4726.7 | 235.86784 | Titan: Fl
22450 | 20797 | D4167701 | 260.5218 | 2024-03-04 | Fly.ash | 258.8126 | 64.47124 | 323.2839 | 0.1994261 | 85.54217 | 0.2646039 | 5500 | 6783.3 | NA | Titan: Fl
22451 | 20762 | D4167601 | 262.0565 | 2024-03-08 | Fly.ash | 258.5807 | 65.6308 | 324.2115 | 0.202432 | 71.22063 | 0.2196734 | 5500 | 7943.3 | NA | Titan: Fl
22452 | 19713 | D2154301 | 215.6032 | 2024-03-04 | Fly.ash | 207.9029 | 52.94421 | 260.8471 | 0.2029703 | 73.71019 | 0.28258 | 3400 | 7740 | NA | Titan: Fl
22453 | 26760 | SW5B5R10 | 215.5903 | 2024-03-04 | Fly.ash | 208.6777 | 56.81818125 | 265.4959 | 0.2140078 | 89.31433 | 0.3364057 | 4000 | 6183.3 | 276.69112 | Titan: Fl
22454 | 25228 | SSE09511 | 262.1901 | 2024-03-04 | NA | 257.9233 | 0 | 257.9233 | 0 | 80.38954 | 0.3116801 | 4000 | 6596.7 | 276.69112 | Titan: Fl
22455 | 26490 | SW505R10 | 286.4338 | 2024-03-04 | NA | 285.3535 | 0 | 285.3535 | 0 | 82.60905 | 0.2894972 | 4000 | 6210 | 276.69112 | Titan: Fl
22456 | 25241 | SSE09511 | 264.4981 | 2024-03-04 | NA | 260.3114 | 0 | 260.3114 | 0 | 86.40232 | 0.331919 | 4000 | 6360 | 276.69112 | Titan: Fl
22457 | 17026 | CAJB8R12 | 209.5397 | 2024-03-08 | Fly.ash | 201.9918 | 54.6476 | 256.6394 | 0.2129353 | 57.53841 | 0.2241994 | 4000 | 4873.3 | 299.37072 | Titan: Fl
22458 | 25224 | SSE09511 | 264.1426 | 2024-03-04 | NA | 259.8906 | 0 | 259.8906 | 0 | 80.0802 | 0.3081305 | 4000 | 6420 | 276.69112 | Titan: Fl
22459 | 21943 | DD083504 | 252.7576 | 2024-03-04 | Fly.ash | 250.5348 | 124.8663 | 375.4011 | 0.3326211 | 81.66693 | 0.2175458 | 4000 | 7363.3 | 276.69112 | Titan: Fl
22460 | 20358 | D4152603 | 184.0873 | 2024-03-04 | Fly.ash | 173.3615 | 177.0613 | 350.4228 | 0.505279 | 36.16841 | 0.1032136 | 5500 | 7986.7 | NA | Titan: Fl
22461 | 21942 | DD083504 | 256.3283 | 2024-03-04 | Fly.ash | 254.0584 | 126.3528 | 380.4113 | 0.3321479 | 67.28543 | 0.1768755 | 4000 | 7560 | 276.69112 | Titan: Fl
22462 | 19397 | D1154001 | 194.69 | 2024-03-04 | Fly.ash | 185.5713 | 52.12677 | 237.6981 | 0.2192982 | 66.12127 | 0.2781733 | 3000 | 6076.7 | 235.86784 | Titan: Fl
22463 | 20359 | D4152603 | 182.8596 | 2024-03-04 | Fly.ash | 172.1526 | 172.1526 | 344.3051 | 0.5 | 36.18869 | 0.1051065 | 5500 | 7530 | NA | Titan: Fl
22464 | 20934 | D4173100 | 181.8184 | 2024-03-04 | Fly.ash | 171.6301 | 170.0627 | 341.6928 | 0.4977064 | 44.90886 | 0.1314305 | 5500 | 8130 | NA | Titan: Fl
22465 | 20891 | D4171200 | 262.8503 | 2024-03-04 | Fly.ash | 260.918 | 65.06239 | 325.9804 | 0.1995899 | 66.94011 | 0.2053501 | 5500 | 8733.3 | NA | Titan: Fl
22466 | 20904 | D4171300 | 271.4817 | 2024-03-04 | Fly.ash | 267.9426 | 66.38756 | 334.3301 | 0.1985689 | 62.38935 | 0.18661 | 5500 | 8930 | NA | Titan: Fl
22467 | 21950 | DD126200 | 244.3085 | 2024-03-04 | Fly.ash | 242.2521 | 118.8017 | 361.0537 | 0.3290415 | 99.14235 | 0.2745917 | 4000 | 8576.7 | 276.69112 | Titan: Fl
22468 | 19746 | D2173400 | 215.0957 | 2024-03-04 | Fly.ash | 207.7922 | 52.41187 | 260.2041 | 0.201426 | 66.96288 | 0.2573475 | 3400 | 5963.3 | NA | Titan: Fl
22469 | 20894 | D4171200 | 263.2629 | 2024-03-04 | Fly.ash | 261.4808 | 65.13589 | 326.6167 | 0.1994261 | 75.47439 | 0.2310794 | 5500 | 7096.7 | NA | Titan: Fl
22470 | 17213 | CAJF5R12 | 192.6158 | 2024-03-04 | Fly.ash | 182.5139 | 120.8256 | 303.3395 | 0.398318 | 67.73701 | 0.2233043 | 4000 | 7446.7 | 276.69112 | Titan: Fl
22471 | 27447 | VALG8A13 | 218.9989 | 2024-03-08 | Fly.ash | 210.815 | 158.8297 | 369.6447 | 0.429682 | 74.12142 | 0.2005207 | 5000 | 5317.5 | 344.72992 | Titan: Fl
22472 | 27446 | VALG8A13 | 218.826 | 2024-03-08 | Fly.ash | 210.815 | 158.3072 | 369.1223 | 0.4288747 | 74.12142 | 0.2008045 | 5000 | 7140 | 344.72992 | Titan: Fl
22473 | 20740 | D4167601 | 264.9932 | 2024-03-08 | Fly.ash | 261.4808 | 65.13589 | 326.6167 | 0.1994261 | 64.9158 | 0.1987523 | 5500 | 8430 | NA | Titan: Fl
22474 | 21656 | DB167501 | 234.6892 | 2024-03-04 | Fly.ash | 230.4293 | 57.87037 | 288.2997 | 0.2007299 | 75.86545 | 0.2631479 | 4500 | 6320 | NA | Titan: Fl
22475 | 17175 | CAJC5R10 | 198.5598 | 2024-03-04 | Fly.ash | 190.367 | 63.59466 | 253.9616 | 0.2504105 | 76.21346 | 0.3000983 | 4000 | 4906.7 | 276.69112 | Titan: Fl
22476 | 27553 | XAGD9R10 | 163.5762 | 2024-03-04 | Fly.ash | 152.3655 | 64.47124 | 216.8367 | 0.2973262 | 40.25514 | 0.1856472 | 3000 | 4056.7 | 235.86784 | Titan: Fl
22477 | 19619 | D2103805 | 208.3674 | 2024-03-08 | Fly.ash | 200.2974 | 66.90739 | 267.2048 | 0.2503975 | 44.31393 | 0.1658426 | 3400 | 5460 | NA | Titan: Fl
22478 | 17171 | CAJC5R10 | 196.0277 | 2024-03-04 | Fly.ash | 187.7273 | 63.40909 | 251.1364 | 0.2524887 | 66.38227 | 0.2643276 | 4000 | 5683.3 | 276.69112 | Titan: Fl
22479 | 17173 | CAJC5R10 | 198.5259 | 2024-03-04 | Fly.ash | 190.2451 | 63.84065 | 254.0858 | 0.2512563 | 69.89851 | 0.2750981 | 4000 | 5163.3 | 276.69112 | Titan: Fl
22480 | 20768 | D4167601 | 266.0745 | 2024-03-08 | Fly.ash | 262.8004 | 65.56949 | 328.3699 | 0.1996818 | 81.53356 | 0.2482979 | 5500 | 7813.3 | NA | Titan: Fl
22481 | 12598 | BAGZ5RZY | 182.8132 | 2024-03-04 | Fly.ash | 172.7694 | 43.77104 | 216.5404 | 0.202138 | 63.92367 | 0.2952044 | 3000 | 4106.7 | 235.86784 | Titan: Fl
22482 | 24655 | PA4B9510 | 219.5581 | 2024-03-04 | Fly.ash | 212.3316 | 53.24074 | 265.5724 | 0.2004754 | 70.94825 | 0.2671522 | 4000 | 6160 | 276.69112 | Titan: Fl
22483 | 12822 | BAMZ8P12 | 271.5023 | 2024-03-08 | Fly.ash | 268.1818155 | 65.311 | 333.4928 | 0.1958393 | 61.89024 | 0.1855819 | 5500 | 7906.7 | NA | Titan: Fl
22484 | 20754 | D4167601 | 265.6721 | 2024-03-08 | Fly.ash | 262.1473 | 65.43887 | 327.5862 | 0.1997608 | 69.32533 | 0.2116247 | 5500 | 9293.3 | NA | Titan: Fl
22485 | 20880 | D4167901 | 217.9276 | 2024-03-04 | Fly.ash | 211.7061 | 113.9477 | 325.6538 | 0.3499044 | 72.22807 | 0.221794 | 5500 | 7640 | NA | Titan: Fl
22486 | 21058 | D5102006 | 327.8137 | 2024-03-04 | Fly.ash | 329.7559 | 78.28283 | 408.0387 | 0.1918515 | 88.15847 | 0.2160542 | 6500 | 9496.7 | NA | Titan: Fl
22487 | 17177 | CAJC8R10 | 207.1872 | 2024-03-08 | Fly.ash | 199.1243 | 66.30525 | 265.4295 | 0.2498036 | 78.3015 | 0.2949992 | 4000 | 5273.3 | 299.37072 | Titan: Fl
22488 | 17178 | CAJC8R10 | 204.5367 | 2024-03-08 | Fly.ash | 196.9008 | 66.1157 | 263.0165 | 0.2513747 | 81.38294 | 0.3094214 | 4000 | 5536.7 | 299.37072 | Titan: Fl
22489 | 21055 | D5102006 | 330.2752 | 2024-03-04 | Fly.ash | 332.0056 | 79.89691 | 411.9025 | 0.1939704 | 75.86545 | 0.184183 | 6500 | 9190 | NA | Titan: Fl
22490 | 26735 | SW5B5R10 | 215.5949 | 2024-03-04 | Fly.ash | 208.2986 | 56.08841 | 264.387 | 0.2121451 | 71.68937 | 0.2711532 | 4000 | 6156.7 | 276.69112 | Titan: Fl
22491 | 26775 | SW5B5R11 | 217.7029 | 2024-03-04 | Fly.ash | 210.5922 | 55.04587 | 265.638 | 0.2072214 | 66.81728 | 0.2515351 | 4000 | 6013.3 | 276.69112 | Titan: Fl
22492 | 21054 | D5102006 | 336.6544 | 2024-03-04 | Fly.ash | 338.8192 | 79.9373 | 418.7565 | 0.1908921 | 74.99344 | 0.179086 | 6500 | 9000 | NA | Titan: Fl
22493 | 21053 | D5102006 | 333.7583 | 2024-03-04 | Fly.ash | 335.7544 | 79.4283 | 415.1828 | 0.1913093 | 74.30122 | 0.1789603 | 6500 | 9046.7 | NA | Titan: Fl
22494 | 26435 | SW4B8P10 | 306.1729 | 2024-03-08 | Fly.ash | 305.8968 | 75.55282 | 381.4496 | 0.1980676 | 53.31086 | 0.1397586 | 4000 | 6390 | 299.37072 | Titan: Fl
22495 | 16506 | CAJB5R10 | 208.2418 | 2024-03-04 | Fly.ash | 200.9346 | 45.454545 | 246.3891 | 0.1844828 | 81.18313 | 0.3294915 | 4000 | 4826.7 | 276.69112 | Titan: Fl
22496 | 21056 | D5102006 | 330.2533 | 2024-03-04 | Fly.ash | 332.2399 | 79.194 | 411.4339 | 0.1924829 | 75.86545 | 0.1843928 | 6500 | 8433.3 | NA | Titan: Fl
22497 | 21064 | D5177001 | 326.1798 | 2024-03-04 | Fly.ash | 327.9221 | 78.84972 | 406.7718 | 0.1938426 | 81.28441 | 0.1998281 | 6500 | 8170 | NA | Titan: Fl
22498 | 16473 | CAJB5R10 | 212.389 | 2024-03-04 | Fly.ash | 205.1768 | 46.2963 | 251.4731 | 0.1841004 | 75.86545 | 0.3016842 | 4000 | 6623.3 | 276.69112 | Titan: Fl
22499 | 12429 | BAFZ5RZY | 202.2149 | 2024-03-04 | NA | 194.3286 | 0 | 194.3286 | 0 | 67.16529 | 0.3456274 | 2500 | 3506.7 | 213.18824 | Titan: Fl
22500 | 12789 | BAGZ95ZY | 225.726 | 2024-03-04 | NA | 218.9239 | 0 | 218.9239 | 0 | 57.28616 | 0.2616715 | 3000 | 5610 | 235.86784 | Titan: Fl
22501 | 12725 | BAGZ5RZY | 186.6568 | 2024-03-04 | Fly.ash | 175.6757 | 54.05405 | 229.7297 | 0.2352941 | 171.0048 | 0.744374 | 3000 | 4450 | 235.86784 | Titan: Fl
22502 | 24716 | PA5B9530 | 232.7301 | 2024-03-04 | Fly.ash | 226.8041 | 58.10684 | 284.911 | 0.2039474 | 69.21745 | 0.2429441 | 5000 | 8240 | 319.78236 | Titan: Fl
22503 | 17041 | CAJB9511 | 209.453 | 2024-03-04 | Fly.ash | 201.4742 | 54.6683 | 256.1425 | 0.2134293 | 69.7142 | 0.2721696 | 4000 | 6256.7 | 276.69112 | Titan: Fl
22504 | 17042 | CAJB9511 | 207.6964 | 2024-03-04 | Fly.ash | 199.5868 | 54.75207 | 254.3388 | 0.2152721 | 73.10671 | 0.2874382 | 4000 | 5256.7 | 276.69112 | Titan: Fl
22505 | 12817 | BAJZ5RZY | 186.8547 | 2024-03-04 | Fly.ash | 177.8926 | 72.31405 | 250.2066 | 0.2890173 | 75.17577 | 0.3004548 | 4000 | 4066.7 | 276.69112 | Titan: Fl
22506 | 12492 | BAFZ5RZY | 147.3796 | 2024-03-04 | Fly.ash | 135.6818 | 68.40909 | 204.0909 | 0.3351893 | 82.69334 | 0.405179 | 2500 | 3226.7 | 213.18824 | Titan: Fl
22507 | 12493 | BAFZ5RZY | 151.6599 | 2024-03-04 | Fly.ash | 140.2893 | 67.76859 | 208.0578 | 0.32572 | 82.76231 | 0.3977851 | 2500 | 3110 | 213.18824 | Titan: Fl
22508 | 17047 | CAJB9511 | 207.5601 | 2024-03-04 | Fly.ash | 199.3802 | 54.13223 | 253.5124 | 0.2135289 | 81.72778 | 0.3223818 | 4000 | 5813.3 | 276.69112 | Titan: Fl
22509 | 26732 | SW5B5R10 | 217.5952 | 2024-03-04 | Fly.ash | 210.3837 | 56.08841 | 266.4721 | 0.2104851 | 69.60133 | 0.2611956 | 4000 | 5673.3 | 276.69112 | Titan: Fl
22510 | 26729 | SW5B5R10 | 213.4636 | 2024-03-04 | Fly.ash | 205.9917 | 55.3719 | 261.3636 | 0.2118577 | 67.58922 | 0.2586022 | 4000 | 6420 | 276.69112 | Titan: Fl
22511 | 17354 | CAKB5R12 | 208.5274 | 2024-03-04 | Fly.ash | 199.7727 | 49.9999995 | 249.7727 | 0.200182 | 73.96882 | 0.2961445 | 4500 | 5560 | NA | Titan: Fl
22512 | 26728 | SW5B5R10 | 217.4815 | 2024-03-04 | Fly.ash | 210.0168 | 57.44949 | 267.4663 | 0.2147915 | 66.7335 | 0.2495024 | 4000 | 6066.7 | 276.69112 | Titan: Fl
22513 | 12815 | BAGZ9HZY | 198.1986 | 2024-03-04 | Fly.ash | 190.2893 | 49.9999995 | 240.2893 | 0.2080825 | 83.79684 | 0.3487332 | 3000 | 4900 | 235.86784 | Titan: Fl
22514 | 17054 | CAJB9511 | 209.1256 | 2024-03-04 | Fly.ash | 201.0008 | 56.29691 | 257.2977 | 0.2188006 | 87.34967 | 0.3394887 | 4000 | 5273.3 | 276.69112 | Titan: Fl
22515 | 17050 | CAJB9511 | 208.7034 | 2024-03-04 | Fly.ash | 200.6198 | 54.13223 | 254.7521 | 0.2124899 | 85.52106 | 0.3357031 | 4000 | 5980 | 276.69112 | Titan: Fl
22516 | 24717 | PA5B9530 | 221.3323 | 2024-03-04 | Fly.ash | 215.2406 | 55.25847 | 270.4991 | 0.2042834 | 86.65025 | 0.3203347 | 5000 | 5973.3 | 319.78236 | Titan: Fl
22517 | 16516 | CAJB5R10 | 207.0541 | 2024-03-04 | Fly.ash | 199.5868 | 45.454545 | 245.0413 | 0.1854975 | 83.10716 | 0.3391557 | 4000 | 5926.7 | 276.69112 | Titan: Fl
22518 | 17027 | CAJB8R12 | 210.5883 | 2024-03-08 | Fly.ash | 203.0724 | 55.34512 | 258.4175 | 0.2141694 | 62.86998 | 0.2432884 | 4000 | 5133.3 | 299.37072 | Titan: Fl
22519 | 16519 | CAJB5R10 | 203.2325 | 2024-03-04 | Fly.ash | 195.4545435 | 49.79339 | 245.2479 | 0.2030329 | 83.452 | 0.3402761 | 4000 | 6350 | 276.69112 | Titan: Fl
22520 | 16466 | CAJB5R10 | 204.3478 | 2024-03-04 | Fly.ash | 196.4137 | 50.25021 | 246.6639 | 0.2037194 | 74.82143 | 0.3033336 | 4000 | 6153.3 | 276.69112 | Titan: Fl
22521 | 17028 | CAJB8R12 | 206.8528 | 2024-03-08 | Fly.ash | 199.2424 | 54.0404 | 253.2828 | 0.2133599 | 66.17153 | 0.2612555 | 4000 | 5130 | 299.37072 | Titan: Fl
22522 | 26791 | SW5B5R12 | 216.1856 | 2024-03-04 | Fly.ash | 207.7594 | 50.04591 | 257.8053 | 0.1941229 | 69.73491 | 0.2704945 | 4000 | 5956.7 | 276.69112 | Titan: Fl
22523 | 24715 | PA5B9530 | 235.3584 | 2024-03-04 | Fly.ash | 228.6932 | 58.71212 | 287.4053 | 0.2042834 | 46.62564 | 0.1622296 | 5000 | 7513.3 | 319.78236 | Titan: Fl
22524 | 26789 | SW5B5R12 | 216.1628 | 2024-03-04 | Fly.ash | 207.7594 | 50.27548 | 258.0349 | 0.1948399 | 66.66964 | 0.2583745 | 4000 | 5756.7 | 276.69112 | Titan: Fl
22525 | 24713 | PA5B9530 | 238.0231 | 2024-03-04 | Fly.ash | 231.3397 | 59.33014 | 290.6699 | 0.2041152 | 45.51927 | 0.1566013 | 5000 | 7263.3 | 319.78236 | Titan: Fl
22526 | 24712 | PA5B9530 | 237.7347 | 2024-03-04 | Fly.ash | 231.1005 | 59.80861 | 290.909088 | 0.2055921 | 43.52281 | 0.1496097 | 5000 | 7480 | 319.78236 | Titan: Fl
22527 | 16583 | CAJB5R11 | 201.014 | 2024-03-04 | Fly.ash | 192.6699 | 47.2973 | 239.9672 | 0.197099 | 78.25761 | 0.3261179 | 4000 | 5240 | 276.69112 | Titan: Fl
22528 | 24714 | PA5B9530 | 238.1277 | 2024-03-04 | Fly.ash | 231.5789 | 59.33014 | 290.909088 | 0.2039474 | 46.31786 | 0.1592176 | 5000 | 6850 | 319.78236 | Titan: Fl
22529 | 26792 | SW5B5R12 | 213.8122 | 2024-03-04 | Fly.ash | 205.4545434 | 49.54545405 | 255 | 0.1942959 | 72.07218 | 0.282636 | 4000 | 6020 | 276.69112 | Titan: Fl
22530 | 18283 | CALD5R19 | 224.464 | 2024-03-04 | Fly.ash | 219.7751 | 93.95501 | 313.7301 | 0.2994772 | 65.69792 | 0.2094091 | 5000 | 5370 | 319.78236 | Titan: Fl
22531 | 18291 | CALD5R19 | 226.5888 | 2024-03-04 | Fly.ash | 222.0644 | 95.17045 | 317.2348 | 0.3 | 68.75307 | 0.2167261 | 5000 | 6536.7 | 319.78236 | Titan: Fl
22532 | 20177 | D4116100 | 264.6644 | 2024-03-04 | Fly.ash | 262.8866 | 65.6045 | 328.4911 | 0.1997147 | 76.25651 | 0.2321418 | 5500 | 7476.7 | NA | Titan: Fl
22533 | 20181 | D4116100 | 262.1716 | 2024-03-04 | Fly.ash | 260.3306 | 65.08264 | 325.4132 | 0.2 | 81.90021 | 0.2516806 | 5500 | 6320 | NA | Titan: Fl
22534 | 19259 | D1113100 | 197.7665 | 2024-03-04 | Fly.ash | 189.7844 | 48.03186 | 237.8163 | 0.2019704 | 57.48568 | 0.241723 | 3000 | 5600 | 235.86784 | Titan: Fl
22535 | 20179 | D4116100 | 263.7572 | 2024-03-04 | Fly.ash | 261.9494 | 65.6045 | 327.5539 | 0.2002861 | 78.99393 | 0.2411631 | 5500 | 8120 | NA | Titan: Fl
22536 | 18292 | CALD5R19 | 226.3042 | 2024-03-04 | Fly.ash | 221.8276 | 94.93371 | 316.7614 | 0.299701 | 69.1482 | 0.2182975 | 5000 | 6850 | 319.78236 | Titan: Fl
22537 | 19279 | D1113100 | 198.311 | 2024-03-04 | Fly.ash | 190.4873 | 47.56326 | 238.0506 | 0.1998031 | 69.21745 | 0.2907678 | 3000 | 4803.3 | 235.86784 | Titan: Fl
22538 | 20182 | D4116100 | 261.1623 | 2024-03-04 | Fly.ash | 259.245 | 64.71495 | 323.9599 | 0.1997622 | 82.29473 | 0.2540275 | 5500 | 7470 | NA | Titan: Fl
22539 | 21035 | D5102001 | 342.6939 | 2024-03-04 | Fly.ash | 346.5909 | 59.25325 | 405.8442 | 0.146 | 73.15597 | 0.1802563 | 6500 | 8083.3 | NA | Titan: Fl
22540 | 18288 | CALD5R19 | 224.3499 | 2024-03-04 | Fly.ash | 219.7751 | 94.42362 | 314.1987 | 0.300522 | 67.65321 | 0.2153199 | 5000 | 5663.3 | 319.78236 | Titan: Fl
22541 | 20174 | D4116100 | 260.6087 | 2024-03-04 | Fly.ash | 258.5807 | 65.16698 | 323.7477 | 0.2012894 | 74.31718 | 0.2295528 | 5500 | 7696.7 | NA | Titan: Fl
22542 | 19270 | D1113100 | 197.2075 | 2024-03-04 | Fly.ash | 189.3158 | 47.56326 | 236.8791 | 0.2007913 | 63.74262 | 0.2690935 | 3000 | 5620 | 235.86784 | Titan: Fl
22543 | 19269 | D1113100 | 197.3546 | 2024-03-04 | Fly.ash | 189.3158 | 48.03186 | 237.3477 | 0.2023692 | 63.35156 | 0.2669146 | 3000 | 5866.7 | 235.86784 | Titan: Fl
22544 | 20210 | D4128801 | 269.8799 | 2024-03-04 | Fly.ash | 267.9426 | 67.28469 | 335.2273 | 0.2007136 | 64.88493 | 0.193555 | 5500 | 8530 | NA | Titan: Fl
22545 | 21040 | D5102001 | 329.1541 | 2024-03-04 | Fly.ash | 332.7085 | 80.13121 | 412.8397 | 0.1940976 | 84.07769 | 0.203657 | 6500 | 8876.7 | NA | Titan: Fl
22546 | 20209 | D4128801 | 269.3728 | 2024-03-04 | Fly.ash | 267.3445 | 67.28469 | 334.6292 | 0.2010724 | 59.39466 | 0.177494 | 5500 | 8320 | NA | Titan: Fl
22547 | 20176 | D4116100 | 261.3827 | 2024-03-04 | Fly.ash | 259.5083 | 64.70315 | 324.2115 | 0.1995708 | 76.25252 | 0.2351938 | 5500 | 7783.3 | NA | Titan: Fl
22548 | 19262 | D1113100 | 199.6219 | 2024-03-04 | Fly.ash | 191.7192 | 47.92979 | 239.649 | 0.2 | 60.09145 | 0.2507478 | 3000 | 6066.7 | 235.86784 | Titan: Fl
22549 | 19255 | D1113100 | 197.5416 | 2024-03-04 | Fly.ash | 189.3939 | 47.45989 | 236.8538 | 0.2003763 | 36.44517 | 0.153872 | 3000 | 6065 | 235.86784 | Titan: Fl
22550 | 19256 | D1113100 | 197.257 | 2024-03-04 | Fly.ash | 189.1711 | 47.68271 | 236.8538 | 0.201317 | 48.71752 | 0.205686 | 3000 | 5846.7 | 235.86784 | Titan: Fl
22551 | 20172 | D4116100 | 266.2266 | 2024-03-04 | Fly.ash | 264.1066 | 65.83072 | 329.9373 | 0.1995249 | 57.5531 | 0.1744365 | 5500 | 6450 | NA | Titan: Fl
22552 | 20186 | D4116100 | 260.7985 | 2024-03-04 | Fly.ash | 259.0445 | 65.6308 | 324.6753 | 0.2021429 | 83.60683 | 0.257509 | 5500 | 7186.7 | NA | Titan: Fl
22553 | 21916 | DD083502 | 248.5896 | 2024-03-04 | Fly.ash | 246.4489 | 121.6856 | 368.1345 | 0.3305466 | 85.74377 | 0.2329143 | 4000 | 7386.7 | 276.69112 | Titan: Fl
22554 | 20175 | D4116100 | 261.5871 | 2024-03-04 | Fly.ash | 259.7403 | 64.93506 | 324.6753 | 0.2 | 75.47839 | 0.2324734 | 5500 | 8153.3 | NA | Titan: Fl
22555 | 15004 | CAGB9S10 | 156.0372 | 2024-03-04 | Fly.ash | 147.3829 | 69.10009 | 216.483 | 0.3191941 | 84.29495 | 0.3893837 | 3000 | 4106.7 | 235.86784 | Titan: Fl
22556 | 14995 | CAGB9S10 | 158.0248 | 2024-03-04 | Fly.ash | 149.1187 | 69.34137 | 218.4601 | 0.3174098 | 74.31718 | 0.3401865 | 3000 | 3643.3 | 235.86784 | Titan: Fl
22557 | 17198 | CAJE5R10 | 185.7947 | 2024-03-04 | Fly.ash | 178.8338 | 93.89348 | 272.72727 | 0.3442761 | 78.93072 | 0.28941266 | 4000 | 5923.3 | 276.69112 | Titan: Fl
22558 | 21932 | DD083502 | 247.163 | 2024-03-04 | Fly.ash | 245.0366 | 121.2121 | 366.2487 | 0.3309558 | 93.30579 | 0.2547607 | 4000 | 6296.7 | 276.69112 | Titan: Fl
22559 | 15000 | CAGB9S10 | 157.2212 | 2024-03-04 | Fly.ash | 148.423 | 69.57328 | 217.9963 | 0.3191489 | 76.63959 | 0.3515637 | 3000 | 3140 | 235.86784 | Titan: Fl
22560 | 14990 | CAGB9S10 | 158.9249 | 2024-03-04 | Fly.ash | 149.9531 | 70.29053 | 220.2437 | 0.3191489 | 69.21745 | 0.3142767 | 3000 | 3733.3 | 235.86784 | Titan: Fl
22561 | 20180 | D4116100 | 261.3864 | 2024-03-04 | Fly.ash | 259.5083 | 64.70315 | 324.2115 | 0.1995708 | 80.12321 | 0.2471325 | 5500 | 7256.7 | NA | Titan: Fl
22562 | 19272 | D1113100 | 197.7146 | 2024-03-04 | Fly.ash | 189.8396 | 47.90553 | 237.7451 | 0.2014995 | 63.96499 | 0.2690486 | 3000 | 5496.7 | 235.86784 | Titan: Fl
22563 | 14992 | CAGB9S10 | 156.9176 | 2024-03-04 | Fly.ash | 147.9592 | 69.34137 | 217.3006 | 0.3191035 | 69.67236 | 0.3206267 | 3000 | 2743.3 | 235.86784 | Titan: Fl
22564 | 21933 | DD083502 | 246.9635 | 2024-03-04 | Fly.ash | 244.7753 | 120.9509 | 365.7262 | 0.3307143 | 93.7418 | 0.2563169 | 4000 | 6173.3 | 276.69112 | Titan: Fl
22565 | 19283 | D1113100 | 195.7709 | 2024-03-04 | Fly.ash | 187.9965 | 47.66108 | 235.6575 | 0.2022472 | 70.70955 | 0.3000521 | 3000 | 5190 | 235.86784 | Titan: Fl
22566 | 20190 | D4116100 | 258.6081 | 2024-03-04 | Fly.ash | 256.7745 | 64.46678 | 321.2413 | 0.2006803 | 90.8197 | 0.2827149 | 5500 | 6446.7 | NA | Titan: Fl
22567 | 19266 | D1113100 | 197.9846 | 2024-03-04 | Fly.ash | 190.0624 | 47.90553 | 237.9679 | 0.2013109 | 62.10554 | 0.2609828 | 3000 | 5180 | 235.86784 | Titan: Fl
22568 | 20192 | D4116100 | 256.0662 | 2024-03-04 | Fly.ash | 254.545452 | 63.636363 | 318.181815 | 0.2 | 128.9713 | 0.4053383 | 5500 | 7776.7 | NA | Titan: Fl
22569 | 15022 | CAGC5R10 | 189.3581 | 2024-03-04 | Fly.ash | 181.3636 | 54.545454 | 235.9091 | 0.2312139 | 77.38276 | 0.3280194 | 3000 | 3840 | 235.86784 | Titan: Fl
22570 | 21935 | DD083502 | 250.4482 | 2024-03-04 | Fly.ash | 248.4144 | 122.3573 | 370.7717 | 0.3300071 | 96.15505 | 0.2593376 | 4000 | 5920 | 276.69112 | Titan: Fl
22571 | 19258 | D1113100 | 196.1996 | 2024-03-04 | Fly.ash | 188.0798 | 47.54174 | 235.6215 | 0.2017717 | 55.73788 | 0.2365569 | 3000 | 5450 | 235.86784 | Titan: Fl
22572 | 21939 | DD083502 | 248.3245 | 2024-03-04 | Fly.ash | 246.1406 | 120.9262 | 367.0669 | 0.3294393 | 98.76823 | 0.2690742 | 4000 | 6260 | 276.69112 | Titan: Fl
22573 | 21925 | DD083502 | 247.7574 | 2024-03-04 | Fly.ash | 245.559 | 120.6897 | 366.2487 | 0.3295292 | 88.9457 | 0.242856 | 4000 | 6563.3 | 276.69112 | Titan: Fl
22574 | 21036 | D5102001 | 327.0621 | 2024-03-04 | Fly.ash | 330.4196 | 79.25408 | 409.6737 | 0.1934566 | 80.72862 | 0.1970559 | 6500 | 9100 | NA | Titan: Fl
22575 | 21937 | DD083502 | 247.6401 | 2024-03-04 | Fly.ash | 245.559 | 120.9509 | 366.5099 | 0.3300071 | 97.66587 | 0.2664754 | 4000 | 6783.3 | 276.69112 | Titan: Fl
22576 | 19268 | D1113100 | 196.6796 | 2024-03-04 | Fly.ash | 188.7755 | 47.54174 | 236.3173 | 0.2011776 | 63.09219 | 0.2669809 | 3000 | 3956.7 | 235.86784 | Titan: Fl
22577 | 19257 | D1113100 | 197.8231 | 2024-03-04 | Fly.ash | 189.7844 | 47.56326 | 237.3477 | 0.2003949 | 55.13932 | 0.2323146 | 3000 | 4880 | 235.86784 | Titan: Fl
22578 | 21527 | DB116000 | 235.1342 | 2024-03-04 | Fly.ash | 230.4075 | 56.42633 | 286.8339 | 0.1967213 | 60.16915 | 0.2097701 | 4500 | 6273.3 | NA | Titan: Fl
22579 | 21936 | DD083502 | 245.1997 | 2024-03-04 | Fly.ash | 243.0269 | 119.5764 | 362.6033 | 0.3297721 | 96.55603 | 0.2662856 | 4000 | 6513.3 | 276.69112 | Titan: Fl
22580 | 21037 | D5102001 | 328.6164 | 2024-03-04 | Fly.ash | 332.0056 | 79.89691 | 411.9025 | 0.1939704 | 81.34028 | 0.1974746 | 6500 | 7560 | NA | Titan: Fl
22581 | 19347 | D1154000 | 198.4773 | 2024-03-04 | Fly.ash | 189.3158 | 47.56326 | 236.8791 | 0.2007913 | 64.9158 | 0.2740461 | 3000 | 4580 | 235.86784 | Titan: Fl
22582 | 15002 | CAGB9S10 | 159.2339 | 2024-03-04 | Fly.ash | 148.1911 | 69.57328 | 217.7644 | 0.3194888 | 78.18787 | 0.359048 | 3000 | 3606.7 | 235.86784 | Titan: Fl
22583 | 19483 | D1545200 | 181.574 | 2024-03-04 | Fly.ash | 172.188 | 46.22496 | 218.4129 | 0.2116402 | 77.15131 | 0.353236 | 2500 | 4143.3 | 213.18824 | Titan: Fl
22584 | 20400 | D4154700 | 265.0535 | 2024-03-04 | Fly.ash | 261.1408 | 65.95365 | 327.0945 | 0.2016349 | 77.35301 | 0.2364852 | 5500 | 7123.3 | NA | Titan: Fl
22585 | 20387 | D4154700 | 266.1845 | 2024-03-04 | Fly.ash | 262.2655 | 65.65656 | 327.9221 | 0.20022 | 74.05913 | 0.2258437 | 5500 | 6213.3 | NA | Titan: Fl
22586 | 20410 | D4154700 | 263.1236 | 2024-03-04 | Fly.ash | 259.2764 | 64.47124 | 323.7477 | 0.1991404 | 78.18787 | 0.2415087 | 5500 | 7003.3 | NA | Titan: Fl
22587 | 19319 | D1154000 | 197.3625 | 2024-03-04 | Fly.ash | 188.3117 | 47.54174 | 235.8534 | 0.2015733 | 54.96375 | 0.233042 | 3000 | 4776.7 | 235.86784 | Titan: Fl
22588 | 19336 | D1154000 | 197.5038 | 2024-03-04 | Fly.ash | 188.5436 | 47.54174 | 236.0853 | 0.2013752 | 62.31805 | 0.2639641 | 3000 | 5043.3 | 235.86784 | Titan: Fl
22589 | 20389 | D4154700 | 268.0055 | 2024-03-04 | Fly.ash | 264.1676 | 66.41086 | 330.5785 | 0.2008929 | 74.38756 | 0.2250224 | 5500 | 7756.7 | NA | Titan: Fl
22590 | 14993 | CAGB9S10 | 159.2159 | 2024-03-04 | Fly.ash | 148.1911 | 69.57328 | 217.7644 | 0.3194888 | 71.22063 | 0.3270536 | 3000 | 2955 | 235.86784 | Titan: Fl
22591 | 20394 | D4154700 | 265.6247 | 2024-03-04 | Fly.ash | 261.7151 | 65.8388 | 327.5539 | 0.2010014 | 75.47439 | 0.2304183 | 5500 | 6050 | NA | Titan: Fl
22592 | 19349 | D1154000 | 199.2796 | 2024-03-04 | Fly.ash | 190.2852 | 47.90553 | 238.1907 | 0.2011225 | 65.08066 | 0.2732292 | 3000 | 4776.7 | 235.86784 | Titan: Fl
22593 | 20480 | D4154700 | 265.539 | 2024-03-04 | Fly.ash | 261.7151 | 65.6045 | 327.3196 | 0.2004295 | 87.59722 | 0.2676199 | 5500 | 6426.7 | NA | Titan: Fl
22594 | 19346 | D1154000 | 199.4817 | 2024-03-04 | Fly.ash | 190.508 | 47.90553 | 238.4135 | 0.2009346 | 64.70877 | 0.271414 | 3000 | 4640 | 235.86784 | Titan: Fl
22595 | 19317 | D1154000 | 199.3297 | 2024-03-04 | Fly.ash | 190.0624 | 47.68271 | 237.7451 | 0.2005623 | 37.18895 | 0.1564236 | 3000 | 4573.3 | 235.86784 | Titan: Fl
22596 | 18274 | CALD5R19 | 225.1858 | 2024-03-04 | Fly.ash | 218.8379 | 94.42362 | 313.2615 | 0.3014211 | 59.04992 | 0.1885004 | 5000 | 6163.3 | 319.78236 | Titan: Fl
22597 | 19356 | D1154000 | 196.5122 | 2024-03-04 | Fly.ash | 187.5552 | 47.44042 | 234.9956 | 0.2018779 | 69.23643 | 0.2946287 | 3000 | 4390 | 235.86784 | Titan: Fl
22598 | 20379 | D4154700 | 265.7178 | 2024-03-04 | Fly.ash | 261.7151 | 65.6045 | 327.3196 | 0.2004295 | 67.65321 | 0.2066886 | 5500 | 6476.7 | NA | Titan: Fl
22599 | 18271 | CALD5R19 | 226.0728 | 2024-03-04 | Fly.ash | 219.7751 | 93.95501 | 313.7301 | 0.2994772 | 49.27344 | 0.1570568 | 5000 | 6146.7 | 319.78236 | Titan: Fl
22600 | 19361 | D1154000 | 196.9192 | 2024-03-04 | Fly.ash | 187.9965 | 47.44042 | 235.4369 | 0.2014995 | 72.18266 | 0.3065903 | 3000 | 5090 | 235.86784 | Titan: Fl
22601 | 18278 | CALD5R19 | 227.9317 | 2024-03-04 | Fly.ash | 221.7868 | 94.04389 | 315.8307 | 0.2977667 | 62.7852 | 0.1987938 | 5000 | 5653.3 | 319.78236 | Titan: Fl
22602 | 21931 | DD083502 | 248.0939 | 2024-03-04 | Fly.ash | 245.8678 | 121.6057 | 367.4734 | 0.3309237 | 93.1076 | 0.2533723 | 4000 | 5246.7 | 276.69112 | Titan: Fl
22603 | 21924 | DD083502 | 247.4983 | 2024-03-04 | Fly.ash | 245.2978 | 121.4734 | 366.7712 | 0.3311966 | 87.63768 | 0.2389438 | 4000 | 6065 | 276.69112 | Titan: Fl
22604 | 18281 | CALD5R19 | 226.1558 | 2024-03-04 | Fly.ash | 220.0094 | 94.18931 | 314.1987 | 0.2997763 | 64.13368 | 0.2041182 | 5000 | 5983.3 | 319.78236 | Titan: Fl
22605 | 19363 | D1154000 | 198.1325 | 2024-03-04 | Fly.ash | 189.1711 | 47.68271 | 236.8538 | 0.201317 | 73.26223 | 0.3093141 | 3000 | 4773.3 | 235.86784 | Titan: Fl
22606 | 19318 | D1154000 | 194.0057 | 2024-03-04 | Fly.ash | 184.6867 | 47.21977 | 231.9064 | 0.2036156 | 53.03216 | 0.2286791 | 3000 | 4910 | 235.86784 | Titan: Fl
22607 | 20417 | D4154700 | 264.3245 | 2024-03-04 | Fly.ash | 260.4895 | 65.26806 | 325.7576 | 0.2003578 | 79.75599 | 0.2448323 | 5500 | 6670 | NA | Titan: Fl
22608 | 20327 | D4152600 | 183.3977 | 2024-03-04 | Fly.ash | 172.5852 | 172.822 | 345.4072 | 0.5003427 | 43.06945 | 0.1246918 | 5500 | 6560 | NA | Titan: Fl
22609 | 20307 | D4152600 | 188.7276 | 2024-03-04 | Fly.ash | 177.6637 | 178.8856 | 356.5494 | 0.5017135 | 28.55151 | 0.08007731 | 5500 | 7136.7 | NA | Titan: Fl
22610 | 21917 | DD083502 | 250.563 | 2024-03-04 | Fly.ash | 248.4144 | 122.3573 | 370.7717 | 0.3300071 | 86.01025 | 0.2319763 | 4000 | 4996.7 | 276.69112 | Titan: Fl
22611 | 19369 | D1154000 | 196.7088 | 2024-03-04 | Fly.ash | 187.8479 | 47.54174 | 235.3896 | 0.2019704 | 77.02666 | 0.3272305 | 3000 | 4450 | 235.86784 | Titan: Fl
22612 | 20332 | D4152600 | 191.465 | 2024-03-04 | Fly.ash | 179.3831 | 176.1364 | 355.5195 | 0.4954338 | 112.9853 | 0.3178035 | 5500 | 6633.3 | NA | Titan: Fl
22613 | 20313 | D4152600 | 186.8525 | 2024-03-04 | Fly.ash | 174.4019 | 174.8804 | 349.2823 | 0.5006849 | 33.93981 | 0.09717014 | 5500 | 7260 | NA | Titan: Fl
22614 | 20308 | D4152600 | 188.2854 | 2024-03-04 | Fly.ash | 176.499 | 176.0155 | 352.5145 | 0.4993141 | 29.86193 | 0.08471122 | 5500 | 7630 | NA | Titan: Fl
22615 | 19330 | D1154000 | 199.2996 | 2024-03-04 | Fly.ash | 190.253 | 48.03186 | 238.2849 | 0.2015733 | 59.83203 | 0.2510945 | 3000 | 3940 | 235.86784 | Titan: Fl
22616 | 19341 | D1154000 | 196.4512 | 2024-03-04 | Fly.ash | 187.384 | 47.77365 | 235.1577 | 0.2031558 | 63.09219 | 0.2682974 | 3000 | 4360 | 235.86784 | Titan: Fl
22617 | 20402 | D4154700 | 266.2727 | 2024-03-04 | Fly.ash | 262.418 | 65.8388 | 328.2568 | 0.200571 | 77.42969 | 0.2358815 | 5500 | 6620 | NA | Titan: Fl
22618 | 18279 | CALD5R19 | 227.8244 | 2024-03-04 | Fly.ash | 221.7868 | 94.04389 | 315.8307 | 0.2977667 | 62.7852 | 0.1987938 | 5000 | 4495 | 319.78236 | Titan: Fl
22619 | 18280 | CALD5R19 | 228.2188 | 2024-03-04 | Fly.ash | 222.0644 | 95.17045 | 317.2348 | 0.3 | 64.01148 | 0.2017795 | 5000 | 5390 | 319.78236 | Titan: Fl
22620 | 20312 | D4152600 | 187.2068 | 2024-03-04 | Fly.ash | 174.8804 | 174.6411 | 349.5215 | 0.4996578 | 33.14122 | 0.09481884 | 5500 | 7790 | NA | Titan: Fl
22621 | 19364 | D1154000 | 196.7718 | 2024-03-04 | Fly.ash | 187.8479 | 47.54174 | 235.3896 | 0.2019704 | 73.54304 | 0.3124311 | 3000 | 4876.7 | 235.86784 | Titan: Fl
22622 | 20447 | D4154700 | 266.2365 | 2024-03-04 | Fly.ash | 262.418 | 65.6045 | 328.0225 | 0.2 | 82.51346 | 0.2515482 | 5500 | 6290 | NA | Titan: Fl
22623 | 20310 | D4152600 | 186.3291 | 2024-03-04 | Fly.ash | 173.9234 | 174.6411 | 348.5646 | 0.5010295 | 31.94335 | 0.09164255 | 5500 | 7766.7 | NA | Titan: Fl
22624 | 20390 | D4154700 | 264.1301 | 2024-03-04 | Fly.ash | 260.1981 | 65.85082 | 326.0489 | 0.201966 | 74.4065 | 0.2282065 | 5500 | 7283.3 | NA | Titan: Fl
22625 | 19321 | D1154000 | 197.6601 | 2024-03-04 | Fly.ash | 188.5436 | 47.30983 | 235.8534 | 0.20059 | 56.12495 | 0.2379654 | 3000 | 5383.3 | 235.86784 | Titan: Fl
22626 | 18294 | CALD5R19 | 225.6593 | 2024-03-04 | Fly.ash | 219.5408 | 94.42362 | 313.9644 | 0.3007463 | 72.73698 | 0.2316727 | 5000 | 4530 | 319.78236 | Titan: Fl
22627 | 20459 | D4154700 | 265.1203 | 2024-03-04 | Fly.ash | 261.2465 | 65.8388 | 327.0853 | 0.2012894 | 84.07769 | 0.2570513 | 5500 | 6673.3 | NA | Titan: Fl
22628 | 20320 | D4152600 | 185.0801 | 2024-03-04 | Fly.ash | 172.822 | 172.822 | 345.6439 | 0.5 | 37.93273 | 0.1097451 | 5500 | 8310 | NA | Titan: Fl
22629 | 19320 | D1154000 | 198.4646 | 2024-03-04 | Fly.ash | 189.3158 | 47.32896 | 236.6448 | 0.2 | 55.92144 | 0.2363096 | 3000 | 5246.7 | 235.86784 | Titan: Fl
22630 | 20377 | D4154700 | 272.0939 | 2024-03-04 | Fly.ash | 268.1818155 | 67.37968 | 335.5615 | 0.2007968 | 63.81623 | 0.1901775 | 5500 | 6570 | NA | Titan: Fl
22631 | 20325 | D4152600 | 184.4019 | 2024-03-04 | Fly.ash | 172.1117 | 172.822 | 344.9337 | 0.5010295 | 42.27919 | 0.1225719 | 5500 | 8173.3 | NA | Titan: Fl
22632 | 20319 | D4152600 | 184.8797 | 2024-03-04 | Fly.ash | 172.5852 | 172.822 | 345.4072 | 0.5003427 | 37.53759 | 0.1086764 | 5500 | 8100 | NA | Titan: Fl
22633 | 21043 | D5102001 | 326.1078 | 2024-03-04 | Fly.ash | 329.5455 | 78.84972 | 408.3952 | 0.1930721 | 87.86458 | 0.215146 | 6500 | 8306.7 | NA | Titan: Fl
22634 | 19335 | D1154000 | 199.1061 | 2024-03-04 | Fly.ash | 190.0187 | 47.79756 | 237.8163 | 0.2009852 | 62.17839 | 0.2614555 | 3000 | 4500 | 235.86784 | Titan: Fl
22635 | 20626 | D4154900 | 271.5756 | 2024-03-04 | Fly.ash | 267.4641 | 66.98565 | 334.4498 | 0.2002861 | 56.30015 | 0.1683367 | 5500 | 8653.3 | NA | Titan: Fl
22636 | 19345 | D1154000 | 198.4087 | 2024-03-04 | Fly.ash | 189.3158 | 47.56326 | 236.8791 | 0.2007913 | 64.52474 | 0.2723953 | 3000 | 5016.7 | 235.86784 | Titan: Fl
22637 | 20329 | D4152600 | 184.8155 | 2024-03-04 | Fly.ash | 172.5852 | 172.3485 | 344.9337 | 0.4996568 | 45.04511 | 0.1305906 | 5500 | 6836.7 | NA | Titan: Fl
22638 | 19344 | D1154000 | 196.6674 | 2024-03-04 | Fly.ash | 187.616 | 47.30983 | 234.9258 | 0.201382 | 64.25339 | 0.2735051 | 3000 | 5033.3 | 235.86784 | Titan: Fl
22639 | 19348 | D1154000 | 198.0733 | 2024-03-04 | Fly.ash | 189.2393 | 47.30983 | 236.5492 | 0.2 | 65.02753 | 0.2749007 | 3000 | 5090 | 235.86784 | Titan: Fl
22640 | 19365 | D1154000 | 196.2692 | 2024-03-04 | Fly.ash | 187.3345 | 47.21977 | 234.5543 | 0.201317 | 74.02406 | 0.3155946 | 3000 | 5543.3 | 235.86784 | Titan: Fl
22641 | 20471 | D4154700 | 263.0592 | 2024-03-04 | Fly.ash | 259.2764 | 65.39889 | 324.6753 | 0.2014286 | 86.31631 | 0.2658542 | 5500 | 6433.3 | NA | Titan: Fl
22642 | 20330 | D4152600 | 184.5584 | 2024-03-04 | Fly.ash | 172.3672 | 172.5923 | 344.9595 | 0.5003262 | 46.94644 | 0.1360926 | 5500 | 8516.7 | NA | Titan: Fl
22643 | 21920 | DD083502 | 248.3816 | 2024-03-04 | Fly.ash | 246.1629 | 121.3105 | 367.4734 | 0.3301205 | 86.70338 | 0.2359446 | 4000 | 6223.3 | 276.69112 | Titan: Fl
22644 | 18287 | CALD5R19 | 227.3013 | 2024-03-04 | Fly.ash | 221.1174 | 94.93371 | 316.0511 | 0.3003745 | 67.56767 | 0.2137871 | 5000 | 6030 | 319.78236 | Titan: Fl
22645 | 20381 | D4154700 | 264.4303 | 2024-03-04 | Fly.ash | 260.4895 | 65.55944 | 326.0489 | 0.2010724 | 69.54333 | 0.2132911 | 5500 | 6696.7 | NA | Titan: Fl
22646 | 20314 | D4152600 | 185.361 | 2024-03-04 | Fly.ash | 173.0587 | 173.0587 | 346.1174 | 0.5 | 33.9814 | 0.09817882 | 5500 | 8220 | NA | Titan: Fl
22647 | 18282 | CALD5R19 | 225.0273 | 2024-03-04 | Fly.ash | 218.8379 | 94.18931 | 313.0272 | 0.3008982 | 64.52474 | 0.2061314 | 5000 | 5360 | 319.78236 | Titan: Fl
22648 | 20318 | D4152600 | 186.2072 | 2024-03-04 | Fly.ash | 173.8901 | 174.1543 | 348.0444 | 0.5003797 | 37.05057 | 0.1064536 | 5500 | 8030 | NA | Titan: Fl
22649 | 19331 | D1154000 | 196.3754 | 2024-03-04 | Fly.ash | 187.3345 | 46.99912 | 234.3336 | 0.200565 | 60.39774 | 0.2577425 | 3000 | 5850 | 235.86784 | Titan: Fl
22650 | 21570 | DB154500 | 235.4276 | 2024-03-04 | Fly.ash | 229.3626 | 57.47126 | 286.8339 | 0.2003643 | 70.63335 | 0.2462518 | 4500 | 7596.7 | NA | Titan: Fl
22651 | 20323 | D4152600 | 185.0739 | 2024-03-04 | Fly.ash | 172.8173 | 172.5923 | 345.4095 | 0.4996743 | 39.43501 | 0.1141689 | 5500 | 7556.7 | NA | Titan: Fl
22652 | 19921 | D4053104 | 194.1894 | 2024-03-04 | Fly.ash | 188.0165 | 101.2397 | 289.2562 | 0.35 | 110.3498 | 0.3814949 | 5500 | 6606.7 | NA | Titan: Fl
22653 | 18275 | CALD5R19 | 225.3108 | 2024-03-04 | Fly.ash | 219.0722 | 94.42362 | 313.4958 | 0.3011958 | 59.83203 | 0.1908543 | 5000 | 7170 | 319.78236 | Titan: Fl
22654 | 18284 | CALD5R19 | 225.8693 | 2024-03-04 | Fly.ash | 219.7751 | 94.18931 | 313.9644 | 0.3 | 65.69792 | 0.2092528 | 5000 | 5800 | 319.78236 | Titan: Fl
22655 | 20455 | D4154700 | 263.7725 | 2024-03-04 | Fly.ash | 259.9068 | 65.26806 | 325.1748 | 0.2007168 | 83.16021 | 0.25574 | 5500 | 6576.7 | NA | Titan: Fl
22656 | 19326 | D1154000 | 198.7027 | 2024-03-04 | Fly.ash | 189.6168 | 47.90553 | 237.5223 | 0.2016886 | 59.13043 | 0.2489469 | 3000 | 5160 | 235.86784 | Titan: Fl
22657 | 18277 | CALD5R19 | 225.7057 | 2024-03-04 | Fly.ash | 219.5408 | 94.18931 | 313.7301 | 0.300224 | 61.78733 | 0.1969442 | 5000 | 6536.7 | 319.78236 | Titan: Fl
22658 | 19900 | D4053104 | 230.4321 | 2024-03-04 | Fly.ash | 222.8739 | 119.5015 | 342.3754 | 0.3490364 | 36.70909 | 0.1072188 | 5500 | 7496.7 | NA | Titan: Fl
22659 | 19901 | D4053104 | 231.7335 | 2024-03-04 | Fly.ash | 224.0613 | 121.0474 | 345.1087 | 0.3507516 | 37.1081 | 0.1075258 | 5500 | 6973.3 | NA | Titan: Fl
22660 | 18290 | CALD5R19 | 227.563 | 2024-03-04 | Fly.ash | 221.4221 | 95.40954 | 316.8317 | 0.3011364 | 68.72959 | 0.2169278 | 5000 | 6623.3 | 319.78236 | Titan: Fl
22661 | 20421 | D4154700 | 265.9532 | 2024-03-04 | Fly.ash | 262.1837 | 65.8388 | 328.0225 | 0.2007143 | 80.1671 | 0.2443951 | 5500 | 7866.7 | NA | Titan: Fl
22662 | 18302 | CALD5R19 | 240.6155 | 2024-03-04 | Fly.ash | 235.7955 | 102.983 | 338.7784 | 0.3039832 | 77.05085 | 0.2274373 | 5000 | 6723.3 | 319.78236 | Titan: Fl
22663 | 19903 | D4053104 | 229.9726 | 2024-03-04 | Fly.ash | 222.3851 | 119.7458 | 342.131 | 0.35 | 39.15636 | 0.1144485 | 5500 | 8690 | NA | Titan: Fl
22664 | 19902 | D4053104 | 229.0349 | 2024-03-04 | Fly.ash | 221.4076 | 119.9902 | 341.3978 | 0.3514674 | 37.52485 | 0.1099153 | 5500 | 9186.7 | NA | Titan: Fl
22665 | 19906 | D4053104 | 229.0116 | 2024-03-04 | Fly.ash | 221.4076 | 119.9902 | 341.3978 | 0.3514674 | 44.05091 | 0.129031 | 5500 | 7753.3 | NA | Titan: Fl
22666 | 19325 | D1154000 | 198.5061 | 2024-03-04 | Fly.ash | 189.3939 | 47.90553 | 237.2995 | 0.2018779 | 57.64287 | 0.2429119 | 3000 | 6133.3 | 235.86784 | Titan: Fl
22667 | 20393 | D4154700 | 270.3147 | 2024-03-04 | Fly.ash | 266.572 | 66.28788 | 332.8598 | 0.1991465 | 75.07519 | 0.2255459 | 5500 | 6436.7 | NA | Titan: Fl
22668 | 18296 | CALD5R19 | 236.2474 | 2024-03-04 | Fly.ash | 231.2152 | 101.1132 | 332.3284 | 0.3042568 | 73.15597 | 0.2201316 | 5000 | 5726.7 | 319.78236 | Titan: Fl
22669 | 20386 | D4154700 | 265.5837 | 2024-03-04 | Fly.ash | 261.7151 | 65.8388 | 327.5539 | 0.2010014 | 73.91016 | 0.2256427 | 5500 | 8016.7 | NA | Titan: Fl
22670 | 19324 | D1154000 | 197.2257 | 2024-03-04 | Fly.ash | 188.2171 | 47.44042 | 235.6575 | 0.2013109 | 57.45151 | 0.2437924 | 3000 | 5780 | 235.86784 | Titan: Fl
22671 | 18286 | CALD5R19 | 239.3473 | 2024-03-04 | Fly.ash | 234.2018 | 102.827 | 337.0288 | 0.3050987 | 67.53876 | 0.2003946 | 5000 | 6526.7 | 319.78236 | Titan: Fl
22672 | 19338 | D1154000 | 198.4651 | 2024-03-04 | Fly.ash | 189.3939 | 47.68271 | 237.0766 | 0.2011278 | 62.47743 | 0.2635326 | 3000 | 5806.7 | 235.86784 | Titan: Fl
22673 | 19329 | D1154000 | 196.4011 | 2024-03-04 | Fly.ash | 187.3345 | 47.21977 | 234.5543 | 0.201317 | 59.66118 | 0.2543598 | 3000 | 5303.3 | 235.86784 | Titan: Fl
22674 | 20397 | D4154700 | 265.1236 | 2024-03-04 | Fly.ash | 261.2465 | 65.8388 | 327.0853 | 0.2012894 | 76.64757 | 0.2343351 | 5500 | 7160 | NA | Titan: Fl
22675 | 18313 | CALE5R10 | 230.1032 | 2024-03-04 | Fly.ash | 224.1627 | 96.17225 | 320.3349 | 0.300224 | 69.87608 | 0.2181344 | 5000 | 6730 | 319.78236 | Titan: Fl
22676 | 19350 | D1154000 | 196.9395 | 2024-03-04 | Fly.ash | 187.9965 | 46.99912 | 234.9956 | 0.2 | 65.18537 | 0.2773897 | 3000 | 5446.7 | 235.86784 | Titan: Fl
22677 | 20380 | D4154700 | 267.9218 | 2024-03-04 | Fly.ash | 263.9678 | 66.28788 | 330.2557 | 0.2007168 | 67.9628 | 0.2057884 | 5500 | 8226.7 | NA | Titan: Fl
22678 | 19323 | D1154000 | 196.4051 | 2024-03-04 | Fly.ash | 187.3345 | 47.44042 | 234.7749 | 0.2020677 | 57.08323 | 0.2431402 | 3000 | 5420 | 235.86784 | Titan: Fl
22679 | 19912 | D4053104 | 222.5508 | 2024-03-04 | Fly.ash | 215.1989 | 116.2405 | 331.4394 | 0.3507143 | 58.87475 | 0.1776335 | 5500 | 7983.3 | NA | Titan: Fl
22680 | 19339 | D1154000 | 198.8325 | 2024-03-04 | Fly.ash | 189.7844 | 48.03186 | 237.8163 | 0.2019704 | 62.56945 | 0.2630999 | 3000 | 5480 | 235.86784 | Titan: Fl
22681 | 18312 | CALE5R10 | 223.6962 | 2024-03-04 | Fly.ash | 217.3006 | 93.46011 | 310.7607 | 0.3007463 | 68.12408 | 0.2192172 | 5000 | 7396.7 | 319.78236 | Titan: Fl
22682 | 20398 | D4154700 | 264.5797 | 2024-03-04 | Fly.ash | 260.7809 | 64.97669 | 325.7576 | 0.1994633 | 76.83809 | 0.2358751 | 5500 | 7736.7 | NA | Titan: Fl
22683 | 20367 | D4153800 | 256.0167 | 2024-03-04 | Fly.ash | 250.7102 | 70.78598 | 321.4962 | 0.2201767 | 63.22121 | 0.1966468 | 5500 | 7390 | NA | Titan: Fl
22684 | 19328 | D1154000 | 199.3008 | 2024-03-04 | Fly.ash | 190.2852 | 47.68271 | 237.9679 | 0.2003745 | 59.50232 | 0.2500434 | 3000 | 5750 | 235.86784 | Titan: Fl
22685 | 20388 | D4154700 | 265.7962 | 2024-03-04 | Fly.ash | 261.9494 | 65.8388 | 327.7882 | 0.2008578 | 74.30122 | 0.2266745 | 5500 | 7706.7 | NA | Titan: Fl
22686 | 18293 | CALD5R19 | 238.6467 | 2024-03-04 | Fly.ash | 233.5989 | 102.1556 | 335.7544 | 0.3042568 | 70.78169 | 0.2108138 | 5000 | 6196.7 | 319.78236 | Titan: Fl
22687 | 19322 | D1154000 | 198.7245 | 2024-03-04 | Fly.ash | 189.6168 | 47.90553 | 237.5223 | 0.2016886 | 56.89909 | 0.2395526 | 3000 | 4870 | 235.86784 | Titan: Fl
22688 | 19327 | D1154000 | 198.8576 | 2024-03-04 | Fly.ash | 189.7844 | 47.79756 | 237.582 | 0.2011834 | 59.44097 | 0.2501914 | 3000 | 5340 | 235.86784 | Titan: Fl
22689 | 20422 | D4154700 | 263.0442 | 2024-03-04 | Fly.ash | 259.2674 | 64.87202 | 324.1394 | 0.2001361 | 80.2848 | 0.247686 | 5500 | 7463.3 | NA | Titan: Fl
22690 | 19909 | D4053104 | 222.3851 | 2024-03-04 | Fly.ash | 214.9621 | 115.767 | 330.7292 | 0.3500358 | 53.3429 | 0.1612888 | 5500 | 7890 | NA | Titan: Fl
22691 | 19351 | D1154000 | 196.7308 | 2024-03-04 | Fly.ash | 187.7758 | 47.44042 | 235.2162 | 0.2016886 | 65.92192 | 0.2802609 | 3000 | 5930 | 235.86784 | Titan: Fl
22692 | 20441 | D4154700 | 265.1497 | 2024-03-04 | Fly.ash | 261.3636 | 65.50802 | 326.8717 | 0.200409 | 82.18757 | 0.2514368 | 5500 | 8016.7 | NA | Titan: Fl
22693 | 17169 | CAJC5R10 | 200.428 | 2024-03-04 | Fly.ash | 191.9682 | 65.09267 | 257.0609 | 0.2532189 | 54.50528 | 0.2120325 | 4000 | 4273.3 | 276.69112 | Titan: Fl
22694 | 19905 | D4053104 | 227.1179 | 2024-03-04 | Fly.ash | 219.5358 | 118.472 | 338.0077 | 0.3505007 | 42.37166 | 0.1253571 | 5500 | 6716.7 | NA | Titan: Fl
22695 | 18295 | CALD5R19 | 238.6639 | 2024-03-04 | Fly.ash | 233.5989 | 101.9213 | 335.5201 | 0.3037709 | 73.12804 | 0.2179542 | 5000 | 6500 | 319.78236 | Titan: Fl
22696 | 19907 | D4053104 | 225.9383 | 2024-03-04 | Fly.ash | 218.3196 | 117.9982 | 336.3177 | 0.3508532 | 44.44643 | 0.1321561 | 5500 | 8900 | NA | Titan: Fl
22697 | 20443 | D4154700 | 262.8345 | 2024-03-04 | Fly.ash | 259.0445 | 64.93506 | 323.9796 | 0.2004295 | 82.44562 | 0.2544778 | 5500 | 7080 | NA | Titan: Fl
22698 | 21921 | DD083502 | 248.8841 | 2024-03-04 | Fly.ash | 246.7532 | 121.6057 | 368.3589 | 0.3301282 | 86.70338 | 0.2353774 | 4000 | 7406.7 | 276.69112 | Titan: Fl
22699 | 18299 | CALD5R19 | 238.6204 | 2024-03-04 | Fly.ash | 233.5989 | 102.1556 | 335.7544 | 0.3042568 | 75.47439 | 0.2247905 | 5000 | 5953.3 | 319.78236 | Titan: Fl
22700 | 19904 | D4053104 | 227.2529 | 2024-03-04 | Fly.ash | 219.697 | 118.7879 | 338.4848 | 0.35094 | 40.46158 | 0.1195373 | 5500 | 7610 | NA | Titan: Fl
22701 | 21929 | DD083502 | 245.7322 | 2024-03-04 | Fly.ash | 243.5897 | 120.6294 | 364.2191 | 0.3312 | 92.40023 | 0.2536941 | 4000 | 6640 | 276.69112 | Titan: Fl
22702 | 20396 | D4154700 | 264.7951 | 2024-03-04 | Fly.ash | 260.918 | 65.2852 | 326.2032 | 0.2001366 | 76.60923 | 0.2348513 | 5500 | 7470 | NA | Titan: Fl
22703 | 20395 | D4154700 | 265.0895 | 2024-03-04 | Fly.ash | 261.1408 | 65.50802 | 326.6488 | 0.2005457 | 75.86545 | 0.2322539 | 5500 | 6120 | NA | Titan: Fl
22704 | 20382 | D4154700 | 265.1096 | 2024-03-04 | Fly.ash | 261.1408 | 65.73084 | 326.8717 | 0.2010907 | 73.26223 | 0.2241315 | 5500 | 7646.7 | NA | Titan: Fl
22705 | 21038 | D5102001 | 328.5916 | 2024-03-04 | Fly.ash | 332.0056 | 79.89691 | 411.9025 | 0.1939704 | 82.90452 | 0.2012722 | 6500 | 8426.7 | NA | Titan: Fl
22706 | 21039 | D5102001 | 328.849 | 2024-03-04 | Fly.ash | 332.2399 | 79.6626 | 411.9025 | 0.1934016 | 82.90452 | 0.2012722 | 6500 | 8120 | NA | Titan: Fl
22707 | 18289 | CALD5R19 | 238.0374 | 2024-03-04 | Fly.ash | 232.896 | 102.3899 | 335.2858 | 0.3053809 | 67.65321 | 0.2017777 | 5000 | 6953.3 | 319.78236 | Titan: Fl
22708 | 21042 | D5102001 | 328.5986 | 2024-03-04 | Fly.ash | 332.0056 | 79.89691 | 411.9025 | 0.1939704 | 84.85981 | 0.2060192 | 6500 | 8106.7 | NA | Titan: Fl
22709 | 19916 | D4053104 | 219.9095 | 2024-03-04 | Fly.ash | 212.5117 | 115.0422 | 327.5539 | 0.351216 | 66.48004 | 0.2029591 | 5500 | 7173.3 | NA | Titan: Fl
22710 | 18285 | CALD5R19 | 240.1143 | 2024-03-04 | Fly.ash | 234.9235 | 102.8353 | 337.7588 | 0.3044637 | 66.85174 | 0.1979275 | 5000 | 6396.7 | 319.78236 | Titan: Fl
22711 | 20404 | D4154700 | 265.0223 | 2024-03-04 | Fly.ash | 261.1408 | 65.50802 | 326.6488 | 0.2005457 | 77.7249 | 0.2379464 | 5500 | 7020 | NA | Titan: Fl
22712 | 19332 | D1154000 | 198.4243 | 2024-03-04 | Fly.ash | 189.3158 | 48.03186 | 237.3477 | 0.2023692 | 61.00521 | 0.2570289 | 3000 | 5646.7 | 235.86784 | Titan: Fl
22713 | 19334 | D1154000 | 198.2751 | 2024-03-04 | Fly.ash | 189.1711 | 47.68271 | 236.8538 | 0.201317 | 62.10554 | 0.2622104 | 3000 | 4596.7 | 235.86784 | Titan: Fl
22714 | 18307 | CALD5R19 | 231.4193 | 2024-03-04 | Fly.ash | 226.8182 | 99.0909081 | 325.9091 | 0.3040446 | 128.9713 | 0.3957278 | 5000 | 6993.3 | 319.78236 | Titan: Fl
22715 | 14842 | CAGB6M10 | 179.2572 | 2024-03-04 | Fly.ash | 169.4616 | 42.58605 | 212.0477 | 0.2008325 | 72.91922 | 0.3438813 | 3000 | 133.7 | 235.86784 | Titan: Fl
22716 | 18297 | CALD5R19 | 238.4303 | 2024-03-04 | Fly.ash | 233.3646 | 101.9213 | 335.2858 | 0.3039832 | 74.30122 | 0.2216056 | 5000 | 5480 | 319.78236 | Titan: Fl
22717 | 14839 | CAGB6M10 | 177.7753 | 2024-03-04 | Fly.ash | 168.0507 | 42.61364 | 210.6643 | 0.2022822 | 72.21808 | 0.3428111 | 3000 | 3306.7 | 235.86784 | Titan: Fl
22718 | 20415 | D4154700 | 265.1708 | 2024-03-04 | Fly.ash | 261.2465 | 65.3702 | 326.6167 | 0.2001435 | 78.99393 | 0.2418552 | 5500 | 6126.7 | NA | Titan: Fl
22719 | 20430 | D4154700 | 264.0359 | 2024-03-04 | Fly.ash | 260.1981 | 65.55944 | 325.7576 | 0.2012522 | 81.21494 | 0.249311 | 5500 | 5946.7 | NA | Titan: Fl
22720 | 27555 | XAGD9R10 | 166.9959 | 2024-03-04 | Fly.ash | 155.4905 | 66.15662 | 221.6472 | 0.2984772 | 49.19987 | 0.2219738 | 3000 | 3926.7 | 235.86784 | Titan: Fl
22721 | 18303 | CALD5R19 | 238.0206 | 2024-03-04 | Fly.ash | 232.896 | 102.1556 | 335.0515 | 0.3048951 | 78.60287 | 0.2345993 | 5000 | 6266.7 | 319.78236 | Titan: Fl
22722 | 14984 | CAGB9S10 | 194.6597 | 2024-03-04 | Fly.ash | 185.8974 | 46.62005 | 232.5175 | 0.2005013 | 64.19385 | 0.2760818 | 3000 | 5136.7 | 235.86784 | Titan: Fl
22723 | 14125 | CAGB5R10 | 178.6351 | 2024-03-04 | Fly.ash | 169.4616 | 42.3654 | 211.827 | 0.2 | 70.34127 | 0.3320694 | 3000 | 3600 | 235.86784 | Titan: Fl
22724 | 20438 | D4154700 | 265.2757 | 2024-03-04 | Fly.ash | 261.3636 | 65.73084 | 327.0945 | 0.2009537 | 81.81569 | 0.2501286 | 5500 | 5988.5 | NA | Titan: Fl
22725 | 20432 | D4154700 | 262.5198 | 2024-03-04 | Fly.ash | 258.5807 | 64.93506 | 323.5158 | 0.2007168 | 81.28441 | 0.2512533 | 5500 | 6713.3 | NA | Titan: Fl
22726 | 27563 | XAGD9R10 | 165.2303 | 2024-03-04 | Fly.ash | 153.7433 | 65.1738 | 218.9171 | 0.2977099 | 54.66775 | 0.249719 | 3000 | 3503.3 | 235.86784 | Titan: Fl
22727 | 14841 | CAGB6M10 | 179.1146 | 2024-03-04 | Fly.ash | 169.241 | 42.80671 | 212.0477 | 0.201873 | 72.55094 | 0.3421445 | 3000 | 4193.3 | 235.86784 | Titan: Fl
22728 | 18301 | CALD5R19 | 238.1547 | 2024-03-04 | Fly.ash | 233.1303 | 102.1556 | 335.2858 | 0.304682 | 77.03863 | 0.22977 | 5000 | 6416.7 | 319.78236 | Titan: Fl
22729 | 19430 | D153250B | 181.28 | 2024-03-04 | Fly.ash | 171.1503 | 46.38219 | 217.5325 | 0.2132196 | 69.67236 | 0.3202849 | 2500 | 3970 | 213.18824 | Titan: Fl
22730 | 20704 | D4165400 | 279.1328 | 2024-03-04 | Fly.ash | 276.4378 | 64.93506 | 341.3729 | 0.1902174 | 82.83269 | 0.2426458 | 5500 | NA | NA | Titan: Fl
22731 | 22036 | DP154100 | 201.1776 | 2024-03-04 | Fly.ash | 191.9981 | 48.05871 | 240.0568 | 0.2001972 | 48.60131 | 0.2024575 | 3000 | 5640 | 235.86784 | Titan: Fl
22732 | 20454 | D4154700 | 265.4077 | 2024-03-04 | Fly.ash | 261.5865 | 65.50802 | 327.0945 | 0.2002725 | 82.93135 | 0.2535395 | 5500 | 7285 | NA | Titan: Fl
22733 | 20473 | D4154700 | 262.4561 | 2024-03-04 | Fly.ash | 258.6055 | 64.87202 | 323.4775 | 0.2005457 | 86.54554 | 0.2675473 | 5500 | 6806.7 | NA | Titan: Fl
22734 | 20440 | D4154700 | 262.2768 | 2024-03-04 | Fly.ash | 258.3848 | 64.87202 | 323.2568 | 0.2006826 | 82.1262 | 0.2540586 | 5500 | 6833.3 | NA | Titan: Fl
22735 | 18305 | CALD5R19 | 238.121 | 2024-03-04 | Fly.ash | 233.1303 | 101.687 | 334.8172 | 0.3037089 | 83.68663 | 0.2499472 | 5000 | 5470 | 319.78236 | Titan: Fl
22736 | 18304 | CALD5R19 | 237.8915 | 2024-03-04 | Fly.ash | 232.896 | 102.1556 | 335.0515 | 0.3048951 | 81.34028 | 0.2427695 | 5000 | 6160 | 319.78236 | Titan: Fl
22737 | 15018 | CAGC5R10 | 191.8921 | 2024-03-04 | Fly.ash | 182.7365 | 55.09642 | 237.8329 | 0.2316602 | 75.86545 | 0.3189864 | 3000 | 3680 | 235.86784 | Titan: Fl
22738 | 15019 | CAGC5R10 | 191.9065 | 2024-03-04 | Fly.ash | 182.7365 | 55.32599 | 238.0624 | 0.2324012 | 75.86545 | 0.3186788 | 3000 | 3903.3 | 235.86784 | Titan: Fl
22739 | 20475 | D4154700 | 264.7636 | 2024-03-04 | Fly.ash | 260.918 | 65.73084 | 326.6488 | 0.2012278 | 86.65025 | 0.2652703 | 5500 | 7133.3 | NA | Titan: Fl
22740 | 20453 | D4154700 | 265.1982 | 2024-03-04 | Fly.ash | 261.3636 | 65.73084 | 327.0945 | 0.2009537 | 82.93135 | 0.2535395 | 5500 | 6483.3 | NA | Titan: Fl
22741 | 20448 | D4154700 | 265.0053 | 2024-03-04 | Fly.ash | 261.1408 | 65.2852 | 326.426 | 0.2 | 82.55946 | 0.2529194 | 5500 | 6256.7 | NA | Titan: Fl
22742 | 20445 | D4154700 | 262.4911 | 2024-03-04 | Fly.ash | 258.6055 | 65.09267 | 323.6981 | 0.2010907 | 82.49447 | 0.25485 | 5500 | 6936.7 | NA | Titan: Fl
22743 | 20437 | D4154700 | 264.9891 | 2024-03-04 | Fly.ash | 261.1408 | 65.2852 | 326.426 | 0.2 | 81.81569 | 0.2506408 | 5500 | 7023.3 | NA | Titan: Fl
22744 | 12236 | BAFB6M10 | 167.8945 | 2024-03-04 | Fly.ash | 157.1241 | 39.77273 | 196.8969 | 0.2019978 | 83.88968 | 0.426059 | 2500 | 4826.7 | 213.18824 | Titan: Fl
22745 | 20458 | D4154700 | 264.7823 | 2024-03-04 | Fly.ash | 260.918 | 65.2852 | 326.2032 | 0.2001366 | 83.30324 | 0.2553722 | 5500 | 6676.7 | NA | Titan: Fl
22746 | 15006 | CAGC5R10 | 193.7298 | 2024-03-04 | Fly.ash | 184.466 | 55.60459 | 240.0706 | 0.2316176 | 63.71225 | 0.2653896 | 3000 | 4150 | 235.86784 | Titan: Fl
22747 | 15036 | CAGD5R10 | 164.3098 | 2024-03-04 | Fly.ash | 153.7433 | 65.50802 | 219.2513 | 0.2987805 | 68.05577 | 0.3104007 | 3000 | 3440 | 235.86784 | Titan: Fl
22748 | 18300 | CALD5R19 | 238.2062 | 2024-03-04 | Fly.ash | 233.1303 | 101.9213 | 335.0515 | 0.3041958 | 76.25651 | 0.2275964 | 5000 | 6480 | 319.78236 | Titan: Fl
22749 | 20306 | D4152600 | 188.5156 | 2024-03-04 | Fly.ash | 176.0155 | 176.2573 | 352.2727 | 0.5003432 | 27.4407 | 0.07789617 | 5500 | 7293.3 | NA | Titan: Fl
22750 | 20424 | D4154700 | 262.7027 | 2024-03-04 | Fly.ash | 258.8126 | 65.39889 | 324.2115 | 0.2017167 | 80.51028 | 0.2483264 | 5500 | 7456.7 | NA | Titan: Fl
22751 | 20486 | D4154700 | 257.4467 | 2024-03-04 | Fly.ash | 253.6797 | 63.85281 | 317.5325 | 0.2010907 | 101.8765 | 0.320838 | 5500 | 7853.3 | NA | Titan: Fl
22752 | 20451 | D4154700 | 262.831 | 2024-03-04 | Fly.ash | 259.0468 | 65.09267 | 324.1394 | 0.2008169 | 82.86275 | 0.2556392 | 5500 | 6716 | NA | Titan: Fl
22753 | 20452 | D4154700 | 264.7911 | 2024-03-04 | Fly.ash | 260.918 | 65.50802 | 326.426 | 0.2006826 | 82.93135 | 0.2540586 | 5500 | 6716.7 | NA | Titan: Fl
22754 | 12225 | BAFB6M10 | 169.6604 | 2024-03-04 | Fly.ash | 158.6496 | 40.15887 | 198.8085 | 0.2019978 | 64.44881 | 0.3241754 | 2500 | 4023.3 | 213.18824 | Titan: Fl
22755 | 16574 | CAJB5R11 | 215.3516 | 2024-03-04 | Fly.ash | 208.0241 | 60.06493 | 268.0891 | 0.2240484 | 72.38184 | 0.2699918 | 4000 | 6383.3 | 276.69112 | Titan: Fl
22756 | 20315 | D4152600 | 186.7697 | 2024-03-04 | Fly.ash | 174.4019 | 174.8804 | 349.2823 | 0.5006849 | 34.3391 | 0.09831332 | 5500 | 7966.7 | NA | Titan: Fl
22757 | 20322 | D4152600 | 184.6343 | 2024-03-04 | Fly.ash | 172.3485 | 173.0587 | 345.4072 | 0.5010281 | 38.32786 | 0.1109643 | 5500 | 7743.3 | NA | Titan: Fl
22758 | 20418 | D4154700 | 264.8111 | 2024-03-04 | Fly.ash | 260.918 | 65.73084 | 326.6488 | 0.2012278 | 79.95624 | 0.2447774 | 5500 | 6800 | NA | Titan: Fl
22759 | 27561 | XAGD9R10 | 165.4131 | 2024-03-04 | Fly.ash | 153.7433 | 65.95365 | 219.697 | 0.3002028 | 53.92397 | 0.2454471 | 3000 | 4353.3 | 235.86784 | Titan: Fl
22760 | 20411 | D4154700 | 262.4754 | 2024-03-04 | Fly.ash | 258.5807 | 64.93506 | 323.5158 | 0.2007168 | 78.57493 | 0.2428782 | 5500 | 7180 | NA | Titan: Fl
22761 | 27554 | XAGD9R10 | 165.8082 | 2024-03-04 | Fly.ash | 153.9363 | 65.6045 | 219.5408 | 0.298826 | 48.10026 | 0.2190949 | 3000 | 3153.3 | 235.86784 | Titan: Fl
22762 | 20311 | D4152600 | 186.6089 | 2024-03-04 | Fly.ash | 174.1627 | 174.6411 | 348.8038 | 0.5006859 | 33.14122 | 0.09501394 | 5500 | 7476.7 | NA | Titan: Fl
22763 | 15021 | CAGC5R10 | 190.4312 | 2024-03-04 | Fly.ash | 181.1688 | 54.329 | 235.4978 | 0.2306985 | 77.31051 | 0.3282854 | 3000 | 4570 | 235.86784 | Titan: Fl
22764 | 16578 | CAJB5R11 | 213.5556 | 2024-03-04 | Fly.ash | 206.2937 | 59.87762 | 266.1713 | 0.2249589 | 74.77124 | 0.280914 | 4000 | 6036.7 | 276.69112 | Titan: Fl
22765 | 20309 | D4152600 | 186.8054 | 2024-03-04 | Fly.ash | 174.4019 | 174.4019 | 348.8038 | 0.5 | 31.14477 | 0.08929021 | 5500 | 8416.7 | NA | Titan: Fl
22766 | 20435 | D4154700 | 265.1515 | 2024-03-04 | Fly.ash | 261.2465 | 65.6045 | 326.851 | 0.2007168 | 81.73134 | 0.2500569 | 5500 | 7136.7 | NA | Titan: Fl
22767 | 20423 | D4154700 | 264.8184 | 2024-03-04 | Fly.ash | 260.918 | 65.2852 | 326.2032 | 0.2001366 | 80.32813 | 0.2462518 | 5500 | 7863.3 | NA | Titan: Fl
22768 | 18298 | CALD5R19 | 237.7398 | 2024-03-04 | Fly.ash | 232.6203 | 102.0499 | 334.6702 | 0.3049268 | 75.12167 | 0.2244648 | 5000 | 6776.7 | 319.78236 | Titan: Fl
22769 | 20399 | D4154700 | 265.07 | 2024-03-04 | Fly.ash | 261.1408 | 65.73084 | 326.8717 | 0.2010907 | 76.98112 | 0.2355087 | 5500 | 6720 | NA | Titan: Fl
22770 | 20407 | D4154700 | 265.0226 | 2024-03-04 | Fly.ash | 261.1408 | 65.73084 | 326.8717 | 0.2010907 | 78.09679 | 0.2389219 | 5500 | 7353.3 | NA | Titan: Fl
22771 | 20333 | D4152600 | 190.5048 | 2024-03-04 | Fly.ash | 177.6637 | 178.3969 | 356.0606 | 0.5010295 | 119.0598 | 0.3343808 | 5500 | 8613.3 | NA | Titan: Fl
22772 | 20433 | D4154700 | 262.4756 | 2024-03-04 | Fly.ash | 258.6055 | 64.87202 | 323.4775 | 0.2005457 | 81.38964 | 0.2516083 | 5500 | 6910 | NA | Titan: Fl
22773 | 19784 | D4052903 | 256.7378 | 2024-03-08 | Fly.ash | 250.7837 | 63.08777 | 313.8715 | 0.2009988 | 66.05527 | 0.2104532 | 5500 | 7953.3 | NA | Titan: Fl
22774 | 16573 | CAJB5R11 | 213.5537 | 2024-03-04 | Fly.ash | 206.1688 | 59.52381 | 265.6926 | 0.2240326 | 71.80123 | 0.2702417 | 4000 | 5363.3 | 276.69112 | Titan: Fl
22775 | 20408 | D4154700 | 265.2569 | 2024-03-04 | Fly.ash | 261.3636 | 65.06239 | 326.426 | 0.1993174 | 78.09679 | 0.2392481 | 5500 | 6893.3 | NA | Titan: Fl
22776 | 14087 | CAGB5R10 | 179.0809 | 2024-03-04 | Fly.ash | 168.9723 | 42.16074 | 211.1331 | 0.199688 | 67.61921 | 0.3202682 | 3000 | 3793.3 | 235.86784 | Titan: Fl
22777 | 14122 | CAGB5R10 | 177.7467 | 2024-03-04 | Fly.ash | 167.6136 | 42.3951 | 210.0087 | 0.201873 | 70.02965 | 0.3334606 | 3000 | 4006.7 | 235.86784 | Titan: Fl
22778 | 20434 | D4154700 | 265.2721 | 2024-03-04 | Fly.ash | 261.3636 | 65.50802 | 326.8717 | 0.200409 | 81.4438 | 0.2491614 | 5500 | 7163.3 | NA | Titan: Fl
22779 | 18273 | CALD5R19 | 246.2497 | 2024-03-04 | Fly.ash | 240.5706 | 105.6576 | 346.2282 | 0.3051676 | 58.91679 | 0.1701675 | 5000 | 6660 | 319.78236 | Titan: Fl
22780 | 18276 | CALD5R19 | 248.9604 | 2024-03-04 | Fly.ash | 243.3566 | 107.3427 | 350.6993 | 0.3060818 | 61.27594 | 0.174725 | 5000 | 5973.3 | 319.78236 | Titan: Fl
22781 | 20428 | D4154700 | 265.3981 | 2024-03-04 | Fly.ash | 261.1408 | 65.50802 | 326.6488 | 0.2005457 | 80.70002 | 0.2470544 | 5500 | 6263.3 | NA | Titan: Fl
22782 | 16501 | CAJB5R10 | 213.0231 | 2024-03-04 | Fly.ash | 206.0752 | 64.24825 | 270.3234 | 0.2376718 | 80.60704 | 0.2981874 | 4000 | 6230 | 276.69112 | Titan: Fl
22783 | 20406 | D4154700 | 262.7328 | 2024-03-04 | Fly.ash | 258.3848 | 64.87202 | 323.2568 | 0.2006826 | 78.07513 | 0.2415266 | 5500 | 6796.7 | NA | Titan: Fl
22784 | 16455 | CAJB5R10 | 216.7704 | 2024-03-04 | Fly.ash | 209.6702 | 65.73084 | 275.4011 | 0.2386731 | 71.40278 | 0.2592683 | 4000 | 6133.3 | 276.69112 | Titan: Fl
22785 | 12372 | BAFE5R10 | 142.7422 | 2024-03-04 | Fly.ash | 130.3949 | 68.87052 | 199.2654 | 0.3456221 | 64.37069 | 0.32304 | 2500 | 2780 | 213.18824 | Titan: Fl
22786 | 19709 | D2154300 | 215.1743 | 2024-03-04 | Fly.ash | 208.0241 | 53.10761 | 261.1317 | 0.2033748 | 78.57493 | 0.3009015 | 3400 | 6443.3 | NA | Titan: Fl
22787 | 19333 | D1154000 | 198.2559 | 2024-03-04 | Fly.ash | 189.1711 | 48.12834 | 237.2995 | 0.2028169 | 61.36176 | 0.2585837 | 3000 | 4920 | 235.86784 | Titan: Fl
22788 | 14361 | CAGB5R10 | 176.2123 | 2024-03-04 | Fly.ash | 166.1364 | 41.8181814 | 207.9545 | 0.2010929 | 81.55536 | 0.3921788 | 3000 | 4040 | 235.86784 | Titan: Fl
22789 | 14385 | CAGB5R10 | 177.8693 | 2024-03-04 | Fly.ash | 167.8145 | 42.01102 | 209.8255 | 0.2002188 | 82.76231 | 0.394434 | 3000 | 3873.3 | 235.86784 | Titan: Fl
22790 | 27556 | XAGD9R10 | 166.9924 | 2024-03-04 | Fly.ash | 155.3421 | 65.6045 | 220.9466 | 0.2969247 | 50.83768 | 0.2300903 | 3000 | 5073.3 | 235.86784 | Titan: Fl
22791 | 27562 | XAGD9R10 | 165.6686 | 2024-03-04 | Fly.ash | 153.9363 | 65.3702 | 219.3065 | 0.2980769 | 53.96615 | 0.2460764 | 3000 | 5046.7 | 235.86784 | Titan: Fl
22792 | 20426 | D4154700 | 265.5975 | 2024-03-04 | Fly.ash | 261.2465 | 65.8388 | 327.0853 | 0.2012894 | 80.55816 | 0.246291 | 5500 | 7746.7 | NA | Titan: Fl
22793 | 14372 | CAGB5R10 | 178.0801 | 2024-03-04 | Fly.ash | 168.0441 | 42.69972 | 210.7438 | 0.2026144 | 81.996 | 0.389079 | 3000 | 3813.3 | 235.86784 | Titan: Fl
22794 | 27569 | XAGD9R10 | 164.192 | 2024-03-04 | Fly.ash | 152.5974 | 65.16698 | 217.7644 | 0.2992545 | 62.70512 | 0.2879494 | 3000 | 4423.3 | 235.86784 | Titan: Fl
22795 | 20630 | D4154900 | 267.5872 | 2024-03-04 | Fly.ash | 263.5773 | 66.1157 | 329.693 | 0.2005372 | 69.95386 | 0.2121788 | 5500 | 7893.3 | NA | Titan: Fl
22796 | 14291 | CAGB5R10 | 177.9795 | 2024-03-04 | Fly.ash | 167.8145 | 42.24059 | 210.0551 | 0.2010929 | 78.16441 | 0.3721138 | 3000 | 4036.7 | 235.86784 | Titan: Fl
22797 | 20385 | D4154700 | 267.6479 | 2024-03-04 | Fly.ash | 263.2822 | 66.70602 | 329.9882 | 0.2021467 | 73.89492 | 0.223932 | 5500 | 8053.3 | NA | Titan: Fl
22798 | 20383 | D4154700 | 265.7956 | 2024-03-04 | Fly.ash | 261.4808 | 65.6045 | 327.0853 | 0.2005731 | 73.5191 | 0.2247704 | 5500 | 7326.7 | NA | Titan: Fl
22799 | 14154 | CAGB5R10 | 178.6309 | 2024-03-04 | Fly.ash | 168.4878 | 42.17657 | 210.6643 | 0.2002075 | 72.21808 | 0.3428111 | 3000 | 3670 | 235.86784 | Titan: Fl
22800 | 20427 | D4154700 | 265.544 | 2024-03-04 | Fly.ash | 261.2465 | 68.65042 | 329.8969 | 0.2080966 | 80.55816 | 0.2441919 | 5500 | 6090 | NA | Titan: Fl
22801 | 20631 | D4154900 | 268.1327 | 2024-03-04 | Fly.ash | 264.1676 | 66.70602 | 330.8737 | 0.2016057 | 71.43176 | 0.2158883 | 5500 | 7563.3 | NA | Titan: Fl
22802 | 17215 | CAJF8P10 | 201.012 | 2024-03-08 | Fly.ash | 194.0019 | 107.3102 | 301.3121 | 0.3561431 | 95.80946 | 0.3179742 | 4000 | 4096.7 | 299.37072 | Titan: Fl
22803 | 17214 | CAJF8P10 | 200.5701 | 2024-03-08 | Fly.ash | 193.5333 | 108.4817 | 302.015 | 0.3591932 | 94.24523 | 0.3120548 | 4000 | 4306.7 | 299.37072 | Titan: Fl
22804 | 20632 | D4154900 | 267.8571 | 2024-03-04 | Fly.ash | 263.8725 | 65.52538 | 329.3979 | 0.1989247 | 74.88019 | 0.2273244 | 5500 | 8190 | NA | Titan: Fl
22805 | 20446 | D4154700 | 265.7554 | 2024-03-04 | Fly.ash | 261.4808 | 65.13589 | 326.6167 | 0.1994261 | 82.51346 | 0.2526309 | 5500 | 7003.3 | NA | Titan: Fl
22806 | 14330 | CAGB5R10 | 177.7058 | 2024-03-04 | Fly.ash | 167.6136 | 41.95804 | 209.5717 | 0.2002086 | 79.87757 | 0.3811468 | 3000 | 3646.7 | 235.86784 | Titan: Fl
22807 | 27574 | XAGD9R10 | 162.7494 | 2024-03-04 | Fly.ash | 151.2856 | 64.50872 | 215.7943 | 0.2989362 | 67.0528 | 0.3107255 | 3000 | 4163.3 | 235.86784 | Titan: Fl
22808 | 18311 | CALE5R10 | 225.8326 | 2024-03-04 | Fly.ash | 219.3065 | 93.95501 | 313.2615 | 0.2999252 | 65.30686 | 0.208474 | 5000 | 5970 | 319.78236 | Titan: Fl
22809 | 18309 | CALE5R10 | 227.6554 | 2024-03-04 | Fly.ash | 221.1174 | 94.46023 | 315.5776 | 0.2993248 | 63.22121 | 0.2003349 | 5000 | 5863.3 | 319.78236 | Titan: Fl
22810 | 19359 | D1154000 | 196.4318 | 2024-03-04 | Fly.ash | 187.384 | 47.54174 | 234.9258 | 0.2023692 | 71.6077 | 0.3048099 | 3000 | 5106.7 | 235.86784 | Titan: Fl
22811 | 20885 | D4168800 | 298.462 | 2024-03-04 | Fly.ash | 298.6258 | 76.37421 | 375 | 0.2036646 | 82.04055 | 0.2187748 | 5500 | 9206.7 | NA | Titan: Fl
22812 | 20413 | D4154700 | 263.3165 | 2024-03-04 | Fly.ash | 259.0445 | 65.39889 | 324.4434 | 0.2015726 | 78.962 | 0.2433768 | 5500 | 7920 | NA | Titan: Fl
22813 | 20465 | D4154700 | 262.817 | 2024-03-04 | Fly.ash | 258.5807 | 64.47124 | 323.0519 | 0.1995693 | 85.1551 | 0.2635957 | 5500 | 7603.3 | NA | Titan: Fl
22814 | 20886 | D4168800 | 295.5519 | 2024-03-04 | Fly.ash | 295.7158 | 77.84744 | 373.5632 | 0.2083916 | 86.76566 | 0.232265 | 5500 | 8860 | NA | Titan: Fl
22815 | 14320 | CAGB5R10 | 176.4075 | 2024-03-04 | Fly.ash | 166.3636347 | 41.59091 | 207.9545 | 0.2 | 79.65873 | 0.3830584 | 3000 | 3306.7 | 235.86784 | Titan: Fl
22816 | 16579 | CAJB5R11 | 215.9783 | 2024-03-04 | Fly.ash | 208.7379 | 59.797 | 268.5349 | 0.2226787 | 75.1289 | 0.2797733 | 4000 | 6076.7 | 276.69112 | Titan: Fl
22817 | 18334 | CAMB5R12 | 265.255 | 2024-03-04 | Fly.ash | 259.3583 | 64.83957 | 324.1979 | 0.2 | 56.15531 | 0.1732131 | 5500 | 7600 | NA | Titan: Fl
22818 | 18335 | CAMB5R12 | 262.7417 | 2024-03-04 | Fly.ash | 256.8402 | 63.98941 | 320.8297 | 0.1994498 | 68.49988 | 0.2135086 | 5500 | 7163.3 | NA | Titan: Fl
22819 | 18270 | CALD5R19 | 243.8031 | 2024-03-04 | Fly.ash | 238.0383 | 104.067 | 342.1053 | 0.3041958 | 43.52281 | 0.1272205 | 5000 | 6260 | 319.78236 | Titan: Fl
22820 | 18310 | CALE5R10 | 225.9941 | 2024-03-04 | Fly.ash | 219.5408 | 93.72071 | 313.2615 | 0.2991773 | 64.52474 | 0.2059773 | 5000 | 5973.3 | 319.78236 | Titan: Fl
22821 | 16572 | CAJB5R11 | 217.4663 | 2024-03-04 | Fly.ash | 210.1159 | 60.60606 | 270.7219 | 0.2238683 | 68.42766 | 0.25276 | 4000 | 6356.7 | 276.69112 | Titan: Fl
22822 | 27557 | XAGD9R10 | 168.8822 | 2024-03-04 | Fly.ash | 157.0455 | 66.81818115 | 223.8636 | 0.2984772 | 51.58851 | 0.2304461 | 3000 | 4273.3 | 235.86784 | Titan: Fl
22823 | 18314 | CALE5R10 | 222.5679 | 2024-03-04 | Fly.ash | 216.1017 | 92.83513 | 308.9368 | 0.3004988 | 77.15131 | 0.2497317 | 5000 | 5600 | 319.78236 | Titan: Fl
22824 | 21918 | DD083502 | 250.6021 | 2024-03-04 | Fly.ash | 248.4144 | 121.8288 | 370.2431 | 0.3290507 | 86.45133 | 0.2334988 | 4000 | 6533.3 | 276.69112 | Titan: Fl
22825 | 20887 | D4168800 | 294.8813 | 2024-03-04 | Fly.ash | 294.9321 | 75.23511 | 370.1672 | 0.2032463 | 88.5097 | 0.2391074 | 5500 | 7316.7 | NA | Titan: Fl
22826 | 20276 | D4144700 | 274.9789 | 2024-03-04 | Fly.ash | 270.6612 | 66.1157 | 336.7769 | 0.196319 | 52.1096 | 0.1547304 | 5500 | 8283.3 | NA | Titan: Fl
22827 | 20277 | D4144700 | 272.1685 | 2024-03-04 | Fly.ash | 267.9545 | 65.90909025 | 333.8636 | 0.1974132 | 55.76111 | 0.1670176 | 5500 | 9020 | NA | Titan: Fl
22828 | 20888 | D4168800 | 287.6406 | 2024-03-04 | Fly.ash | 286.3636335 | 72.727272 | 359.0909055 | 0.2025316 | 140.3511 | 0.3908511 | 5500 | 7930 | NA | Titan: Fl
22829 | 20281 | D4144700 | 266.7385 | 2024-03-04 | Fly.ash | 262.6523 | 64.19869 | 326.851 | 0.1964158 | 77.42969 | 0.236896 | 5500 | 9146.7 | NA | Titan: Fl
22830 | 22040 | DP154100 | 196.2642 | 2024-03-04 | Fly.ash | 187.3345 | 48.54369 | 235.8782 | 0.2057998 | 68.86815 | 0.2919649 | 3000 | 5453.3 | 235.86784 | Titan: Fl
22831 | 22042 | DP154100 | 196.3983 | 2024-03-04 | Fly.ash | 187.384 | 47.07792 | 234.462 | 0.2007913 | 70.83356 | 0.3021111 | 3000 | 5713.3 | 235.86784 | Titan: Fl
22832 | 20321 | D4152600 | 186.184 | 2024-03-04 | Fly.ash | 173.8901 | 173.0972 | 346.9873 | 0.4988576 | 37.93273 | 0.1093202 | 5500 | 8153.3 | NA | Titan: Fl
22833 | 20419 | D4154700 | 265.5381 | 2024-03-04 | Fly.ash | 261.3636 | 65.2852 | 326.6488 | 0.1998636 | 79.95624 | 0.2447774 | 5500 | 7516.7 | NA | Titan: Fl
22834 | 20279 | D4144700 | 270.0721 | 2024-03-04 | Fly.ash | 265.8617 | 64.39394 | 330.2557 | 0.1949821 | 68.75307 | 0.2081813 | 5500 | NA | NA | Titan: Fl
22835 | 19738 | D2155100 | 219.8294 | 2024-03-04 | Fly.ash | 212.1962 | 54.68047 | 266.8767 | 0.2048904 | 55.20902 | 0.2068709 | 3400 | NA | NA | Titan: Fl
22836 | 20317 | D4152600 | 186.4785 | 2024-03-04 | Fly.ash | 174.0431 | 174.3421 | 348.3852 | 0.5004292 | 36.43538 | 0.1045836 | 5500 | NA | NA | Titan: Fl
22837 | 19706 | D2154300 | 216.9483 | 2024-03-04 | Fly.ash | 209.6702 | 53.25312 | 262.9233 | 0.2025424 | 69.17144 | 0.263086 | 3400 | NA | NA | Titan: Fl
22838 | 20436 | D4154700 | 263.2641 | 2024-03-04 | Fly.ash | 259.0468 | 68.84378 | 327.8906 | 0.2099596 | 81.75792 | 0.2493451 | 5500 | NA | NA | Titan: Fl
22839 | 20280 | D4144700 | 268.7978 | 2024-03-04 | Fly.ash | 264.6265 | 65.0315 | 329.658 | 0.1972696 | 72.10974 | 0.2187411 | 5500 | 9430 | NA | Titan: Fl
22840 | 19739 | D2155100 | 219.9822 | 2024-03-04 | Fly.ash | 212.358 | 54.6875 | 267.0455 | 0.2047872 | 56.50396 | 0.2115893 | 3400 | 7306.7 | NA | Titan: Fl
22841 | 19730 | D2155100 | 219.7731 | 2024-03-04 | Fly.ash | 212.1212 | 54.45076 | 266.572 | 0.2042629 | 50.18184 | 0.1882487 | 3400 | 7610 | NA | Titan: Fl
22842 | 20328 | D4152600 | 184.4077 | 2024-03-04 | Fly.ash | 172.1117 | 172.3485 | 344.4602 | 0.5003436 | 44.25485 | 0.1284759 | 5500 | 7730 | NA | Titan: Fl
22843 | 20278 | D4144700 | 272.391 | 2024-03-04 | Fly.ash | 268.2416 | 65.19139 | 333.433 | 0.1955157 | 61.89024 | 0.1856152 | 5500 | 10090 | NA | Titan: Fl
22844 | 20467 | D4154700 | 262.5904 | 2024-03-04 | Fly.ash | 258.3848 | 64.43071 | 322.8155 | 0.1995899 | 85.44071 | 0.2646735 | 5500 | 7780 | NA | Titan: Fl
22845 | 20326 | D4152600 | 185.2955 | 2024-03-04 | Fly.ash | 173.0587 | 172.5852 | 345.6439 | 0.4993151 | 42.67432 | 0.1234632 | 5500 | 8096.7 | NA | Titan: Fl
22846 | 20316 | D4152600 | 187.0679 | 2024-03-04 | Fly.ash | 175.5981 | 174.1627 | 349.7608 | 0.497948 | 35.93627 | 0.1027453 | 5500 | 6050 | NA | Titan: Fl
22847 | 20698 | D4164800 | 225.5078 | 2024-03-04 | Fly.ash | 220.1561 | 146.4646 | 366.6207 | 0.3994991 | 83.52863 | 0.2278339 | 5500 | 5773.3 | NA | Titan: Fl
22848 | 20697 | D4164800 | 225.7305 | 2024-03-04 | Fly.ash | 220.3857 | 146.4646 | 366.8503 | 0.3992491 | 81.22968 | 0.2214246 | 5500 | 6073.3 | NA | Titan: Fl
22849 | 19725 | D2155100 | 232.1943 | 2024-03-04 | Fly.ash | 224.3802 | 56.19835 | 280.5785 | 0.2002946 | 29.6565 | 0.1056977 | 3400 | 7263.3 | NA | Titan: Fl
22850 | 19918 | D4053104 | 222.5846 | 2024-03-04 | Fly.ash | 215.1989 | 115.5303 | 330.7292 | 0.34932 | 69.1482 | 0.209078 | 5500 | 7226.7 | NA | Titan: Fl
22851 | 19728 | D2155100 | 226.5079 | 2024-03-04 | Fly.ash | 218.75 | 55.1948 | 273.9448 | 0.2014815 | 46.06117 | 0.1681403 | 3400 | 6883.3 | NA | Titan: Fl
22852 | 18272 | CALD5R19 | 242.1119 | 2024-03-04 | Fly.ash | 236.8421 | 106.4593 | 343.3014 | 0.3101045 | 51.90794 | 0.1512022 | 5000 | 6680 | 319.78236 | Titan: Fl
22853 | 19775 | D4052903 | 255.2412 | 2024-03-08 | Fly.ash | 249.1259 | 62.64569 | 311.7716 | 0.2009346 | 37.44641 | 0.1201085 | 5500 | 8966.7 | NA | Titan: Fl
22854 | 13674 | CAG08P10 | 278.8395 | 2024-03-08 | NA | 276.9197 | 0 | 276.9197 | 0 | 94.64768 | 0.3417875 | 3000 | 4876.7 | 256.27948 | Titan: Fl
22855 | 15996 | CAJ08P10 | 296.6101 | 2024-03-08 | NA | 295.8754 | 0 | 295.8754 | 0 | 88.5097 | 0.2991451 | 4000 | 5953.3 | 299.37072 | Titan: Fl
22856 | 16963 | CAJB8P10 | 255.7044 | 2024-03-08 | Fly.ash | 252.451 | 60.82888 | 313.2799 | 0.1941679 | 85.90647 | 0.2742164 | 4000 | 4533.3 | 299.37072 | Titan: Fl
22857 | 20693 | D4164800 | 225.4056 | 2024-03-04 | Fly.ash | 219.9265 | 146.9238 | 366.8503 | 0.4005006 | 75.48229 | 0.2057577 | 5500 | 7396.7 | NA | Titan: Fl
22858 | 20283 | D4144703 | 270.1555 | 2024-03-04 | Fly.ash | 266.2338 | 64.6399 | 330.8737 | 0.1953613 | 71.43176 | 0.2158883 | 5500 | 8573.3 | NA | Titan: Fl
22859 | 21944 | DD083504 | 245.3377 | 2024-03-04 | Fly.ash | 243.2851 | 119.3182 | 362.6033 | 0.3290598 | 91.81444 | 0.2532091 | 4000 | 7150 | 276.69112 | Titan: Fl
22860 | 20282 | D4144703 | 269.8539 | 2024-03-04 | Fly.ash | 265.6038 | 65.1289 | 330.7327 | 0.1969231 | 66.24073 | 0.2002848 | 5500 | 8066.7 | NA | Titan: Fl
22861 | 19394 | D1154001 | 196.8203 | 2024-03-04 | Fly.ash | 187.7758 | 47.21977 | 234.9956 | 0.200939 | 62.60741 | 0.2664195 | 3000 | 5623.3 | 235.86784 | Titan: Fl
22862 | 19678 | D2120901 | 225.2791 | 2024-03-04 | Fly.ash | 219.1558 | 55.60065 | 274.7565 | 0.2023634 | 46.06117 | 0.1676436 | 3400 | 7130 | NA | Titan: Fl
22863 | 15320 | CAJ05R10 | 255.9962 | 2024-03-04 | NA | 251.3239 | 0 | 251.3239 | 0 | 65.18537 | 0.2593679 | 4000 | NA | 276.69112 | Titan: Fl
22864 | 20641 | D4154901 | 271.0687 | 2024-03-04 | Fly.ash | 266.9856 | 66.50718 | 333.4928 | 0.1994261 | 64.28599 | 0.1927657 | 5500 | 7513.3 | NA | Titan: Fl
22865 | 20638 | D4154901 | 268.3176 | 2024-03-04 | Fly.ash | 264.2045 | 66.05114 | 330.2557 | 0.2 | 62.43095 | 0.1890382 | 5500 | 7176.7 | NA | Titan: Fl
22866 | 19398 | D1154001 | 196.7496 | 2024-03-04 | Fly.ash | 187.7758 | 47.21977 | 234.9956 | 0.200939 | 66.2902 | 0.2820913 | 3000 | 5396.7 | 235.86784 | Titan: Fl
22867 | 20938 | D4173200 | 263.2594 | 2024-03-04 | Fly.ash | 257.8463 | 65.20563 | 323.0519 | 0.2018425 | 51.93171 | 0.1607534 | 5500 | 8266.7 | NA | Titan: Fl
22868 | 20900 | D4171200 | 260.7634 | 2024-03-04 | Fly.ash | 259.0393 | 66.37397 | 325.4132 | 0.2039683 | 81.0381 | 0.2490314 | 5500 | 7686 | NA | Titan: Fl
22869 | 20941 | D4173500 | 251.1081 | 2024-03-04 | Fly.ash | 245.6095 | 65.08264 | 310.6921 | 0.2094763 | 59.05436 | 0.1900735 | 5500 | 9933.3 | NA | Titan: Fl
22870 | 20908 | D4171400 | 265.4073 | 2024-03-04 | Fly.ash | 261.3636 | 65.1738 | 326.5374 | 0.1995906 | 54.10992 | 0.1657082 | 5500 | 7653.3 | NA | Titan: Fl
22871 | 19745 | D2173400 | 216.3944 | 2024-03-04 | Fly.ash | 209.1837 | 52.8757 | 262.0594 | 0.2017699 | 66.57581 | 0.2540486 | 3400 | 5532.7 | NA | Titan: Fl
22872 | 20922 | D4172800 | 273.6361 | 2024-03-08 | Fly.ash | 268.9394 | 67.83746 | 336.7769 | 0.2014315 | 50.57697 | 0.1501795 | 5500 | 10573.3 | NA | Titan: Fl
22873 | 20921 | D4172800 | 278.1301 | 2024-03-08 | Fly.ash | 273.4266 | 68.88112 | 342.3077 | 0.2012257 | 36.76557 | 0.107405 | 5500 | 10573.3 | NA | Titan: Fl
22874 | 19413 | D1170900 | 196.5863 | 2024-03-04 | Fly.ash | 187.7758 | 47.66108 | 235.4369 | 0.2024367 | 63.34397 | 0.2690486 | 3000 | 5323.3 | 235.86784 | Titan: Fl
22875 | 20892 | D4171200 | 265.3635 | 2024-03-04 | Fly.ash | 263.5013 | 66.15662 | 329.658 | 0.2006826 | 67.60288 | 0.2050698 | 5500 | 8176.7 | NA | Titan: Fl
22876 | 20895 | D4171200 | 262.6575 | 2024-03-04 | Fly.ash | 260.918 | 65.06239 | 325.9804 | 0.1995899 | 77.35301 | 0.2372935 | 5500 | 7276.7 | NA | Titan: Fl
22877 | 20939 | D4173500 | 260.5268 | 2024-03-04 | Fly.ash | 255.1653 | 65.08264 | 320.2479 | 0.2032258 | 58.04857 | 0.1812613 | 5500 | 9293.3 | NA | Titan: Fl
22878 | 20936 | D4173100 | 180.9669 | 2024-03-04 | Fly.ash | 168.5846 | 170.3107 | 338.8953 | 0.5025467 | 54.73837 | 0.16152 | 5500 | 8380 | NA | Titan: Fl
22879 | 20940 | D4173500 | 257.0027 | 2024-03-04 | Fly.ash | 251.6961 | 65.1289 | 316.825 | 0.2055675 | 58.31449 | 0.184059 | 5500 | 10513.3 | NA | Titan: Fl
22880 | 17410 | CAL05R12 | 281.0057 | 2024-03-04 | NA | 275.6818 | 0 | 275.6818 | 0 | 50.45053 | 0.1830027 | 5000 | 7043.3 | 319.78236 | Titan: Fl
22881 | 20903 | D4171300 | 270.3833 | 2024-03-04 | Fly.ash | 266.7464 | 66.38756 | 333.134 | 0.1992819 | 55.40175 | 0.1663047 | 5500 | 8570 | NA | Titan: Fl
22882 | 22044 | DP154100 | 191.8101 | 2024-03-04 | Fly.ash | 182.9545 | 46.02273 | 228.9773 | 0.2009926 | 80.60704 | 0.3520308 | 3000 | 3506.7 | 235.86784 | Titan: Fl
22883 | 22041 | DP154100 | 198.9586 | 2024-03-04 | Fly.ash | 190.167 | 47.30983 | 237.4768 | 0.1992188 | 70.44649 | 0.2966458 | 3000 | 5776.7 | 235.86784 | Titan: Fl
22884 | 22043 | DP154100 | 196.1624 | 2024-03-04 | Fly.ash | 187.1521 | 47.07792 | 234.2301 | 0.2009901 | 72.38184 | 0.3090203 | 3000 | 8236.7 | 235.86784 | Titan: Fl
22885 | 22038 | DP154100 | 199.8777 | 2024-03-04 | Fly.ash | 190.7216 | 47.32896 | 238.0506 | 0.1988189 | 62.96051 | 0.2644837 | 3000 | 5366.7 | 235.86784 | Titan: Fl
22886 | 22037 | DP154100 | 205.4577 | 2024-03-04 | Fly.ash | 196.8924 | 47.54174 | 244.4341 | 0.1944972 | 62.70512 | 0.2565318 | 3000 | 5916.7 | 235.86784 | Titan: Fl
22887 | 19370 | D1154000 | 200.2457 | 2024-03-04 | Fly.ash | 190.4306 | 46.41148 | 236.8421 | 0.1959596 | 80.65696 | 0.3405516 | 3000 | 5226.7 | 235.86784 | Titan: Fl
22888 | 19373 | D1154000 | 193.6702 | 2024-03-04 | Fly.ash | 184.7195 | 46.66344 | 231.383 | 0.2016719 | 81.91855 | 0.3540388 | 3000 | 4663.3 | 235.86784 | Titan: Fl
22889 | 19372 | D1154000 | 199.423 | 2024-03-04 | Fly.ash | 191.1483 | 46.88995 | 238.0383 | 0.1969849 | 81.85483 | 0.3438726 | 3000 | 4606.7 | 235.86784 | Titan: Fl
22890 | 19374 | D1154000 | 192.0339 | 2024-03-04 | Fly.ash | 183.2536 | 46.17225 | 229.4258 | 0.2012513 | 85.44846 | 0.3724448 | 3000 | 4410 | 235.86784 | Titan: Fl
22891 | 19371 | D1154000 | 190.3823 | 2024-03-04 | Fly.ash | 181.3397 | 45.93301 | 227.272725 | 0.2021052632 | 81.05625 | 0.3566474948 | 3000 | 3680 | 235.86784 | Titan: Fl
22892 | 19316 | D1154000 | 208.0813 | 2024-03-04 | Fly.ash | 198.6054 | 49.84504 | 248.4504 | 0.2006237 | 24.13901 | 0.09715825 | 3000 | 5143.3 | 235.86784 | Titan: Fl
22893 | 19360 | D1154000 | 199.0167 | 2024-03-04 | Fly.ash | 190.2805 | 46.42166 | 236.7021 | 0.1961185 | 71.83006 | 0.3034618 | 3000 | 5530 | 235.86784 | Titan: Fl
22894 | 19342 | D1154000 | 195.0711 | 2024-03-04 | Fly.ash | 185.7282 | 47.40958 | 233.1378 | 0.2033543 | 63.22121 | 0.2711753 | 3000 | 5043.3 | 235.86784 | Titan: Fl
22895 | 19367 | D1154000 | 196.1856 | 2024-03-04 | Fly.ash | 187.1945 | 47.65396 | 234.8485 | 0.2029136 | 75.45758 | 0.3213032 | 3000 | 5243.3 | 235.86784 | Titan: Fl
22896 | 19343 | D1154000 | 196.9987 | 2024-03-04 | Fly.ash | 188.1044 | 47.38878 | 235.4932 | 0.201232 | 63.75926 | 0.2707478 | 3000 | 5546.7 | 235.86784 | Titan: Fl
22897 | 19354 | D1154000 | 201.0712 | 2024-03-04 | Fly.ash | 192.3265 | 47.1652 | 239.4917 | 0.1969388 | 67.3 | 0.2810118 | 3000 | 5220 | 235.86784 | Titan: Fl
22898 | 19366 | D1154000 | 198.8333 | 2024-03-04 | Fly.ash | 190.2805 | 46.42166 | 236.7021 | 0.1961185 | 74.65483 | 0.3153957 | 3000 | 5293.3 | 235.86784 | Titan: Fl
22899 | 19353 | D1154000 | 196.2684 | 2024-03-04 | Fly.ash | 187.1945 | 46.92082 | 234.1153 | 0.2004175 | 67.3 | 0.2874651 | 3000 | 5343.3 | 235.86784 | Titan: Fl
22900 | 19368 | D1154000 | 193.7757 | 2024-03-04 | Fly.ash | 184.7195 | 46.66344 | 231.383 | 0.2016719 | 75.46191 | 0.3261343 | 3000 | 4806.7 | 235.86784 | Titan: Fl
22901 | 19352 | D1154000 | 194.0865 | 2024-03-04 | Fly.ash | 184.9613 | 46.42166 | 231.383 | 0.200627 | 66.1805 | 0.2860215 | 3000 | 4653.3 | 235.86784 | Titan: Fl
22902 | 19362 | D1154000 | 194.0027 | 2024-03-04 | Fly.ash | 184.9613 | 46.66344 | 231.6248 | 0.2014614 | 72.2336 | 0.3118561 | 3000 | 4916.7 | 235.86784 | Titan: Fl
22903 | 19358 | D1154000 | 196.0639 | 2024-03-04 | Fly.ash | 186.9501 | 47.40958 | 234.3597 | 0.2022941 | 70.97091 | 0.3028289 | 3000 | 4540 | 235.86784 | Titan: Fl
22904 | 19375 | D1154000 | 192.9929 | 2024-03-04 | Fly.ash | 184.5454527 | 46.3636359 | 230.9090886 | 0.2007874 | 117.5915 | 0.5092543 | 3000 | 5548.35 | 235.86784 | Titan: Fl
22905 | 19415 | D1170900 | 186.1793 | 2024-03-04 | Fly.ash | 177.6258 | 46.1165 | 223.7423 | 0.2061144 | 65.92192 | 0.2946333 | 3000 | 5123.3 | 235.86784 | Titan: Fl
22906 | 19416 | D1170900 | 184.4108 | 2024-03-04 | Fly.ash | 175.8605 | 44.57193 | 220.4325 | 0.2022022 | 67.76332 | 0.3074108 | 3000 | 5070 | 235.86784 | Titan: Fl
22907 | 19301 | D1120701 | 195.9271 | 2024-03-04 | Fly.ash | 189.0189 | 48.15482 | 237.1737 | 0.2030361 | 54.45788 | 0.2296118 | 3000 | 8253.3 | 235.86784 | Titan: Fl
22908 | 22028 | DP122200 | 199.17 | 2024-03-04 | Fly.ash | 192.6193 | 47.92979 | 240.5491 | 0.1992516 | 58.21359 | 0.242003 | 3000 | 8340 | 235.86784 | Titan: Fl
22909 | 19302 | D1120701 | 191.6666 | 2024-03-04 | Fly.ash | 184.2934 | 47.70477 | 231.9982 | 0.2056256 | 54.83345 | 0.2363529 | 3000 | 8010 | 235.86784 | Titan: Fl
22910 | 19306 | D1120701 | 190.7581 | 2024-03-04 | Fly.ash | 183.3933 | 48.15482 | 231.5482 | 0.2079689 | 58.58916 | 0.2530323 | 3000 | 6146.7 | 235.86784 | Titan: Fl
22911 | 19310 | D1120701 | 191.1 | 2024-03-04 | Fly.ash | 183.8434 | 48.60486 | 232.4482 | 0.2090997 | 60.09145 | 0.2585154 | 3000 | 6956.7 | 235.86784 | Titan: Fl
22912 | 19309 | D1120701 | 191.5583 | 2024-03-04 | Fly.ash | 184.2934 | 48.15482 | 232.4482 | 0.2071636 | 58.96473 | 0.2536682 | 3000 | 5466.7 | 235.86784 | Titan: Fl
22913 | 19308 | D1120701 | 190.1843 | 2024-03-04 | Fly.ash | 182.7183 | 48.15482 | 230.8731 | 0.208577 | 58.96473 | 0.2553989 | 3000 | 6096.7 | 235.86784 | Titan: Fl
22914 | 19293 | D1120701 | 190.3616 | 2024-03-04 | Fly.ash | 182.9323 | 47.90553 | 230.8378 | 0.207529 | 47.97374 | 0.2078245 | 3000 | 5250 | 235.86784 | Titan: Fl
22915 | 19290 | D1120701 | 190.1978 | 2024-03-04 | Fly.ash | 182.9323 | 47.68271 | 230.615 | 0.2067633 | 45.37052 | 0.1967371 | 3000 | 7090 | 235.86784 | Titan: Fl
22916 | 19295 | D1120701 | 190.0336 | 2024-03-04 | Fly.ash | 182.7183 | 48.15482 | 230.8731 | 0.208577 | 51.4533 | 0.222864 | 3000 | 4450 | 235.86784 | Titan: Fl
22917 | 19296 | D1120701 | 188.5634 | 2024-03-04 | Fly.ash | 180.9269 | 49.01961 | 229.9465 | 0.2131783 | 51.69264 | 0.2248029 | 3000 | 4940 | 235.86784 | Titan: Fl
22918 | 19303 | D1120701 | 195.7626 | 2024-03-04 | Fly.ash | 188.7939 | 48.82988 | 237.6238 | 0.2054924 | 55.96016 | 0.235499 | 3000 | 4743.3 | 235.86784 | Titan: Fl
22919 | 19311 | D1120701 | 197.2385 | 2024-03-04 | Fly.ash | 190.508 | 50.57932 | 241.0873 | 0.2097967 | 61.73365 | 0.2560634 | 3000 | 5896.7 | 235.86784 | Titan: Fl
22920 | 19314 | D1120701 | 189.9312 | 2024-03-04 | Fly.ash | 182.7183 | 48.60486 | 231.3231 | 0.2101167 | 67.22731 | 0.2906208 | 3000 | 7046.7 | 235.86784 | Titan: Fl
22921 | 19387 | D1154001 | 186.0516 | 2024-03-04 | Fly.ash | 178.5084 | 46.33716 | 224.8455 | 0.2060844 | 60.76602 | 0.2702567 | 3000 | 4610 | 235.86784 | Titan: Fl
22922 | 19300 | D1120701 | 191.1984 | 2024-03-04 | Fly.ash | 184.0463 | 47.23708 | 231.2834 | 0.2042389 | 53.55209 | 0.2315431 | 3000 | 5580 | 235.86784 | Titan: Fl
22923 | 19305 | D1120701 | 194.5466 | 2024-03-04 | Fly.ash | 187.6114 | 50.13369 | 237.7451 | 0.2108716 | 58.01476 | 0.2440208 | 3000 | 6400 | 235.86784 | Titan: Fl
22924 | 19315 | D1120701 | 190.4459 | 2024-03-04 | Fly.ash | 183.1683 | 48.60486 | 231.7732 | 0.2097087 | 67.97845 | 0.2932973 | 3000 | 5710 | 235.86784 | Titan: Fl
22925 | 19312 | D1120701 | 190.469 | 2024-03-04 | Fly.ash | 183.1683 | 47.47975 | 230.6481 | 0.2058537 | 64.22274 | 0.2784447 | 3000 | 6453.3 | 235.86784 | Titan: Fl
22926 | 19419 | D1187701 | 204.1201 | 2024-03-04 | Fly.ash | 197.7273 | 51.13636 | 248.8636 | 0.2054795 | 61.07169 | 0.2454022 | 3000 | 6023.3 | 235.86784 | Titan: Fl
22927 | 19420 | D1187701 | 205.7209 | 2024-03-04 | Fly.ash | 199.5455 | 49.77273 | 249.3182 | 0.1996354 | 61.45102 | 0.2464763 | 3000 | 6976.7 | 235.86784 | Titan: Fl
22928 | 19418 | D1187701 | 200.4605 | 2024-03-04 | Fly.ash | 194.0731 | 78.877 | 272.9501 | 0.2889796 | 54.66775 | 0.2002848 | 3000 | 5303.3 | 235.86784 | Titan: Fl
22929 | 19700 | D2129001 | 214.2895 | 2024-03-04 | Fly.ash | 208.0241 | 52.8757 | 260.8998 | 0.2026667 | 56.12495 | 0.2151207 | 3400 | 6383.3 | NA | Titan: Fl
22930 | 19699 | D2129001 | 216.1743 | 2024-03-04 | Fly.ash | 209.9344 | 52.7179 | 262.6523 | 0.2007136 | 53.57509 | 0.2039772 | 3400 | 6266.7 | NA | Titan: Fl
22931 | 21528 | DB116000 | 221.1855 | 2024-03-04 | Fly.ash | 215.5781 | 52.7361 | 268.3142 | 0.1965461 | 66.65848 | 0.2484344 | 4500 | 5876.7 | NA | Titan: Fl
22932 | 21536 | DB116000 | 231.3544 | 2024-03-04 | Fly.ash | 226.8089 | 56.12245 | 282.9314 | 0.1983607 | 77.8008 | 0.2749812 | 4500 | 6526.7 | NA | Titan: Fl
22933 | 21526 | DB116000 | 238.2535 | 2024-03-04 | Fly.ash | 233.4928 | 57.17703 | 290.6699 | 0.1967078 | 51.10936 | 0.175833 | 4500 | 6853.3 | NA | Titan: Fl
22934 | 19664 | D2114800 | 218.3254 | 2024-03-04 | Fly.ash | 212.1212 | 53.50379 | 265.625 | 0.201426 | 59.66502 | 0.2246212 | 3400 | 5483.3 | NA | Titan: Fl
22935 | 19688 | D2129001 | 216.2964 | 2024-03-04 | Fly.ash | 209.9344 | 53.42081 | 263.3552 | 0.202847 | 43.01649 | 0.1633402 | 3400 | 6136.7 | NA | Titan: Fl
22936 | 20173 | D4116100 | 266.0123 | 2024-03-04 | Fly.ash | 263.9678 | 65.57765 | 329.5455 | 0.1989943 | 60.06015 | 0.1822515 | 5500 | 6843.3 | NA | Titan: Fl
22937 | 19691 | D2129001 | 216.6215 | 2024-03-04 | Fly.ash | 210.1687 | 52.7179 | 262.8866 | 0.2005348 | 44.97179 | 0.1710692 | 3400 | 6836.7 | NA | Titan: Fl
22938 | 19667 | D2114800 | 216.133 | 2024-03-04 | Fly.ash | 210.1687 | 53.88941 | 264.0581 | 0.2040816 | 72.34592 | 0.2739773 | 3400 | 5490 | NA | Titan: Fl
22939 | 19695 | D2129001 | 218.6098 | 2024-03-04 | Fly.ash | 212.358 | 55.16098 | 267.5189 | 0.2061947 | 50.57697 | 0.1890594 | 3400 | 5520 | NA | Titan: Fl
22940 | 19696 | D2129001 | 216.2849 | 2024-03-04 | Fly.ash | 209.9344 | 53.42081 | 263.3552 | 0.202847 | 51.61979 | 0.1960083 | 3400 | 6970 | NA | Titan: Fl
22941 | 19694 | D2129001 | 220.5933 | 2024-03-04 | Fly.ash | 214.3541 | 53.82775 | 268.1818155 | 0.2007136 | 50.31077 | 0.1875995 | 3400 | 5563.3 | NA | Titan: Fl
22942 | 19666 | D2114800 | 216.038 | 2024-03-04 | Fly.ash | 209.9344 | 52.7179 | 262.6523 | 0.2007136 | 69.99957 | 0.2665104 | 3400 | 6026.7 | NA | Titan: Fl
22943 | 19698 | D2129001 | 218.5782 | 2024-03-04 | Fly.ash | 212.358 | 54.6875 | 267.0455 | 0.2047872 | 52.94776 | 0.1982725 | 3400 | 5663.3 | NA | Titan: Fl
22944 | 19684 | D2128901 | 236.0493 | 2024-03-04 | Fly.ash | 231.0606 | 56.81818125 | 287.8788 | 0.1973684 | 50.57697 | 0.1756884 | 4500 | 6156.7 | NA | Titan: Fl
22945 | 21537 | DB116000 | 231.1074 | 2024-03-04 | Fly.ash | 226.577 | 56.58627 | 283.1633 | 0.1998362 | 78.57493 | 0.2774899 | 4500 | 6506.7 | NA | Titan: Fl
22946 | 19668 | D2114800 | 214.0006 | 2024-03-04 | Fly.ash | 208.0241 | 52.17996 | 260.2041 | 0.2005348 | 78.962 | 0.3034618 | 3400 | 6736.7 | NA | Titan: Fl
22947 | 14274 | CAGB5R10 | 178.1136 | 2024-03-04 | Fly.ash | 169.7588 | 41.97588 | 211.7347 | 0.1982475 | 77.41373 | 0.3656166 | 3000 | 4656.7 | 235.86784 | Titan: Fl
22948 | 19693 | D2129001 | 218.5093 | 2024-03-04 | Fly.ash | 212.1212 | 53.50379 | 265.625 | 0.201426 | 49.7867 | 0.1874323 | 3400 | 5393.3 | NA | Titan: Fl
22949 | 19686 | D2129001 | 216.5439 | 2024-03-04 | Fly.ash | 210.1687 | 54.35801 | 264.5267 | 0.2054916 | 38.71484 | 0.1463551 | 3400 | 6546.7 | NA | Titan: Fl
22950 | 19687 | D2129001 | 214.6765 | 2024-03-04 | Fly.ash | 208.256 | 52.8757 | 261.1317 | 0.2024867 | 40.25514 | 0.1541564 | 3400 | 7233.3 | NA | Titan: Fl
22951 | 19690 | D2129001 | 218.9012 | 2024-03-04 | Fly.ash | 212.5947 | 55.39773 | 267.9924 | 0.2067138 | 44.64998 | 0.1666091 | 3400 | 6423.3 | NA | Titan: Fl
22952 | 21530 | DB116000 | 228.8596 | 2024-03-04 | Fly.ash | 224.0588 | 55.32599 | 279.3848 | 0.1980279 | 73.18334 | 0.2619447 | 4500 | 7396.7 | NA | Titan: Fl
22953 | 21535 | DB116000 | 231.269 | 2024-03-04 | Fly.ash | 226.577 | 56.12245 | 282.6994 | 0.1985234 | 76.25252 | 0.26973 | 4500 | 6453.3 | NA | Titan: Fl
22954 | 19685 | D2129001 | 216.5645 | 2024-03-04 | Fly.ash | 209.9344 | 52.9522 | 262.8866 | 0.201426 | 37.15061 | 0.141318 | 3400 | 5803.3 | NA | Titan: Fl
22955 | 21533 | DB116000 | 229.2301 | 2024-03-04 | Fly.ash | 224.5179 | 55.78512 | 280.303 | 0.1990172 | 74.33282 | 0.2651874 | 4500 | 7346.7 | NA | Titan: Fl
22956 | 21532 | DB116000 | 231.2458 | 2024-03-04 | Fly.ash | 226.577 | 55.89054 | 282.4675 | 0.1978654 | 74.31718 | 0.2630999 | 4500 | 6593.3 | NA | Titan: Fl
22957 | 21534 | DB116000 | 231.0454 | 2024-03-04 | Fly.ash | 226.3451 | 56.81818125 | 283.1633 | 0.2006552 | 74.70425 | 0.2638204 | 4500 | 6940 | NA | Titan: Fl
22958 | 21531 | DB116000 | 229.0289 | 2024-03-04 | Fly.ash | 224.2883 | 55.09642 | 279.3848 | 0.1972062 | 73.94966 | 0.2646875 | 4500 | 6650 | NA | Titan: Fl
22959 | 14073 | CAGB5R10 | 178.0047 | 2024-03-04 | Fly.ash | 169.5269 | 43.83117 | 213.3581 | 0.2054348 | 66.18874 | 0.3102237 | 3000 | 4206.7 | 235.86784 | Titan: Fl
22960 | 19692 | D2129001 | 214.3289 | 2024-03-04 | Fly.ash | 208.0241 | 52.17996 | 260.2041 | 0.2005348 | 49.15772 | 0.1889199 | 3400 | 4346.7 | NA | Titan: Fl
22961 | 19697 | D2129001 | 216.2027 | 2024-03-04 | Fly.ash | 209.9344 | 55.76382 | 265.6982 | 0.2098765 | 52.01085 | 0.1957516 | 3400 | 4903.3 | NA | Titan: Fl
22962 | 14134 | CAGB5R10 | 177.9151 | 2024-03-04 | Fly.ash | 169.5269 | 42.90352 | 212.4304 | 0.2019651 | 70.83356 | 0.3334436 | 3000 | 4205 | 235.86784 | Titan: Fl
22963 | 19665 | D2114800 | 216.0366 | 2024-03-04 | Fly.ash | 209.9344 | 53.42081 | 263.3552 | 0.202847 | 63.35156 | 0.2405556 | 3400 | 5316.7 | NA | Titan: Fl
22964 | 19733 | D2155100 | 219.9175 | 2024-03-04 | Fly.ash | 212.1212 | 53.26704 | 265.3883 | 0.2007136 | 52.55263 | 0.1980217 | 3400 | 5170 | NA | Titan: Fl
22965 | 19671 | D2114800 | 210.0445 | 2024-03-04 | Fly.ash | 204.5454525 | 51.8181813 | 256.3636338 | 0.2021277 | 125.178 | 0.488283 | 3400 | 5516.7 | NA | Titan: Fl
22966 | 19731 | D2155100 | 220.0953 | 2024-03-04 | Fly.ash | 212.358 | 55.16098 | 267.5189 | 0.2061947 | 51.76237 | 0.1934905 | 3400 | 6310 | NA | Titan: Fl
22967 | 19737 | D2155100 | 217.6731 | 2024-03-04 | Fly.ash | 209.9344 | 53.1865 | 263.1209 | 0.2021371 | 54.74827 | 0.2080727 | 3400 | 3456.7 | NA | Titan: Fl
22968 | 19735 | D2155100 | 220.001 | 2024-03-04 | Fly.ash | 212.358 | 54.6875 | 267.0455 | 0.2047872 | 53.73803 | 0.2012318 | 3400 | 6093.3 | NA | Titan: Fl
22969 | 19734 | D2155100 | 220.2694 | 2024-03-04 | Fly.ash | 212.5947 | 53.97727 | 266.572 | 0.2024867 | 53.3429 | 0.2001069 | 3400 | 5426.7 | NA | Titan: Fl
22970 | 14991 | CAGB9S10 | 157.4369 | 2024-03-04 | Fly.ash | 147.7273 | 69.34137 | 217.0686 | 0.3194444 | 69.67236 | 0.3209692 | 3000 | 3783.3 | 235.86784 | Titan: Fl
22971 | 14164 | CAGB5R10 | 177.9222 | 2024-03-04 | Fly.ash | 168.7328 | 41.78145 | 210.5142 | 0.1984733 | 72.80018 | 0.3458207 | 3000 | 3950 | 235.86784 | Titan: Fl
22972 | 19727 | D2155100 | 217.866 | 2024-03-04 | Fly.ash | 209.9344 | 53.65511 | 263.5895 | 0.2035556 | 44.97179 | 0.170613 | 3400 | 4743.3 | NA | Titan: Fl
22973 | 20376 | D4154700 | 265.5639 | 2024-03-04 | Fly.ash | 261.544 | 65.29581 | 326.8398 | 0.1997792 | 63.22121 | 0.1934318 | 5500 | 7106.7 | NA | Titan: Fl
22974 | 19729 | D2155100 | 222.5296 | 2024-03-04 | Fly.ash | 214.8325 | 55.02392 | 269.8565 | 0.2039007 | 46.31786 | 0.1716389 | 3400 | 6560 | NA | Titan: Fl
22975 | 19707 | D2154300 | 214.8516 | 2024-03-04 | Fly.ash | 207.6346 | 52.51545 | 260.15 | 0.201866 | 76.60201 | 0.2944532 | 3400 | 5693.3 | NA | Titan: Fl
22976 | 22039 | DP154100 | 194.5229 | 2024-03-04 | Fly.ash | 185.4913 | 46.37282 | 231.8641 | 0.2 | 65.90332 | 0.2842326 | 3000 | 5056.7 | 235.86784 | Titan: Fl
22977 | 19726 | D2155100 | 222.7967 | 2024-03-04 | Fly.ash | 215.0718 | 54.30622 | 269.378 | 0.2015986 | 43.52281 | 0.1615678 | 3400 | 6116.7 | NA | Titan: Fl
22978 | 27564 | XAGD9R10 | 166.0202 | 2024-03-04 | Fly.ash | 154.6392 | 65.13589 | 219.7751 | 0.2963753 | 55.53038 | 0.2526692 | 3000 | 3036.7 | 235.86784 | Titan: Fl
22979 | 12231 | BAFB6M10 | 168.009 | 2024-03-04 | Fly.ash | 157.3427 | 39.77273 | 197.1154 | 0.2017738 | 77.68914 | 0.3941303 | 2500 | 2810 | 213.18824 | Titan: Fl
22980 | 14843 | CAGB6M10 | 179.6217 | 2024-03-04 | Fly.ash | 169.9029 | 42.3654 | 212.2683 | 0.1995842 | 78.44341 | 0.3695484 | 3000 | 3733.3 | 235.86784 | Titan: Fl
22981 | 20456 | D4154700 | 262.2422 | 2024-03-04 | Fly.ash | 258.3848 | 64.87202 | 323.2568 | 0.2006826 | 83.23103 | 0.2574765 | 5500 | 6466.7 | NA | Titan: Fl
22982 | 26854 | SW5B8P10 | 261.9046 | 2024-03-08 | Fly.ash | 259.9068 | 65.26806 | 325.1748 | 0.2007168 | 88.5097 | 0.2721911 | 4000 | 5680 | 299.37072 | Titan: Fl
22983 | 14854 | CAGB6M10 | 176.2376 | 2024-03-04 | Fly.ash | 166.8182 | 41.8181814 | 208.6364 | 0.2004357 | 121.3847 | 0.5818004 | 3000 | 4066.7 | 235.86784 | Titan: Fl
22984 | 19732 | D2155100 | 221.6992 | 2024-03-04 | Fly.ash | 214.2214 | 54.90549 | 269.1269 | 0.2040134 | 51.82887 | 0.1925815 | 3400 | 4650 | NA | Titan: Fl
22985 | 14851 | CAGB6M10 | 177.2472 | 2024-03-04 | Fly.ash | 167.6136 | 41.95804 | 209.5717 | 0.2002086 | 86.07811 | 0.4107335 | 3000 | 3546.7 | 235.86784 | Titan: Fl
22986 | 27552 | XAGD9M10 | 201.7987 | 2024-03-04 | Fly.ash | 193.0693 | 49.955 | 243.0243 | 0.2055556 | 50.70216 | 0.20863 | 3000 | 3503.3 | 235.86784 | Titan: Fl
22987 | 12229 | BAFB6M10 | 167.8603 | 2024-03-04 | Fly.ash | 157.1241 | 39.11713 | 196.2413 | 0.1993318 | 72.58281 | 0.3698652 | 2500 | 2980 | 213.18824 | Titan: Fl
22988 | 27565 | XAGD9R10 | 165.8388 | 2024-03-04 | Fly.ash | 154.1706 | 65.3702 | 219.5408 | 0.2977588 | 55.92144 | 0.2547201 | 3000 | 5093.3 | 235.86784 | Titan: Fl
22989 | 15023 | CAGC5R10 | 192.3123 | 2024-03-04 | Fly.ash | 183.1956 | 55.09642 | 238.292 | 0.2312139 | 80.84652 | 0.339275 | 3000 | 4800 | 235.86784 | Titan: Fl
22990 | 19486 | D1546200 | 145.902 | 2024-03-04 | Fly.ash | 133.467 | 65.73084 | 199.1979 | 0.3299776 | 65.82444 | 0.3304475 | 2500 | 3850 | 213.18824 | Titan: Fl
22991 | 19485 | D1546200 | 147.0141 | 2024-03-04 | Fly.ash | 134.4697 | 67.94508 | 202.4148 | 0.3356725 | 64.80174 | 0.3201433 | 2500 | 4050 | 213.18824 | Titan: Fl
22992 | 19711 | D2154300 | 216.3211 | 2024-03-04 | Fly.ash | 209.1837 | 52.64378 | 261.8275 | 0.2010629 | 81.28441 | 0.3104503 | 3400 | 5003.3 | NA | Titan: Fl
22993 | 19712 | D2154300 | 215.3246 | 2024-03-04 | Fly.ash | 208.0241 | 52.64378 | 260.6679 | 0.2019573 | 81.67148 | 0.3133162 | 3400 | 4893.3 | NA | Titan: Fl
22994 | 14845 | CAGB6M10 | 177.4922 | 2024-03-04 | Fly.ash | 167.6136 | 42.3951 | 210.0087 | 0.201873 | 80.97178 | 0.3855639 | 3000 | 3340 | 235.86784 | Titan: Fl
22995 | 12381 | BAFE5R10 | 144.0449 | 2024-03-04 | Fly.ash | 132.0018 | 68.41139 | 200.4132 | 0.3413517 | 81.22968 | 0.405311 | 2500 | 3106.7 | 213.18824 | Titan: Fl
22996 | 20702 | D4164800 | 214.1376 | 2024-03-04 | Fly.ash | 207.7922 | 138.4508 | 346.243 | 0.399866 | 87.47751 | 0.2526477 | 5500 | 5943.3 | NA | Titan: Fl
22997 | 20703 | D4164800 | 214.7641 | 2024-03-04 | Fly.ash | 208.4879 | 138.9147 | 347.4026 | 0.3998665 | 87.47751 | 0.2518044 | 5500 | 6146.7 | NA | Titan: Fl
22998 | 20700 | D4164800 | 212.2241 | 2024-03-04 | Fly.ash | 205.8223 | 137.8958 | 343.7181 | 0.4011887 | 84.81587 | 0.24676 | 5500 | 5125 | NA | Titan: Fl
22999 | 20699 | D4164800 | 217.1987 | 2024-03-04 | Fly.ash | 211.0021 | 139.4628 | 350.4649 | 0.3979366 | 84.05547 | 0.2398399 | 5500 | 4900 | NA | Titan: Fl
23000 | 19783 | D4052903 | 252.6278 | 2024-03-08 | Fly.ash | 249.6658 | 62.83422 | 312.5 | 0.2010695 | 62.47743 | 0.1999278 | 5500 | 8280 | NA | Titan: Fl
23001 | 20694 | D4164800 | 223.4922 | 2024-03-04 | Fly.ash | 217.9293 | 145.454544 | 363.3838 | 0.400278 | 77.12988 | 0.2122546 | 5500 | NA | NA | Titan: Fl
23002 | 19781 | D4052903 | 253.1356 | 2024-03-08 | Fly.ash | 249.9999975 | 62.5 | 312.5 | 0.2 | 58.01476 | 0.1856472 | 5500 | NA | NA | Titan: Fl
23003 | 20696 | D4164800 | 224.0737 | 2024-03-04 | Fly.ash | 218.6869 | 144.9495 | 363.63636 | 0.3986111 | 80.50168 | 0.2213796 | 5500 | 5450 | NA | Titan: Fl
23004 | 19785 | D4052903 | 254.7142 | 2024-03-08 | Fly.ash | 248.8345 | 62.35431 | 311.1888 | 0.2003745 | 67.11175 | 0.2156625 | 5500 | 8326.7 | NA | Titan: Fl
23005 | 19782 | D4052903 | 259.2328 | 2024-03-08 | Fly.ash | 253.3921 | 63.09362 | 316.4857 | 0.1993569 | 60.01297 | 0.189623 | 5500 | 8466.7 | NA | Titan: Fl
23006 | 27572 | XAGD9R10 | 163.0999 | 2024-03-04 | Fly.ash | 151.5151 | 64.04959 | 215.5647 | 0.2971246 | 63.98753 | 0.2968367 | 3000 | 4553.3 | 235.86784 | Titan: Fl
23007 | 19776 | D4052903 | 269.1235 | 2024-03-08 | Fly.ash | 263.2064 | 66.33907 | 329.5455 | 0.2013048 | 39.98314 | 0.1213282 | 5500 | NA | NA | Titan: Fl
23008 | 19908 | D4053104 | 220.0772 | 2024-03-04 | Fly.ash | 212.9049 | 115.7262 | 328.6311 | 0.3521463 | 44.47285 | 0.1353276 | 5500 | 6693.3 | NA | Titan: Fl
23009 | 21571 | DB154500 | 230.6331 | 2024-03-04 | Fly.ash | 224.5179 | 56.01469 | 280.5326 | 0.1996727 | 71.65071 | 0.2554096 | 4500 | NA | NA | Titan: Fl
23010 | 19779 | D4052903 | 259.3515 | 2024-03-08 | Fly.ash | 253.3144 | 63.92045 | 317.2348 | 0.2014925 | 48.99644 | 0.1544485 | 5500 | 8730 | NA | Titan: Fl
23011 | 14343 | CAGB5R10 | 178.0845 | 2024-03-04 | Fly.ash | 168.5032 | 42.24059 | 210.7438 | 0.2004357 | 80.46336 | 0.3818065 | 3000 | 3526.7 | 235.86784 | Titan: Fl
23012 | 19910 | D4053104 | 219.5526 | 2024-03-04 | Fly.ash | 212.2774 | 114.3393 | 326.6167 | 0.3500717 | 53.57509 | 0.1640305 | 5500 | 8846.7 | NA | Titan: Fl
23013 | 19780 | D4052903 | 257.4469 | 2024-03-08 | Fly.ash | 251.6401 | 62.32427 | 313.9644 | 0.1985075 | 55.13932 | 0.1756229 | 5500 | 8723.3 | NA | Titan: Fl
23014 | 19777 | D4052903 | 263.9203 | 2024-03-08 | Fly.ash | 257.2314 | 64.73829 | 321.9697 | 0.2010695 | 46.5538 | 0.1445906 | 5500 | 9103.3 | NA | Titan: Fl
23015 | 20722 | D4167601 | 274.3156 | 2024-03-08 | Fly.ash | 268.4492 | 67.1123 | 335.5615 | 0.2 | 49.98195 | 0.1489502 | 5500 | 9903.3 | NA | Titan: Fl
23016 | 20716 | D4167601 | 277.2039 | 2024-03-08 | Fly.ash | 271.2121 | 67.87879 | 339.0909057 | 0.2001787 | 36.92119 | 0.1088829 | 5500 | 8973.3 | NA | Titan: Fl
23017 | 20724 | D4167601 | 278.3909 | 2024-03-08 | Fly.ash | 272.72727 | 67.57576 | 340.303 | 0.1985752 | 51.08274 | 0.1501096 | 5500 | 9456.7 | NA | Titan: Fl
23018 | 20867 | D4167901 | 222.9335 | 2024-03-04 | Fly.ash | 215.6723 | 115.5303 | 331.2026 | 0.3488206 | 52.94776 | 0.1598652 | 5500 | 7953.3 | NA | Titan: Fl
23019 | 20881 | D4167901 | 218.8855 | 2024-03-04 | Fly.ash | 211.8298 | 113.9277 | 325.7576 | 0.3497317 | 72.46123 | 0.2224391 | 5500 | 7076.7 | NA | Titan: Fl
23020 | 20868 | D4167901 | 219.0889 | 2024-03-04 | Fly.ash | 211.8298 | 114.2191 | 326.0489 | 0.3503128 | 56.89909 | 0.1745109 | 5500 | 7320 | NA | Titan: Fl
23021 | 20733 | D4167601 | 273.8856 | 2024-03-08 | Fly.ash | 268.1818155 | 66.74641 | 334.9282 | 0.1992857 | 58.6959 | 0.1752492 | 5500 | 10146.7 | NA | Titan: Fl
23022 | 20727 | D4167601 | 273.0151 | 2024-03-08 | Fly.ash | 267.2249 | 66.74641 | 333.9713 | 0.1998567 | 55.10228 | 0.1649911 | 5500 | 11146.7 | NA | Titan: Fl
23023 | 20765 | D4167601 | 265.335 | 2024-03-08 | Fly.ash | 260.7809 | 64.68531 | 325.4662 | 0.1987466 | 72.94755 | 0.2241325 | 5500 | 9450 | NA | Titan: Fl
23024 | 20728 | D4167601 | 271.3497 | 2024-03-08 | Fly.ash | 266.7464 | 66.6866 | 333.433 | 0.2 | 55.40175 | 0.1661556 | 5500 | 9756.7 | NA | Titan: Fl
23025 | 20731 | D4167601 | 273.0155 | 2024-03-08 | Fly.ash | 268.4492 | 67.1123 | 335.5615 | 0.2 | 57.56849 | 0.1715587 | 5500 | 8203.3 | NA | Titan: Fl
23026 | 20726 | D4167601 | 274.8539 | 2024-03-08 | Fly.ash | 270.3095 | 67.2147 | 337.5242 | 0.1991404 | 54.88139 | 0.1625999 | 5500 | 9680 | NA | Titan: Fl
23027 | 20732 | D4167601 | 274.1063 | 2024-03-08 | Fly.ash | 269.6281 | 68.1818175 | 337.8099 | 0.2018349 | 58.62331 | 0.1735393 | 5500 | 8653.3 | NA | Titan: Fl
23028 | 20870 | D4167901 | 224.353 | 2024-03-04 | Fly.ash | 217.1053 | 116.6268 | 333.7321 | 0.3494624 | 59.89378 | 0.1794667 | 5500 | 7376.7 | NA | Titan: Fl
23029 | 20723 | D4167601 | 276.5211 | 2024-03-08 | Fly.ash | 271.9156 | 67.64069 | 339.5563 | 0.1992032 | 50.12539 | 0.1476203 | 5500 | 9680 | NA | Titan: Fl
23030 | 20717 | D4167601 | 275.3333 | 2024-03-08 | Fly.ash | 270.6061 | 67.57576 | 338.1818148 | 0.1998208 | 45.0135 | 0.1331044 | 5500 | 8786.7 | NA | Titan: Fl
23031 | 20725 | D4167601 | 278.1373 | 2024-03-08 | Fly.ash | 272.3214 | 67.37013 | 339.6916 | 0.1983274 | 52.1575 | 0.1535437 | 5500 | 10176.7 | NA | Titan: Fl
23032 | 20719 | D4167601 | 276.2141 | 2024-03-08 | Fly.ash | 270.303 | 67.2727266 | 337.5758 | 0.1992819 | 46.53081 | 0.1378381 | 5500 | 10876.7 | NA | Titan: Fl
23033 | 20720 | D4167601 | 272.699 | 2024-03-08 | Fly.ash | 266.7464 | 66.6866 | 333.433 | 0.2 | 48.41414 | 0.145199 | 5500 | 11340 | NA | Titan: Fl
23034 | 20760 | D4167601 | 267.3867 | 2024-03-08 | Fly.ash | 261.6979 | 64.83957 | 326.5374 | 0.198567 | 70.84495 | 0.2169581 | 5500 | 11106.7 | NA | Titan: Fl
23035 | 20798 | D4167701 | 262.076 | 2024-03-04 | Fly.ash | 260.4895 | 64.39394 | 324.8834 | 0.1982063 | 85.59179 | 0.2634538 | 5500 | 6886.7 | NA | Titan: Fl
23036 | 21674 | DB171100 | 238.9247 | 2024-03-04 | Fly.ash | 234.7179 | 57.60188 | 292.3197 | 0.1970509 | 72.59539 | 0.2483424 | 4500 | 6543 | NA | Titan: Fl
23037 | 20928 | D4173000 | 223.4877 | 2024-03-04 | Fly.ash | 216.1364 | 116.5909 | 332.7272694 | 0.3504098 | 51.58851 | 0.1550474 | 5500 | 7520 | NA | Titan: Fl
23038 | 19683 | D2122800 | 218.1764 | 2024-03-04 | Fly.ash | 212.1212 | 53.97727 | 266.0985 | 0.202847 | 56.50396 | 0.2123423 | 3400 | 7260.3 | NA | Titan: Fl
23039 | 21672 | DB171100 | 237.5342 | 2024-03-04 | Fly.ash | 233.2888 | 58.15508 | 291.4438 | 0.1995413 | 69.17144 | 0.2373406 | 4500 | 7066.7 | NA | Titan: Fl
23040 | 20893 | D4171200 | 262.9063 | 2024-03-04 | Fly.ash | 261.1408 | 64.61676 | 325.7576 | 0.1983584 | 74.74979 | 0.2294645 | 5500 | 7173.3 | NA | Titan: Fl
23041 | 21675 | DB171100 | 237.3329 | 2024-03-04 | Fly.ash | 233.066 | 57.70945 | 290.7754 | 0.1984674 | 74.00601 | 0.2545126 | 4500 | 6680 | NA | Titan: Fl
23042 | 21676 | DB171100 | 235.0189 | 2024-03-04 | Fly.ash | 230.8032 | 57.81112 | 288.6143 | 0.2003058 | 74.39234 | 0.2577569 | 4500 | 6703.3 | NA | Titan: Fl
23043 | 21653 | DB167501 | 235.4828 | 2024-03-04 | Fly.ash | 231.2445 | 58.69373 | 289.9382 | 0.2024353 | 74.02406 | 0.2553098 | 4500 | 7450 | NA | Titan: Fl
23044 | 20721 | D4167601 | 271.0612 | 2024-03-08 | Fly.ash | 267.0455 | 66.08852 | 333.134 | 0.1983842 | 49.91148 | 0.1498241 | 5500 | 9590 | NA | Titan: Fl
23045 | 19680 | D2120901 | 218.3152 | 2024-03-04 | Fly.ash | 212.2196 | 53.42385 | 265.6434 | 0.2011111 | 54.68224 | 0.2058483 | 3400 | 7336.7 | NA | Titan: Fl
23046 | 19681 | D2120901 | 214.9737 | 2024-03-04 | Fly.ash | 208.9161 | 52.44755 | 261.3636 | 0.2006689 | 58.84436 | 0.2251436 | 3400 | 7096.7 | NA | Titan: Fl
23047 | 13305 | CAG05R10 | 213.3518 | 2024-03-04 | NA | 205.5785 | 0 | 205.5785 | 0 | 78.6242 | 0.3824534 | 3000 | 4496.7 | 235.86784 | Titan: Fl
23048 | 14259 | CAGB5R10 | 179.2871 | 2024-03-04 | Fly.ash | 169.1919 | 42.50842 | 211.7003 | 0.2007952 | 76.91914 | 0.3633397 | 3000 | 3377.5 | 235.86784 | Titan: Fl
23049 | 20920 | D4172700 | 264.8648 | 2024-03-04 | Fly.ash | 260.7655 | 64.5933 | 325.3588 | 0.1985294 | 48.91325 | 0.1503363 | 5500 | 8700 | NA | Titan: Fl
23050 | 21949 | DD126200 | 244.2199 | 2024-03-04 | Fly.ash | 241.9938 | 120.3512 | 362.345 | 0.3321454 | 90.09023 | 0.248631 | 4000 | 6846.7 | 276.69112 | Titan: Fl
23051 | 21641 | DB167501 | 236.9882 | 2024-03-04 | Fly.ash | 232.5828 | 57.5616 | 290.1444 | 0.1983895 | 68.42071 | 0.235816 | 4500 | 6790 | NA | Titan: Fl
23052 | 20786 | D4167701 | 261.5232 | 2024-03-04 | Fly.ash | 259.7403 | 63.5436 | 323.2839 | 0.1965567 | 75.09132 | 0.2322767 | 5500 | 9966.7 | NA | Titan: Fl
23053 | 21644 | DB167501 | 237.1536 | 2024-03-04 | Fly.ash | 232.7952 | 57.774 | 290.5692 | 0.1988304 | 70.19327 | 0.2415716 | 4500 | 6693.3 | NA | Titan: Fl
23054 | 21677 | DB171100 | 234.8469 | 2024-03-04 | Fly.ash | 230.6397 | 57.65993 | 288.2997 | 0.2 | 77.27037 | 0.268021 | 4500 | 7290 | NA | Titan: Fl
23055 | 21631 | DB167501 | 235.089 | 2024-03-04 | Fly.ash | 230.6397 | 58.50168 | 289.1414 | 0.202329 | 54.44049 | 0.1882833 | 4500 | 7096.7 | NA | Titan: Fl
23056 | 20741 | D4167601 | 268.1605 | 2024-03-08 | Fly.ash | 264.678 | 66.05114 | 330.7292 | 0.1997137 | 65.19687 | 0.1971307 | 5500 | 7893.3 | NA | Titan: Fl
23057 | 20871 | D4167901 | 220.8364 | 2024-03-04 | Fly.ash | 214.4886 | 115.5303 | 330.0189 | 0.3500717 | 60.45528 | 0.1831873 | 5500 | 6490 | NA | Titan: Fl
23058 | 20782 | D4167701 | 266.948 | 2024-03-04 | Fly.ash | 265.1515 | 65.81439 | 330.9659 | 0.1988555 | 65.59201 | 0.1981836 | 5500 | 6943.3 | NA | Titan: Fl
23059 | 12688 | BAGZ5RZY | 182.3171 | 2024-03-04 | Fly.ash | 172.9798 | 43.56061 | 216.5404 | 0.2011662 | 83.24126 | 0.3844145 | 3000 | 4853.3 | 235.86784 | Titan: Fl
23060 | 20763 | D4167601 | 262.1569 | 2024-03-08 | Fly.ash | 258.5807 | 64.70315 | 323.2839 | 0.2001435 | 71.6077 | 0.221501 | 5500 | 7930 | NA | Titan: Fl
23061 | 20769 | D4167601 | 260.0251 | 2024-03-08 | Fly.ash | 256.6575 | 64.04959 | 320.7071 | 0.1997137 | 81.61284 | 0.2544778 | 5500 | 8686.7 | NA | Titan: Fl
23062 | 21636 | DB167501 | 237.0039 | 2024-03-04 | Fly.ash | 232.5828 | 57.98641 | 290.5692 | 0.1995614 | 67.35718 | 0.2318111 | 4500 | 7263.3 | NA | Titan: Fl
23063 | 20839 | D4167801 | 256.3484 | 2024-03-04 | Fly.ash | 252.5826 | 62.5 | 315.0826 | 0.1983607 | 69.8307 | 0.2216266 | 5500 | 8013.3 | NA | Titan: Fl
23064 | 20837 | D4167801 | 259.3926 | 2024-03-04 | Fly.ash | 254.9203 | 63.02718 | 317.9475 | 0.1982314 | 62.96051 | 0.1980217 | 5500 | 7603.3 | NA | Titan: Fl
23065 | 20838 | D4167801 | 256.3689 | 2024-03-04 | Fly.ash | 251.8553 | 62.84787 | 314.7032 | 0.1997052 | 64.64046 | 0.2054014 | 5500 | 7600 | NA | Titan: Fl
23066 | 20789 | D4167701 | 260.4447 | 2024-03-04 | Fly.ash | 258.6279 | 64.1835 | 322.8114 | 0.1988266 | 78.67529 | 0.243719 | 5500 | 6766.7 | NA | Titan: Fl
23067 | 20835 | D4167801 | 261.6222 | 2024-03-04 | Fly.ash | 257.1023 | 63.44697 | 320.5492 | 0.1979321 | 61.24555 | 0.1910644 | 5500 | 7466.7 | NA | Titan: Fl
23068 | 20736 | D4167601 | 262.3777 | 2024-03-08 | Fly.ash | 258.8126 | 64.00742 | 322.82 | 0.1982759 | 62.70512 | 0.1942417 | 5500 | 7536.7 | NA | Titan: Fl
23069 | 21638 | DB167501 | 237.9156 | 2024-03-04 | Fly.ash | 233.6449 | 57.774 | 291.4189 | 0.1982507 | 67.71169 | 0.2323518 | 4500 | 6263.3 | NA | Titan: Fl
23070 | 20756 | D4167601 | 264.2922 | 2024-03-08 | Fly.ash | 260.8998 | 64.23933 | 325.1391 | 0.1975749 | 69.67236 | 0.2142847 | 5500 | 7576.7 | NA | Titan: Fl
23071 | 20795 | D4167701 | 263.3442 | 2024-03-04 | Fly.ash | 261.7151 | 65.13589 | 326.851 | 0.1992832 | 80.1671 | 0.2452711 | 5500 | 8150 | NA | Titan: Fl
23072 | 20758 | D4167601 | 262.7089 | 2024-03-08 | Fly.ash | 259.2764 | 64.70315 | 323.9796 | 0.1997137 | 70.44649 | 0.2174411 | 5500 | 7783.3 | NA | Titan: Fl
23073 | 20742 | D4167601 | 265.9896 | 2024-03-08 | Fly.ash | 262.7005 | 64.50535 | 327.2059 | 0.1971399 | 65.2666 | 0.1994665 | 5500 | 8930 | NA | Titan: Fl
23074 | 17922 | CALB5R10 | 227.9259 | 2024-03-04 | Fly.ash | 221.9008 | 54.13223 | 276.0331 | 0.1961078 | 81.0381 | 0.2935811 | 5000 | 6690 | 319.78236 | Titan: Fl
23075 | 19682 | D2120901 | 211.6784 | 2024-03-04 | Fly.ash | 205.7965 | 51.70976 | 257.5063 | 0.2008097 | 78.3015 | 0.3040761 | 3400 | 5916.7 | NA | Titan: Fl
23076 | 20767 | D4167601 | 261.9467 | 2024-03-08 | Fly.ash | 258.5807 | 64.70315 | 323.2839 | 0.2001435 | 79.34907 | 0.2454471 | 5500 | 7410 | NA | Titan: Fl
23077 | 20738 | D4167601 | 268.4773 | 2024-03-08 | Fly.ash | 265.1515 | 64.39394 | 329.5455 | 0.1954023 | 63.22121 | 0.1918437 | 5500 | 9180 | NA | Titan: Fl
23078 | 26799 | SW5B5R18 | 218.7237 | 2024-03-04 | Fly.ash | 212.6033 | 49.58678 | 262.1901 | 0.1891253 | 82.76231 | 0.3156577 | 4000 | 4256.7 | 276.69112 | Titan: Fl
23079 | 26798 | SW5B5R18 | 220.2437 | 2024-03-04 | Fly.ash | 214.2562 | 49.58678 | 263.843 | 0.1879405 | 79.31388 | 0.3006102 | 4000 | 5213.3 | 276.69112 | Titan: Fl
23080 | 19679 | D2120901 | 218.1738 | 2024-03-04 | Fly.ash | 212.1212 | 52.55682 | 264.678 | 0.1985689 | 52.1575 | 0.1970602 | 3400 | 7563.3 | NA | Titan: Fl
23081 | 20889 | D4171200 | 292.5682 | 2024-03-04 | Fly.ash | 292.4641 | 65.78947 | 358.2536 | 0.1836394 | 52.90617 | 0.147678 | 5500 | 8090 | NA | Titan: Fl
23082 | 20926 | D4172800 | 264.3904 | 2024-03-08 | Fly.ash | 261.4808 | 64.90159 | 326.3824 | 0.1988514 | 73.5191 | 0.2252545 | 5500 | 7746.7 | NA | Titan: Fl
23083 | 20745 | D4167601 | 263.6881 | 2024-03-08 | Fly.ash | 260.2041 | 64.00742 | 324.2115 | 0.1974249 | 66.18874 | 0.204153 | 5500 | 7256.7 | NA | Titan: Fl
23084 | 19271 | D1113100 | 187.8294 | 2024-03-04 | Fly.ash | 180.2585 | 47.90553 | 228.164 | 0.2099609 | 63.96499 | 0.2803466 | 3000 | 4156.7 | 235.86784 | Titan: Fl
23085 | 20178 | D4116100 | 252.2616 | 2024-03-04 | Fly.ash | 250.4288 | 64.75129 | 315.1801 | 0.2054422 | 77.65473 | 0.2463821 | 5500 | 7280 | NA | Titan: Fl
23086 | 19264 | D1113100 | 190.4944 | 2024-03-04 | Fly.ash | 182.9433 | 47.0297 | 229.973 | 0.204501 | 60.46702 | 0.262931 | 3000 | 5033.3 | 235.86784 | Titan: Fl
23087 | 19260 | D1113100 | 189.0285 | 2024-03-04 | Fly.ash | 181.3681 | 45.67957 | 227.0477 | 0.2011893 | 58.21359 | 0.2563937 | 3000 | 5610 | 235.86784 | Titan: Fl
23088 | 21529 | DB116000 | 225.1896 | 2024-03-04 | Fly.ash | 220.6818 | 55.4545449 | 276.1364 | 0.200823 | 69.03756 | 0.2500126 | 4500 | 6423.3 | NA | Titan: Fl
23089 | 19265 | D1113100 | 191.0871 | 2024-03-04 | Fly.ash | 183.6184 | 47.47975 | 231.0981 | 0.2054528 | 60.84259 | 0.263276 | 3000 | 4376.7 | 235.86784 | Titan: Fl
23090 | 19273 | D1113100 | 191.7346 | 2024-03-04 | Fly.ash | 184.0909 | 46.13636 | 230.2273 | 0.2003949 | 64.10631 | 0.2784479 | 3000 | 5406.7 | 235.86784 | Titan: Fl
23091 | 13283 | CAG05R10 | 215.8319 | 2024-03-04 | NA | 208.042 | 0 | 208.042 | 0 | 74.4065 | 0.3576514 | 3000 | 3316.7 | 235.86784 | Titan: Fl
23092 | 13277 | CAG05R10 | 212.4043 | 2024-03-04 | NA | 204.5454525 | 0 | 204.5454525 | 0 | 71.53029 | 0.3497036 | 3000 | 5006.7 | 235.86784 | Titan: Fl
23093 | 27523 | XAG09510 | 208.4879 | 2024-03-04 | NA | 199.1342 | 0 | 199.1342 | 0 | 46.2418 | 0.2322143 | 3000 | 5056.7 | 235.86784 | Titan: Fl
23094 | 16298 | CAJA5R10 | 220.1574 | 2024-03-04 | Fly.ash | 213.6363615 | 43.50649 | 257.1429 | 0.1691919 | 72.25281 | 0.2809832 | 4000 | 5446.7 | 276.69112 | Titan: Fl
23095 | 19460 | D1534400 | 141.8791 | 2024-03-04 | Fly.ash | 129.9357 | 65.19743 | 195.1331 | 0.3341176 | 74.71598 | 0.3828974 | 2500 | 2950 | 213.18824 | Titan: Fl
23096 | 21642 | DB167501 | 235.7948 | 2024-03-04 | Fly.ash | 231.4815 | 58.71212 | 290.1936 | 0.2023205 | 68.48965 | 0.2360136 | 4500 | NA | NA | Titan: Fl
23097 | 20620 | D4154802 | 263.0895 | 2024-03-04 | Fly.ash | 259.1334 | 66.27018 | 325.4036 | 0.2036554 | 75.15643 | 0.2309638 | 5500 | 8706.7 | NA | Titan: Fl
23098 | 12457 | BAFZ5RZY | 202.27 | 2024-03-04 | NA | 194.6281 | 0 | 194.6281 | 0 | 76.55514 | 0.3933406 | 2500 | 3813.3 | 213.18824 | Titan: Fl
23099 | 12451 | BAFZ5RZY | 205.7546 | 2024-03-04 | NA | 198.2323 | 0 | 198.2323 | 0 | 75.51422 | 0.380938 | 2500 | 3670 | 213.18824 | Titan: Fl
23100 | 25599 | SSG08P12 | 301.6755 | 2024-03-08 | NA | 301.3636 | 0 | 301.3636 | 0 | 73.21016 | 0.2429297 | 5500 | 6430 | NA | Titan: Fl
23101 | 25598 | SSG08P12 | 301.5142 | 2024-03-08 | NA | 301.5909 | 0 | 301.5909 | 0 | 71.31353 | 0.2364578 | 5500 | 8016.7 | NA | Titan: Fl
23102 | 21645 | DB167501 | 237.5524 | 2024-03-04 | Fly.ash | 233.3024 | 58.90538 | 292.2078 | 0.2015873 | 70.83356 | 0.2424082 | 4500 | 6650 | NA | Titan: Fl
23103 | 19409 | D1170900 | 198.339 | 2024-03-04 | Fly.ash | 189.3939 | 47.9798 | 237.3737 | 0.2021277 | 50.57697 | 0.2130689 | 3000 | 4900 | 235.86784 | Titan: Fl
23104 | 27110 | SW609Z11 | 247.4772 | 2024-03-04 | NA | 241.5289 | 0 | 241.5289 | 0 | 53.45066 | 0.2213013 | 4000 | 6080 | 276.69112 | Titan: Fl
23105 | 27111 | SW609Z11 | 246.6596 | 2024-03-04 | NA | 241.4512 | 0 | 241.4512 | 0 | 68.55731 | 0.2839386 | 4000 | 5086.7 | 276.69112 | Titan: Fl
23106 | 21632 | DB167501 | 237.2049 | 2024-03-04 | Fly.ash | 232.7952 | 60.53526 | 293.3305 | 0.2063722 | 60.26695 | 0.2054575 | 4500 | 7873.3 | NA | Titan: Fl
23107 | 20362 | D4152603 | 178.0326 | 2024-03-04 | Fly.ash | 167.5655 | 172.188 | 339.7535 | 0.5068027 | 45.00493 | 0.1324635 | 5500 | NA | NA | Titan: Fl
23108 | 12350 | BAFD5R10 | 150.8169 | 2024-03-08 | Fly.ash | 138.0266 | 58.20399 | 196.2306 | 0.2966102 | 82.34177 | 0.4196174 | 2500 | 3263.3 | 235.86784 | Titan: Fl
23109 | 12303 | BAFD5R10 | 157.7635 | 2024-03-08 | Fly.ash | 145.1049 | 59.44056 | 204.5454525 | 0.2905983 | 71.00228 | 0.3471223 | 2500 | 2990 | 235.86784 | Titan: Fl
23110 | 12299 | BAFD5R10 | 155.4843 | 2024-03-08 | Fly.ash | 142.8571 | 64.23933 | 207.0965 | 0.3101904 | 69.67236 | 0.3364246 | 2500 | 2936.7 | 235.86784 | Titan: Fl
23111 | 12292 | BAFD5R10 | 157.4614 | 2024-03-08 | Fly.ash | 144.7231 | 65.04702 | 209.7701 | 0.3100872 | 63.22121 | 0.3013833 | 2500 | 3073.3 | 235.86784 | Titan: Fl
23112 | 26348 | SW4B5R10 | 245.3629 | 2024-03-08 | Fly.ash | 238.9277 | 57.10956 | 296.0373 | 0.1929134 | 60.30331 | 0.2037017 | 5500 | 4713.3 | NA | Titan: Fl
23113 | 12338 | BAFD5R10 | 155.2243 | 2024-03-08 | Fly.ash | 142.6927 | 62.71576 | 205.4085 | 0.3053221 | 78.74642 | 0.3833649 | 2500 | 2840 | 235.86784 | Titan: Fl
23114 | 12326 | BAFD5R10 | 151.2587 | 2024-03-08 | Fly.ash | 138.1818168 | 60.45454485 | 198.6364 | 0.3043478 | 76.62411 | 0.3857507 | 2500 | 2883.3 | 235.86784 | Titan: Fl
23115 | 12319 | BAFD5R10 | 159.4637 | 2024-03-08 | Fly.ash | 146.7996 | 64.70315 | 211.5028 | 0.3059211 | 75.47839 | 0.3568671 | 2500 | 2816.7 | 235.86784 | Titan: Fl
23116 | 12362 | BAFD5R10 | 165.0974 | 2024-03-08 | Fly.ash | 153.5714 | 65.58441 | 219.1558 | 0.2992593 | 89.41286 | 0.4079876 | 2500 | 3896.7 | 235.86784 | Titan: Fl
23117 | 12357 | BAFD5R10 | 166.8199 | 2024-03-08 | Fly.ash | 155.1882 | 67.26354 | 222.4518 | 0.3023736 | 86.97706 | 0.3909929 | 2500 | 3363.3 | 235.86784 | Titan: Fl
23118 | 12293 | BAFD5R10 | 165.0238 | 2024-03-08 | Fly.ash | 152.2727 | 62.87879 | 215.1515 | 0.2922535 | 64.48564 | 0.299722 | 2500 | 2570 | 235.86784 | Titan: Fl
23119 | 26355 | SW4B5R10 | 237.7468 | 2024-03-08 | Fly.ash | 230.303 | 48.48485 | 278.7879 | 0.173913 | 73.33661 | 0.2630552 | 5500 | 5906.7 | NA | Titan: Fl
23120 | 26359 | SW4B5R10 | 242.1721 | 2024-03-08 | Fly.ash | 235.7473 | 57.7812 | 293.5285 | 0.1968504 | 80.36595 | 0.2737927 | 5500 | 5520 | NA | Titan: Fl
23121 | 12329 | BAFD5R10 | 165.1556 | 2024-03-08 | Fly.ash | 153.1818 | 65.90909025 | 219.0909069 | 0.3008299 | 77.38276 | 0.3531993 | 2500 | 2783.3 | 235.86784 | Titan: Fl
23122 | 26344 | SW4B5R10 | 260.7052 | 2024-03-08 | Fly.ash | 253.9526 | 59.28854 | 313.2411 | 0.1892744 | 41.23122 | 0.1316278 | 5500 | 5125 | NA | Titan: Fl
23123 | 12356 | BAFD5R10 | 166.6167 | 2024-03-08 | Fly.ash | 154.9587 | 68.1818175 | 223.1405 | 0.3055556 | 86.97706 | 0.3897861 | 2500 | 3200 | 235.86784 | Titan: Fl
23124 | 12358 | BAFD5R10 | 166.6617 | 2024-03-08 | Fly.ash | 155.1882 | 67.49311 | 222.6814 | 0.3030928 | 86.97706 | 0.3905898 | 2500 | 2726.7 | 235.86784 | Titan: Fl
23125 | 26345 | SW4B5R10 | 253.0296 | 2024-03-08 | Fly.ash | 246.4115 | 53.82775 | 300.2392 | 0.1792829 | 49.91148 | 0.166239 | 5500 | 5090 | NA | Titan: Fl
23126 | 26352 | SW4B5R10 | 240.9637 | 2024-03-08 | Fly.ash | 234.8485 | 48.48485 | 283.3333 | 0.171123 | 68.27891 | 0.2409844 | 5500 | 5186.7 | NA | Titan: Fl
23127 | 17352 | CAKB5R10 | 220.6768 | 2024-03-08 | Fly.ash | 213.9578 | 53.25987 | 267.2176 | 0.1993127 | 93.1076 | 0.3484336 | 4000 | 4520 | 299.37072 | Titan: Fl
23128 | 17351 | CAKB5R10 | 218.6642 | 2024-03-08 | Fly.ash | 211.8181797 | 52.5 | 264.3182 | 0.1986242 | 92.17653 | 0.3487332 | 4000 | 4376.7 | 299.37072 | Titan: Fl
23129 | 26354 | SW4B5R10 | 244.8144 | 2024-03-08 | Fly.ash | 238.3658 | 58.71212 | 297.0779 | 0.1976321 | 73.15597 | 0.2462518 | 5500 | 5325 | NA | Titan: Fl
23130 | 26347 | SW4B5R10 | 251.3993 | 2024-03-08 | Fly.ash | 244.7146 | 57.61099 | 302.3256 | 0.1905594 | 58.22233 | 0.1925815 | 5500 | 5485 | NA | Titan: Fl
23131 | 22102 | E1G05R12 | 319.5211 | 2024-03-08 | NA | 318.8636 | 0 | 318.8636 | 0 | 95.59047 | 0.2997848 | 6000 | 6236.7 | NA | Titan: Fl
23132 | 26346 | SW4B5R10 | 237.5328 | 2024-03-08 | Fly.ash | 230.6818 | 59.0909085 | 289.7727 | 0.2039216 | 55.00245 | 0.1898124 | 5500 | 5150 | NA | Titan: Fl
23133 | 14457 | CAGB5R10 | 191.6439 | 2024-03-08 | Fly.ash | 182.0455 | 44.09090865 | 226.1364 | 0.1949749 | 93.69384 | 0.4143245 | 3000 | 3813.3 | 256.27948 | Titan: Fl
23134 | 14443 | CAGB5R10 | 190.7255 | 2024-03-08 | Fly.ash | 180.9090891 | 44.09090865 | 225 | 0.1959596 | 89.90056 | 0.3995581 | 3000 | 3831.9 | 256.27948 | Titan: Fl
23135 | 12364 | BAFD5R10 | 166.1221 | 2024-03-08 | Fly.ash | 154.7291 | 66.57484 | 221.3039 | 0.3008299 | 93.49076 | 0.4224541 | 2500 | 3371.5 | 235.86784 | Titan: Fl
23136 | 12366 | BAFD5R10 | 164.3251 | 2024-03-08 | Fly.ash | 152.9545 | 67.04545 | 219.9999978 | 0.3047521 | 96.34913 | 0.4379506 | 2500 | 3485.4 | 235.86784 | Titan: Fl
23137 | 12332 | BAFD5R10 | 162.539 | 2024-03-08 | Fly.ash | 150.7761 | 72.61641 | 223.3925 | 0.325062 | 77.71583 | 0.3478892 | 2500 | 3936.7 | 235.86784 | Titan: Fl
23138 | 12367 | BAFD5R10 | 164.87 | 2024-03-08 | Fly.ash | 153.4091 | 71.59091 | 225 | 0.3181818 | 99.38374 | 0.4417055 | 2500 | 3650 | 235.86784 | Titan: Fl
23139 | 12365 | BAFD5R10 | 166.213 | 2024-03-08 | Fly.ash | 154.7291 | 70.93664 | 225.6657 | 0.3143438 | 95.40656 | 0.4227782 | 2500 | 4056.7 | 235.86784 | Titan: Fl
23140 | 12368 | BAFD5R10 | 165.5375 | 2024-03-08 | Fly.ash | 154.3182 | 67.72727205 | 222.0455 | 0.3050154 | 101.2804 | 0.4561245 | 2500 | 3393.3 | 235.86784 | Titan: Fl
23141 | 12369 | BAFD5R10 | 166.3097 | 2024-03-08 | Fly.ash | 154.9587 | 67.26354 | 222.2222 | 0.302686 | 102.3034 | 0.4603654 | 2500 | 3566.7 | 235.86784 | Titan: Fl
23142 | 12579 | BAGD8P10 | 190.4322 | 2024-03-08 | Fly.ash | 183.1818 | 80.9090901 | 264.0909 | 0.3063683 | 105.453 | 0.3993056 | 3000 | 2748.3 | 256.27948 | Titan: Fl
23143 | 26361 | SW4B5R10 | 239.7208 | 2024-03-08 | Fly.ash | 234.3893 | 59.22865 | 293.618 | 0.2017201 | 81.22968 | 0.2766509 | 5500 | 5453.3 | NA | Titan: Fl
23144 | 26360 | SW4B5R10 | 240.5521 | 2024-03-08 | Fly.ash | 235.3076 | 58.99908 | 294.3067 | 0.200468 | 80.46336 | 0.2733997 | 5500 | 5433.3 | NA | Titan: Fl
23145 | 12291 | BAFD5R10 | 150.3268 | 2024-03-08 | Fly.ash | 138.2576 | 58.00189 | 196.2595 | 0.2955368 | 61.24555 | 0.3120642 | 2500 | 2696.8 | 235.86784 | Titan: Fl
23146 | 12333 | BAFD5R10 | 146.2083 | 2024-03-08 | Fly.ash | 134.5271 | 56.24426 | 190.7713 | 0.2948255 | 77.78125 | 0.4077198 | 2500 | 2795.4 | 235.86784 | Titan: Fl
23147 | 12349 | BAFD5R10 | 146.2276 | 2024-03-08 | Fly.ash | 134.5271 | 56.93297 | 191.4601 | 0.2973621 | 81.61284 | 0.4262656 | 2500 | 2082.3 | 235.86784 | Titan: Fl
23148 | 15180 | CAHB5R10 | 195.0346 | 2024-03-08 | Fly.ash | 186.6391 | 45.22498 | 231.8641 | 0.1950495 | 80.46336 | 0.3470281 | 3500 | 4730 | 276.69112 | Titan: Fl
23149 | 15181 | CAHB5R10 | 195.2574 | 2024-03-08 | Fly.ash | 186.8687 | 44.99541 | 231.8641 | 0.1940594 | 80.46336 | 0.3470281 | 3500 | 4320 | 276.69112 | Titan: Fl
23150 | 14428 | CAGB5R10 | 190.2384 | 2024-03-08 | Fly.ash | 180.8905 | 40.81633 | 221.7069 | 0.1841004 | 85.1551 | 0.3840887 | 3000 | 4126.7 | 256.27948 | Titan: Fl
23151 | 12352 | BAFD5R10 | 148.5699 | 2024-03-08 | Fly.ash | 136.8275 | 57.97774 | 194.8052 | 0.297619 | 83.60683 | 0.4291817 | 2500 | 2649.8 | 235.86784 | Titan: Fl
23152 | 12363 | BAFD5R10 | 147.3619 | 2024-03-08 | Fly.ash | 135.9091 | 56.3636358 | 192.2727 | 0.2931442 | 89.52124 | 0.4655951 | 2500 | 2589.8 | 235.86784 | Titan: Fl
23153 | 17950 | CALB5R15 | 231.9823 | 2024-03-08 | Fly.ash | 225.8813 | 55.65863 | 281.5399 | 0.1976936 | 74.31718 | 0.2639668 | 5000 | 6701 | 344.72992 | Titan: Fl
23154 | 12344 | BAFD5R10 | 151.1161 | 2024-03-08 | Fly.ash | 139.1185 | 64.27915 | 203.3976 | 0.3160271 | 79.69704 | 0.3918288 | 2500 | 2955.7 | 235.86784 | Titan: Fl
23155 | 12346 | BAFD5R10 | 150.3438 | 2024-03-08 | Fly.ash | 138.2189 | 58.44156 | 196.6605 | 0.2971698 | 80.51028 | 0.4093872 | 2500 | 2610 | 235.86784 | Titan: Fl
23156 | 14379 | CAGB5R10 | 185.8615 | 2024-03-08 | Fly.ash | 175.3903 | 41.32231 | 216.7126 | 0.190678 | 82.37915 | 0.3801309 | 3000 | 3779.4 | 256.27948 | Titan: Fl
23157 | 14363 | CAGB5R10 | 187.4725 | 2024-03-08 | Fly.ash | 177.2727255 | 41.8181814 | 219.0909069 | 0.1908714 | 81.55536 | 0.3722444 | 3000 | 3102.4 | 256.27948 | Titan: Fl
23158 | 14378 | CAGB5R10 | 184.1529 | 2024-03-08 | Fly.ash | 173.5537 | 40.86318 | 214.4169 | 0.1905782 | 82.37915 | 0.3842009 | 3000 | 3118.8 | 256.27948 | Titan: Fl
23159 | 12178 | BAF05R10 | 195.1857 | 2024-03-08 | NA | 185.4913 | 0 | 185.4913 | 0 | 83.91179 | 0.4523759 | 2500 | 2823 | 235.86784 | Titan: Fl
23160 | 12179 | BAF05R10 | 196.9135 | 2024-03-08 | NA | 187.3278 | 0 | 187.3278 | 0 | 84.29495 | 0.4499863 | 2500 | 2753.7 | 235.86784 | Titan: Fl
23161 | 12570 | BAGD5R10 | 173.6859 | 2024-03-08 | Fly.ash | 162.2727 | 64.09090845 | 226.3636341 | 0.2831325 | 84.21065 | 0.3720149 | 3000 | 3433.5 | 256.27948 | Titan: Fl
23162 | 12572 | BAGD5R10 | 173.8484 | 2024-03-08 | Fly.ash | 162.5344 | 67.95225 | 230.4867 | 0.2948207 | 85.06127 | 0.3690507 | 3000 | 3181.4 | 256.27948 | Titan: Fl
23163 | 12311 | BAFD5R10 | 154.0051 | 2024-03-08 | Fly.ash | 141.0019 | 61.22449 | 202.2263 | 0.3027523 | 73.54304 | 0.363667 | 2500 | 2805.1 | 235.86784 | Titan: Fl
23164 | 12345 | BAFD5R10 | 154.3429 | 2024-03-08 | Fly.ash | 141.4141 | 60.60606 | 202.0202 | 0.3 | 80.46336 | 0.3982936 | 2500 | 2674.6 | 235.86784 | Titan: Fl
23165 | 14452 | CAGB5R10 | 182.2576 | 2024-03-08 | Fly.ash | 171.9172 | 40.054 | 211.9712 | 0.1889597 | 90.88832 | 0.4287767 | 3000 | 3301.9 | 256.27948 | Titan: Fl
23166 | 12360 | BAFD5R10 | 152.784 | 2024-03-08 | Fly.ash | 140.0367 | 60.14692 | 200.1837 | 0.3004587 | 88.5097 | 0.4421425 | 2500 | 3341.9 | 235.86784 | Titan: Fl
23167 | 12174 | BAF05R10 | 199.4824 | 2024-03-08 | NA | 189.3939 | 0 | 189.3939 | 0 | 64.40661 | 0.3400669 | 2500 | 2743 | 235.86784 | Titan: Fl
23168 | 12180 | BAF05R10 | 194.0294 | 2024-03-08 | NA | 184.1373 | 0 | 184.1373 | 0 | 84.76803 | 0.4603523 | 2500 | 2603.1 | 235.86784 | Titan: Fl
23169 | 12181 | BAF05R10 | 199.6411 | 2024-03-08 | NA | 190.0826 | 0 | 190.0826 | 0 | 85.82758 | 0.4515277 | 2500 | 3076.7 | 235.86784 | Titan: Fl
23170 | 12312 | BAFD5R10 | 156.1561 | 2024-03-08 | Fly.ash | 143.321 | 59.83302 | 203.154 | 0.2945205 | 73.93011 | 0.3639117 | 2500 | 3203.7 | 235.86784 | Titan: Fl
23171 | 12571 | BAGD5R10 | 172.1994 | 2024-03-08 | Fly.ash | 160.6979 | 64.27915 | 224.977 | 0.2857143 | 85.06127 | 0.3780887 | 3000 | 2744.7 | 256.27948 | Titan: Fl
23172 | 15345 | CAJ05R10 | 246.4054 | 2024-03-08 | NA | 240.1286 | 0 | 240.1286 | 0 | 77.39809 | 0.3223194 | 4000 | 4652.2 | 299.37072 | Titan: Fl
23173 | 15426 | CAJ05R10 | 241.6338 | 2024-03-08 | NA | 235.4545431 | 0 | 235.4545431 | 0 | 92.17653 | 0.3914833 | 4000 | 4514.5 | 299.37072 | Titan: Fl
23174 | 14362 | CAGB5R10 | 181.7691 | 2024-03-04 | Fly.ash | 172.2727 | 43.18181775 | 215.4545433 | 0.2004219 | 81.55536 | 0.378527 | 3000 | 3771 | 235.86784 | Titan: Fl
23175 | 14221 | CAGB5R10 | 185.38 | 2024-03-04 | Fly.ash | 175.7885 | 42.20779 | 217.9963 | 0.193617 | 75.09132 | 0.3444614 | 3000 | 3987.7 | 235.86784 | Titan: Fl
23176 | 14136 | CAGB5R10 | 183.7551 | 2024-03-04 | Fly.ash | 174.0129 | 41.78145 | 215.7943 | 0.193617 | 70.88439 | 0.3284813 | 3000 | 3385.9 | 235.86784 | Titan: Fl
23177 | 14356 | CAGB5R10 | 181.8375 | 2024-03-04 | Fly.ash | 172.2727 | 42.27272685 | 214.5454524 | 0.1970339 | 81.17604 | 0.3783629 | 3000 | 3410.6 | 235.86784 | Titan: Fl
23178 | 14375 | CAGB5R10 | 182.7311 | 2024-03-04 | Fly.ash | 173.0946 | 41.78145 | 214.876 | 0.1944444 | 81.996 | 0.3815968 | 3000 | 3507.2 | 235.86784 | Titan: Fl
23179 | 12277 | BAFC5R10 | 157.3402 | 2024-03-04 | Fly.ash | 146.0055 | 48.20937 | 194.2149 | 0.248227 | 80.0802 | 0.4123278 | 2500 | 2566 | 213.18824 | Titan: Fl
23180 | 12278 | BAFC5R10 | 158.728 | 2024-03-04 | Fly.ash | 147.3829 | 49.12764 | 196.5106 | 0.25 | 80.0802 | 0.4075109 | 2500 | 2654.4 | 213.18824 | Titan: Fl
23181 | 12210 | BAFB5R10 | 165.8299 | 2024-03-08 | Fly.ash | 155 | 39.54545415 | 194.5454526 | 0.203271 | 73.96882 | 0.3802136 | 2500 | 3040 | 235.86784 | Titan: Fl
23182 | 12221 | BAFB5R10 | 165.6087 | 2024-03-08 | Fly.ash | 155 | 39.0909087 | 194.0909 | 0.2014052 | 81.55536 | 0.4201916 | 2500 | 2763.3 | 235.86784 | Titan: Fl
23183 | 14344 | CAGB5R10 | 184.5844 | 2024-03-08 | Fly.ash | 174.9311 | 41.32231 | 216.2534 | 0.1910828 | 80.46336 | 0.372079 | 3000 | 3986.7 | 256.27948 | Titan: Fl
23184 | 12569 | BAGD5R10 | 170.8504 | 2024-03-08 | Fly.ash | 160.2387 | 69.32966 | 229.5684 | 0.302 | 81.22968 | 0.3538365 | 3000 | 3730 | 256.27948 | Titan: Fl
23185 | 27185 | SW6B5R30 | 214.584 | 2024-03-04 | Fly.ash | 207.7273 | 51.8181813 | 259.5455 | 0.1996497 | 76.62411 | 0.2952242 | 3000 | 5439.9 | 235.86784 | Titan: Fl
23186 | 25331 | SSEB5R30 | 223.7604 | 2024-03-04 | Fly.ash | 217.5325 | 61.68831 | 279.2208 | 0.2209302 | 75.86545 | 0.2717042 | 4000 | 5747.1 | 276.69112 | Titan: Fl
23187 | 23172 | E3J05R32 | 309.0521 | 2024-03-04 | NA | 308.6364 | 0 | 308.6364 | 0 | 78.14142 | 0.2531828 | 6500 | 7025.8 | NA | Titan: Fl
23188 | 23171 | E3J05R32 | 311.7757 | 2024-03-04 | NA | 311.2948 | 0 | 311.2948 | 0 | 74.71598 | 0.2400168 | 6500 | 7305 | NA | Titan: Fl
23189 | 25332 | SSEB5R30 | 225.407 | 2024-03-04 | Fly.ash | 219.3676 | 63.24111 | 282.6087 | 0.2237762 | 85.2112 | 0.3015166 | 4000 | 5913.2 | 276.69112 | Titan: Fl
23190 | 18152 | CALB5R32 | 232.9997 | 2024-03-04 | Fly.ash | 227.272725 | 57.85124 | 285.124 | 0.2028986 | 75.86545 | 0.2660788 | 5000 | 5897.7 | 319.78236 | Titan: Fl
23191 | 18153 | CALB5R32 | 236.7924 | 2024-03-04 | Fly.ash | 231.405 | 57.85124 | 289.2562 | 0.2 | 79.69704 | 0.2755241 | 5000 | 6005.8 | 319.78236 | Titan: Fl
23192 | 12576 | BAGD5R12 | 170.2411 | 2024-03-04 | Fly.ash | 159.7938 | 56.70103 | 216.4948 | 0.2619048 | 66.48004 | 0.3070745 | 3000 | 3073.8 | 235.86784 | Titan: Fl
23193 | 12577 | BAGD5R12 | 166.8358 | 2024-03-04 | Fly.ash | 156.308 | 55.1948 | 211.5028 | 0.2609649 | 69.67236 | 0.3294158 | 3000 | 2493.9 | 235.86784 | Titan: Fl
23194 | 27707 | ZAFD5R10 | 153.8769 | 2024-03-04 | Fly.ash | 141.9295 | 60.76067 | 202.6902 | 0.2997712 | 70.83356 | 0.3494672 | 2500 | 2369.7 | 213.18824 | Titan: Fl
23195 | 27706 | ZAFD5R10 | 154.8097 | 2024-03-04 | Fly.ash | 142.9241 | 61.38707 | 204.3112 | 0.3004587 | 66.48004 | 0.3253862 | 2500 | 3173.7 | 213.18824 | Titan: Fl
23196 | 12175 | BAF05R10 | 192.6939 | 2024-03-04 | NA | 183.6735 | 0 | 183.6735 | 0 | 75.47839 | 0.4109379 | 2500 | 2607.8 | 213.18824 | Titan: Fl
23197 | 12290 | BAFD5R10 | 157.212 | 2024-03-04 | Fly.ash | 145.7357 | 60.91846 | 206.6542 | 0.2947846 | 61.00521 | 0.2952044 | 2500 | 3232 | 213.18824 | Titan: Fl
23198 | 18147 | CALB5R32 | 239.6249 | 2024-03-04 | Fly.ash | 234.3018 | 59.04405 | 293.3458 | 0.201278 | 57.87674 | 0.1972987 | 5000 | 6389.7 | 319.78236 | Titan: Fl
23199 | 18151 | CALB5R32 | 234.7699 | 2024-03-04 | Fly.ash | 229.5684 | 57.85124 | 287.4196 | 0.201278 | 70.11807 | 0.2439571 | 5000 | 5990.6 | 319.78236 | Titan: Fl
23200 | 18149 | CALB5R32 | 238.8775 | 2024-03-04 | Fly.ash | 233.7662 | 57.51391 | 291.2801 | 0.1974522 | 61.54391 | 0.2112877 | 5000 | 6019.4 | 319.78236 | Titan: Fl
23201 | 18148 | CALB5R32 | 236.3455 | 2024-03-04 | Fly.ash | 230.9833 | 58.44156 | 289.4249 | 0.2019231 | 61.54391 | 0.2126421 | 5000 | 6058.4 | 319.78236 | Titan: Fl
23202 | 12359 | BAFD5R10 | 148.5895 | 2024-03-08 | Fly.ash | 138.1462 | 61.49733 | 199.6435 | 0.3080357 | 87.76592 | 0.4396132 | 2500 | 2473.5 | 235.86784 | Titan: Fl
23203 | 12562 | BAGD5R10 | 159.0122 | 2024-03-08 | Fly.ash | 149.0909076 | 68.1818175 | 217.2727251 | 0.3138075 | 75.86545 | 0.3491715 | 3000 | 3106 | 256.27948 | Titan: Fl
23204 | 26373 | SW4B5R13 | 235.9066 | 2024-03-04 | Fly.ash | 229.6157 | 59.98126 | 289.597 | 0.2071197 | 50.05556 | 0.1728456 | 4500 | 7263 | NA | Titan: Fl
23205 | 12578 | BAGD8P10 | 188.3849 | 2024-03-08 | Fly.ash | 180.4408 | 78.05326 | 258.494 | 0.3019538 | 85.44443 | 0.330547 | 3000 | 3363.4 | 256.27948 | Titan: Fl
23206 | 12177 | BAF05R10 | 206.0345 | 2024-03-04 | NA | 198.3471 | 0 | 198.3471 | 0 | 80.84652 | 0.4076012 | 2500 | 2518.9 | 213.18824 | Titan: Fl
23207 | 12173 | BAF05R10 | 203.0683 | 2024-03-04 | NA | 195.4545435 | 0 | 195.4545435 | 0 | 56.89909 | 0.2911116 | 2500 | 2750 | 213.18824 | Titan: Fl
23208 | 27527 | XAG09510 | 206.9837 | 2024-03-04 | NA | 200.6119 | 0 | 200.6119 | 0 | 106.5034 | 0.5308929 | 3000 | 7123.9 | 235.86784 | Titan: Fl
23209 | 27526 | XAG09510 | 215.1094 | 2024-03-04 | NA | 207.8598 | 0 | 207.8598 | 0 | 64.40661 | 0.3098559 | 3000 | 4210.4 | 235.86784 | Titan: Fl
23210 | 12239 | BAFB9510 | 172.3397 | 2024-03-04 | Fly.ash | 161.8738 | 40.3525 | 202.2263 | 0.1995413 | 82.83269 | 0.4096039 | 2500 | 3216.5 | 213.18824 | Titan: Fl
23211 | 13309 | CAG05R10 | 216.9631 | 2024-03-04 | NA | 209.4658 | 0 | 209.4658 | 0 | 78.99393 | 0.3771209 | 3000 | 3264.8 | 235.86784 | Titan: Fl
23212 | 12296 | BAFD5R10 | 152.3726 | 2024-03-08 | Fly.ash | 141.8181804 | 60.9090903 | 202.7272707 | 0.3004484 | 66.7616 | 0.3293173 | 2500 | 2564.7 | 235.86784 | Titan: Fl
23213 | 12214 | BAFB5R10 | 166.8418 | 2024-03-04 | Fly.ash | 155.4545439 | 38.63636325 | 194.0909 | 0.1990632 | 75.48613 | 0.3889215 | 2500 | 2787 | 213.18824 | Titan: Fl
23214 | 12215 | BAFB5R10 | 167.1929 | 2024-03-04 | Fly.ash | 155.9091 | 39.54545415 | 195.4545435 | 0.2023256 | 75.86545 | 0.3881488 | 2500 | 2870 | 213.18824 | Titan: Fl
23215 | 24589 | JAG08C10 | 272.1933 | 2024-03-08 | NA | 271.3358 | 0 | 271.3358 | 0 | 94.44475 | 0.3480733 | 3000 | 4562.4 | 256.27948 | Titan: Fl
23216 | 12575 | BAGD5R12 | 166.2307 | 2024-03-04 | Fly.ash | 155.6474 | 56.01469 | 211.6621 | 0.2646421 | 63.98753 | 0.3023098 | 3000 | 3186.8 | 235.86784 | Titan: Fl
23217 | 17043 | CAJB9511 | 212.9938 | 2024-03-04 | Fly.ash | 205.2342 | 52.80073 | 258.0349 | 0.2046263 | 73.5665 | 0.2851029 | 4000 | 6114.9 | 276.69112 | Titan: Fl
23218 | 17049 | CAJB9511 | 214.2052 | 2024-03-04 | Fly.ash | 206.8182 | 53.18181765 | 259.9999974 | 0.2045455 | 84.21065 | 0.3238871 | 4000 | 5516.1 | 276.69112 | Titan: Fl
23219 | 24614 | JAGB8C10 | 233.8194 | 2024-03-08 | Fly.ash | 231.0216 | 56.23243 | 287.254 | 0.1957586 | 89.55252 | 0.3117538 | 3000 | 4542.9 | 256.27948 | Titan: Fl
23220 | 12564 | BAGD5R10 | 174.7219 | 2024-03-04 | Fly.ash | 165.1206 | 65.39889 | 230.5195 | 0.2837022 | 77.8008 | 0.3375021 | 3000 | 4546.6 | 235.86784 | Titan: Fl
23221 | 13292 | CAG05R10 | 216.5665 | 2024-03-04 | NA | 209.1837 | 0 | 209.1837 | 0 | 76.25252 | 0.3645243 | 3000 | 3225 | 235.86784 | Titan: Fl
23222 | 26759 | SW5B5R10 | 211.7434 | 2024-03-08 | Fly.ash | 204.0909 | 51.8181813 | 255.9091 | 0.2024867 | 88.00393 | 0.3438875 | 4500 | 5123.6 | NA | Titan: Fl
23223 | 26748 | SW5B5R10 | 210.5303 | 2024-03-08 | Fly.ash | 202.7272707 | 51.8181813 | 254.545452 | 0.2035714 | 84.21065 | 0.3308276 | 4500 | 5145.5 | NA | Titan: Fl
23224 | 26743 | SW5B5R10 | 211.8155 | 2024-03-08 | Fly.ash | 204.0909 | 52.7272722 | 256.8182 | 0.2053097 | 82.31402 | 0.3205148 | 4500 | 4902.9 | NA | Titan: Fl
23225 | 26751 | SW5B5R10 | 212.08 | 2024-03-08 | Fly.ash | 204.5454525 | 51.8181813 | 256.3636338 | 0.2021277 | 84.58998 | 0.3299609 | 4500 | 5903.5 | NA | Titan: Fl
23226 | 26742 | SW5B5R10 | 212.9706 | 2024-03-08 | Fly.ash | 205.2342 | 52.80073 | 258.0349 | 0.2046263 | 81.61284 | 0.316286 | 4500 | 4983.6 | NA | Titan: Fl
23227 | 26741 | SW5B5R10 | 212.98 | 2024-03-08 | Fly.ash | 205.2342 | 52.80073 | 258.0349 | 0.2046263 | 81.61284 | 0.316286 | 4500 | 5107.7 | NA | Titan: Fl
23228 | 13425 | CAG05R11 | 211.7185 | 2024-03-08 | NA | 202.9545 | 0 | 202.9545 | 0 | 106.2116 | 0.5233272 | 3000 | 3994.7 | 256.27948 | Titan: Fl
23229 | 13426 | CAG05R11 | 209.8343 | 2024-03-08 | NA | 201.1701 | 0 | 201.1701 | 0 | 108.9158 | 0.5414112 | 3000 | 3938.7 | 256.27948 | Titan: Fl
23230 | 25120 | SSDA5R11 | 210.3274 | 2024-03-08 | Fly.ash | 201.7625 | 37.10575 | 238.8683 | 0.1553398 | 70.44649 | 0.2949177 | 3000 | 4940.4 | 256.27948 | Titan: Fl
23231 | 25122 | SSDA5R11 | 212.3333 | 2024-03-08 | Fly.ash | 204.5454525 | 36.363636 | 240.9090885 | 0.1509434 | 82.69334 | 0.3432554 | 3000 | 5387.2 | 256.27948 | Titan: Fl
23232 | 25123 | SSDA5R11 | 209.3278 | 2024-03-08 | Fly.ash | 201.1019 | 36.73095 | 237.8329 | 0.1544402 | 84.67811 | 0.3560404 | 3000 | 5013.7 | 256.27948 | Titan: Fl
23233 | 13424 | CAG05R11 | 213.837 | 2024-03-08 | NA | 205.0046 | 0 | 205.0046 | 0 | 96.55603 | 0.4709945 | 3000 | 4203.3 | 256.27948 | Titan: Fl
23234 | 14038 | CAGB5R10 | 178.5064 | 2024-03-08 | Fly.ash | 168.463 | 44.04873 | 212.5117 | 0.2072767 | 61.78733 | 0.2907479 | 3000 | 3231.6 | 256.27948 | Titan: Fl
23235 | 14039 | CAGB5R10 | 179.3532 | 2024-03-08 | Fly.ash | 169.4002 | 50.14058 | 219.5408 | 0.2283885 | 61.78733 | 0.281439 | 3000 | 3184.3 | 256.27948 | Titan: Fl
23236 | 12307 | BAFD5R10 | 150.8577 | 2024-03-08 | Fly.ash | 139.1185 | 62.21304 | 201.3315 | 0.309008 | 73.18334 | 0.3634967 | 2500 | 2684.5 | 235.86784 | Titan: Fl
23237 | 12313 | BAFD5R10 | 154.8843 | 2024-03-08 | Fly.ash | 143.321 | 63.31169 | 206.6327 | 0.3063973 | 73.93011 | 0.3577852 | 2500 | 2677.8 | 235.86784 | Titan: Fl
23238 | 13422 | CAG05R11 | 213.7852 | 2024-03-08 | NA | 204.775 | 0 | 204.775 | 0 | 95.78971 | 0.4677803 | 3000 | 4341.6 | 256.27948 | Titan: Fl
23239 | 13423 | CAG05R11 | 213.9181 | 2024-03-08 | NA | 205.0046 | 0 | 205.0046 | 0 | 95.78971 | 0.4672564 | 3000 | 3869.1 | 256.27948 | Titan: Fl
23240 | 25334 | SSEB5R31 | 227.4651 | 2024-03-08 | Fly.ash | 220.7792 | 62.15213 | 282.9314 | 0.2196721 | 75.09132 | 0.2654047 | 4000 | 5007.8 | 299.37072 | Titan: Fl
23241 | 12336 | BAFD5R10 | 155.8585 | 2024-03-08 | Fly.ash | 142.6252 | 63.77551 | 206.4007 | 0.3089888 | 78.18787 | 0.3788158 | 2500 | 2686.7 | 235.86784 | Titan: Fl
23242 | 26349 | SW4B5R10 | 213.1596 | 2024-03-08 | Fly.ash | 204.5454525 | 49.71591 | 254.2614 | 0.1955307 | 61.64068 | 0.2424304 | 5500 | 5803 | NA | Titan: Fl
23243 | 12348 | BAFD5R10 | 152.8341 | 2024-03-08 | Fly.ash | 141.1846 | 62.90174 | 204.0863 | 0.3082115 | 80.84652 | 0.3961389 | 2500 | 2873.3 | 235.86784 | Titan: Fl
23244 | 26351 | SW4B5R10 | 231.845 | 2024-03-08 | Fly.ash | 226.3636341 | 56.81818125 | 283.1818 | 0.2006421 | 66.00294 | 0.2330762 | 5500 | 4782.7 | NA | Titan: Fl
23245 | 26350 | SW4B5R10 | 248.9823 | 2024-03-08 | Fly.ash | 242.4242 | 64.39394 | 306.8182 | 0.2098765 | 61.64068 | 0.200903 | 5500 | 5661.4 | NA | Titan: Fl
23246 | 12339 | BAFD5R10 | 156.3276 | 2024-03-08 | Fly.ash | 144.0909 | 62.27272665 | 206.3636343 | 0.3017621 | 78.90007 | 0.3823352 | 2500 | 3050 | 235.86784 | Titan: Fl
23247 | 12361 | BAFD5R10 | 150.9264 | 2024-03-08 | Fly.ash | 138.6139 | 62.10621 | 200.7201 | 0.309417 | 89.38603 | 0.4453268 | 2500 | 2900 | 235.86784 | Titan: Fl
23248 | 12355 | BAFD5R10 | 153.8796 | 2024-03-08 | Fly.ash | 141.5909 | 62.7272721 | 204.3182 | 0.3070078 | 86.48662 | 0.4232938 | 2500 | 3090 | 235.86784 | Titan: Fl
23249 | 26357 | SW4B5R10 | 237.4662 | 2024-03-08 | Fly.ash | 230.6481 | 55.80558 | 286.4536 | 0.1948154 | 77.36774 | 0.2700882 | 5500 | 6356.3 | NA | Titan: Fl
23250 | 12340 | BAFD5R10 | 157.1317 | 2024-03-08 | Fly.ash | 144.7124 | 64.00742 | 208.7198 | 0.3066667 | 78.962 | 0.3783157 | 2500 | 2890 | 235.86784 | Titan: Fl
23251 | 12317 | BAFD5R10 | 154.9468 | 2024-03-08 | Fly.ash | 142.3933 | 64.00742 | 206.4007 | 0.3101124 | 75.09132 | 0.3638132 | 2500 | 3206.7 | 235.86784 | Titan: Fl
23252 | 12316 | BAFD5R10 | 154.8389 | 2024-03-08 | Fly.ash | 142.1418 | 64.32974 | 206.4715 | 0.3115672 | 74.5796 | 0.3612101 | 2500 | 2833.3 | 235.86784 | Titan: Fl
23253 | 26356 | SW4B5R10 | 239.3694 | 2024-03-08 | Fly.ash | 232.7272704 | 55.68182 | 288.4091 | 0.1930654 | 76.62411 | 0.2656786 | 5500 | 5503.5 | NA | Titan: Fl
23254 | 19466 | D1537800 | 189.1022 | 2024-03-04 | Fly.ash | 181.5932 | 38.70387 | 220.297 | 0.1756895 | 87.1326 | 0.3955233 | 2500 | 3790 | 213.18824 | Titan: Fl
23255 | 20167 | D4110301 | 176.1081 | 2024-03-04 | Fly.ash | 165.4545438 | 165 | 330.4545 | 0.4993122 | 62.20967 | 0.1882549 | 5500 | 6786 | NA | Titan: Fl
23256 | 20171 | D4110301 | 176.7939 | 2024-03-04 | Fly.ash | 166.2075 | 166.6667 | 332.8742 | 0.5006897 | 69.35175 | 0.2083422 | 5500 | 6910.4 | NA | Titan: Fl
23257 | 19465 | D1537800 | 200.415 | 2024-03-04 | Fly.ash | 193.3257 | 41.42693 | 234.7526 | 0.1764706 | 79.22658 | 0.3374897 | 2500 | 3470 | 213.18824 | Titan: Fl
23258 | 20170 | D4110301 | 178.4566 | 2024-03-04 | Fly.ash | 168.0286 | 168.5393 | 336.5679 | 0.5007587 | 65.6364 | 0.1950168 | 5500 | 6242.5 | NA | Titan: Fl
23259 | 19464 | D1537800 | 224.8236 | 2024-03-04 | Fly.ash | 220.2381 | 41.66667 | 261.9048 | 0.1590909 | 74.96229 | 0.2862197 | 2500 | 3605.5 | 213.18824 | Titan: Fl
23260 | 19463 | D1537800 | 193.4066 | 2024-03-04 | Fly.ash | 185.5288 | 39.65677 | 225.1855 | 0.1761071 | 72.38184 | 0.321432 | 2500 | 3973.9 | 213.18824 | Titan: Fl
23261 | 23083 | E2J05R12 | 299.4958 | 2024-03-08 | NA | 298.6364 | 0 | 298.6364 | 0 | 79.2794 | 0.2654714 | 6000 | 7411.1 | NA | Titan: Fl
23262 | 19461 | D1537800 | 201.8656 | 2024-03-04 | Fly.ash | 194.697 | 49.24242 | 243.9394 | 0.2018634 | 65.75006 | 0.2695344 | 2500 | 3467 | 213.18824 | Titan: Fl
23263 | 27157 | SW6B5R10 | 192.4288 | 2024-03-08 | Fly.ash | 184.7435 | 48.82988 | 233.5734 | 0.2090559 | 73.61202 | 0.3151559 | 3000 | 5872.3 | 256.27948 | Titan: Fl
23264 | 27158 | SW6B5R10 | 192.815 | 2024-03-08 | Fly.ash | 185.1935 | 48.37984 | 233.5734 | 0.2071291 | 73.61202 | 0.3151559 | 3000 | 4517.3 | 256.27948 | Titan: Fl
23265 | 16528 | CAJB5R10 | 200.2137 | 2024-03-08 | Fly.ash | 193.299 | 49.43768 | 242.7366 | 0.203668 | 84.46875 | 0.3479852 | 4000 | 4859.7 | 299.37072 | Titan: Fl
23266 | 14145 | CAGB5R10 | 173.743 | 2024-03-08 | Fly.ash | 164.4914 | 42.9793 | 207.4707 | 0.2071584 | 71.3586 | 0.3439453 | 3000 | 2880 | 256.27948 | Titan: Fl
23267 | 14254 | CAGB5R10 | 173.6015 | 2024-03-08 | Fly.ash | 164.4914 | 42.52925 | 207.0207 | 0.2054348 | 76.6166 | 0.3700915 | 3000 | 3093.3 | 256.27948 | Titan: Fl
23268 | 21459 | DB105200 | 229.588 | 2024-03-08 | Fly.ash | 223.4091 | 59.9999994 | 283.4091 | 0.2117081 | 78.90007 | 0.2783964 | 4500 | 7937.9 | NA | Titan: Fl
23269 | 21458 | DB105200 | 230.9498 | 2024-03-08 | Fly.ash | 224.977 | 67.03398 | 292.011 | 0.2295597 | 77.78125 | 0.2663641 | 4500 | 7692.6 | NA | Titan: Fl
23270 | 14192 | CAGB5R10 | 176.1272 | 2024-03-08 | Fly.ash | 167.1258 | 47.52066 | 214.6465 | 0.2213904 | 73.94966 | 0.3445184 | 3000 | 3670.4 | 256.27948 | Titan: Fl
23271 | 19244 | D1091301 | 192.1788 | 2024-03-04 | Fly.ash | 184.1139 | 45.91368 | 230.0275 | 0.1996008 | 70.50123 | 0.3064904 | 3000 | 4759.8 | 235.86784 | Titan: Fl
23272 | 21525 | DB111100 | 227.9992 | 2024-03-04 | Fly.ash | 221.7023 | 51.91622 | 273.6185 | 0.1897394 | 82.18757 | 0.3003728 | 4500 | 7183.3 | NA | Titan: Fl
23273 | 21524 | DB111100 | 233.2526 | 2024-03-04 | Fly.ash | 227.272725 | 53.71901 | 280.9917 | 0.1911765 | 80.84652 | 0.2877185 | 4500 | 7114.7 | NA | Titan: Fl
23274 | 21880 | DD054601 | 206.2607 | 2024-03-04 | Fly.ash | 200.5772 | 115.0794 | 315.6566 | 0.3645714 | 87.90759 | 0.2784912 | 4000 | 5404.5 | 276.69112 | Titan: Fl
23275 | 19621 | D21067SF | 211.5664 | 2024-03-08 | Fly.ash | 204.3087 | 43.56061 | 247.8693 | 0.1757402 | 41.48892 | 0.1673822 | 3400 | 6914.3 | NA | Titan: Fl
23276 | 21995 | DP000100 | 227.8872 | 2024-03-04 | Fly.ash | 223.0983 | 50.09276 | 273.1911 | 0.1833616 | 82.44562 | 0.3017874 | 4000 | 7448.7 | 276.69112 | Titan: Fl
23277 | 19245 | D1091301 | 207.1508 | 2024-03-04 | Fly.ash | 200.3934 | 44.58042 | 244.9738 | 0.1819804 | 70.75913 | 0.2888437 | 3000 | 4024.5 | 235.86784 | Titan: Fl
23278 | 27169 | SW6B5R11 | 212.0317 | 2024-03-08 | Fly.ash | 206.1364 | 50.45454495 | 256.5909 | 0.1966342 | 81.93469 | 0.3193203 | 4000 | 5683.7 | 299.37072 | Titan: Fl
23279 | 21522 | DB111100 | 268.4195 | 2024-03-04 | Fly.ash | 265.3015 | 52.43024 | 317.7318 | 0.1650142 | 74.36317 | 0.2340439 | 4500 | 7305.5 | NA | Titan: Fl
23280 | 19246 | D1091301 | 193.0925 | 2024-03-04 | Fly.ash | 185.0321 | 47.06152 | 232.0937 | 0.2027695 | 72.80018 | 0.3136673 | 3000 | 4614.5 | 235.86784 | Titan: Fl
23281 | 27168 | SW6B5R11 | 214.6341 | 2024-03-08 | Fly.ash | 208.7198 | 51.02041 | 259.7403 | 0.1964286 | 75.47839 | 0.2905918 | 4000 | 5409 | 299.37072 | Titan: Fl
23282 | 14123 | CAGB5R10 | 175.6369 | 2024-03-08 | Fly.ash | 166.4371 | 44.07713 | 210.5142 | 0.2093784 | 70.11807 | 0.33308 | 3000 | 2660 | 256.27948 | Titan: Fl
23283 | 26783 | SW5B5R12 | 209.8924 | 2024-03-08 | Fly.ash | 201.4107 | 50.54859 | 251.9592 | 0.2006221 | 42.51081 | 0.168721 | 4000 | 4791.9 | 299.37072 | Titan: Fl
23284 | 22941 | E2G05R12 | 307.5589 | 2024-03-08 | NA | 306.6378 | 0 | 306.6378 | 0 | 77.06967 | 0.2513378 | 5000 | 7879.7 | 344.72992 | Titan: Fl
23285 | 21883 | DD054601 | 238.2089 | 2024-03-04 | Fly.ash | 235.101 | 115.404 | 350.505 | 0.3292507 | 91.03854 | 0.2597353 | 4000 | 6700 | 276.69112 | Titan: Fl
23286 | 16585 | CAJB5R11 | 204.6825 | 2024-03-04 | Fly.ash | 198.0519 | 46.84601 | 244.898 | 0.1912879 | 79.34907 | 0.3240087 | 4000 | 5400 | 276.69112 | Titan: Fl
23287 | 20169 | D4110301 | 174.04 | 2024-03-04 | Fly.ash | 163.8362 | 163.0869 | 326.9231 | 0.4988541 | 63.777 | 0.1950826 | 5500 | 7493.4 | NA | Titan: Fl
23288 | 16571 | CAJB5R11 | 207.2484 | 2024-03-08 | Fly.ash | 199.4681 | 49.08124 | 248.5493 | 0.1974708 | 47.61768 | 0.1915824 | 4000 | 5560 | 299.37072 | Titan: Fl
23289 | 24786 | PAJB5R10 | 210.345 | 2024-03-08 | Fly.ash | 204.5454525 | 50.73462 | 255.2801 | 0.198741 | 97.70551 | 0.3827385 | 4000 | 4936.8 | 299.37072 | Titan: Fl
23290 | 19247 | D1091301 | 252.0819 | 2024-03-04 | Fly.ash | 249.1174 | 45.01324 | 294.1306 | 0.1530383 | 81.75792 | 0.2779647 | 3000 | 4465.2 | 235.86784 | Titan: Fl
23291 | 16538 | CAJB5R10 | 195.2516 | 2024-03-08 | Fly.ash | 188.1818163 | 47.5 | 235.6818 | 0.2015429 | 86.10729 | 0.365354 | 4000 | 4166.9 | 299.37072 | Titan: Fl
23292 | 22942 | E2G05R12 | 302.2262 | 2024-03-08 | NA | 301.1938 | 0 | 301.1938 | 0 | 81.22968 | 0.2696924 | 5000 | 8117.4 | 344.72992 | Titan: Fl
23293 | 19628 | D2110902 | 212.9935 | 2024-03-08 | Fly.ash | 206.8646 | 52.64378 | 259.5083 | 0.2028597 | 68.51115 | 0.2640036 | 3400 | 6487.1 | NA | Titan: Fl
23294 | 21454 | DB105200 | 230.6157 | 2024-03-08 | Fly.ash | 224.4318 | 59.91735 | 284.3492 | 0.2107175 | 72.41702 | 0.2546764 | 4500 | 6026.8 | NA | Titan: Fl
23295 | 21457 | DB105200 | 228.8847 | 2024-03-08 | Fly.ash | 222.6345 | 59.83302 | 282.4675 | 0.2118227 | 77.02666 | 0.2726921 | 4500 | 6153.8 | NA | Titan: Fl
23296 | 14168 | CAGB5R10 | 175.2527 | 2024-03-08 | Fly.ash | 166.2075 | 45.22498 | 211.4325 | 0.2138979 | 73.18334 | 0.346131 | 3000 | 3875 | 256.27948 | Titan: Fl
23297 | 20165 | D4110301 | 175.3522 | 2024-03-04 | Fly.ash | 163.636362 | 164.5454529 | 328.1818149 | 0.501385 | 54.2438 | 0.1652858 | 5500 | 6455.7 | NA | Titan: Fl
23298 | 20168 | D4110301 | 177.0467 | 2024-03-04 | Fly.ash | 165.6818 | 164.3182 | 329.9999967 | 0.4979339 | 63.72698 | 0.1931121 | 5500 | 6445.8 | NA | Titan: Fl
23299 | 12559 | BAGD5R10 | 160.1362 | 2024-03-08 | Fly.ash | 150.1377 | 67.95225 | 218.09 | 0.3115789 | 72.41702 | 0.3320511 | 3000 | 3913.3 | 256.27948 | Titan: Fl
23300 | 21448 | DB105200 | 228.9697 | 2024-03-08 | Fly.ash | 222.6107 | 57.69231 | 280.303 | 0.2058212 | 67.11175 | 0.2394257 | 4500 | 4746.6 | NA | Titan: Fl
23301 | 12551 | BAGD5R10 | 166.0027 | 2024-03-08 | Fly.ash | 155.9561 | 77.58621 | 233.5423 | 0.3322148 | 61.47718 | 0.2632379 | 3000 | 3916.7 | 256.27948 | Titan: Fl
23302 | 14051 | CAGB5R10 | 178.7332 | 2024-03-08 | Fly.ash | 169.5804 | 43.70629 | 213.2867 | 0.204918 | 64.19385 | 0.3009744 | 3000 | 3542.9 | 256.27948 | Titan: Fl
23303 | 19959 | D4057101 | 218.9171 | 2024-03-04 | Fly.ash | 211.6621 | 113.1772 | 324.8393 | 0.3484099 | 55.17488 | 0.1698528 | 5500 | 7352.2 | NA | Titan: Fl
23304 | 20166 | D4110301 | 181.609 | 2024-03-04 | Fly.ash | 170.5717 | 169.6345 | 340.2062 | 0.4986226 | 55.53038 | 0.1632257 | 5500 | 7376.7 | NA | Titan: Fl
23305 | 19627 | D2110902 | 216.505 | 2024-03-08 | Fly.ash | 210.403 | 53.42081 | 263.8238 | 0.2024867 | 63.35156 | 0.2401283 | 3400 | 7389.9 | NA | Titan: Fl
23306 | 21445 | DB105200 | 364.3031 | 2024-03-08 | Fly.ash | 369.0476 | 54.97835 | 424.026 | 0.129658 | 63.58248 | 0.1499495 | 4500 | 7721.4 | NA | Titan: Fl
23307 | 14112 | CAGB5R10 | 179.1355 | 2024-03-08 | Fly.ash | 170.2226 | 43.59926 | 213.8219 | 0.2039046 | 69.67236 | 0.325843 | 3000 | 3906.7 | 256.27948 | Titan: Fl
23308 | 21456 | DB105200 | 247.1071 | 2024-03-08 | Fly.ash | 242.3469 | 60.06493 | 302.4119 | 0.1986196 | 74.70425 | 0.2470282 | 4500 | 7294.4 | NA | Titan: Fl
23309 | 14052 | CAGB5R10 | 177.9792 | 2024-03-08 | Fly.ash | 168.8312 | 43.59926 | 212.4304 | 0.2052402 | 64.25339 | 0.3024679 | 3000 | 3613.3 | 256.27948 | Titan: Fl
23310 | 12560 | BAGD5R10 | 163.0107 | 2024-03-08 | Fly.ash | 153.0612 | 69.34137 | 222.4026 | 0.3117831 | 72.7689 | 0.3271945 | 3000 | 3950 | 256.27948 | Titan: Fl
23311 | 19965 | D4057101 | 216.9858 | 2024-03-04 | Fly.ash | 209.8255 | 112.9477 | 322.7732 | 0.3499289 | 67.81912 | 0.2101139 | 5500 | 8234.9 | NA | Titan: Fl
23312 | 14025 | CAGB5R10 | 179.2073 | 2024-03-08 | Fly.ash | 169.9907 | 43.59926 | 213.59 | 0.204126 | 51.48013 | 0.2410231 | 3000 | 4120 | 256.27948 | Titan: Fl
23313 | 21443 | DB105200 | 229.0744 | 2024-03-08 | Fly.ash | 223.1405 | 58.99908 | 282.1396 | 0.2091131 | 60.5391 | 0.2145715 | 4500 | 7403.3 | NA | Titan: Fl
23314 | 14098 | CAGB5R10 | 178.9283 | 2024-03-08 | Fly.ash | 169.8718 | 44.58042 | 214.4522 | 0.2078804 | 68.08438 | 0.3174804 | 3000 | 4150 | 256.27948 | Titan: Fl
23315 | 14071 | CAGB5R10 | 178.5073 | 2024-03-08 | Fly.ash | 169.5269 | 43.36735 | 212.8942 | 0.2037037 | 65.80167 | 0.3090815 | 3000 | 3810 | 256.27948 | Titan: Fl
23316 | 21444 | DB105200 | 231.0967 | 2024-03-08 | Fly.ash | 225.1855 | 60.06493 | 285.2505 | 0.2105691 | 60.76978 | 0.2130401 | 4500 | 6686.8 | NA | Titan: Fl
23317 | 21446 | DB105200 | 231.1703 | 2024-03-08 | Fly.ash | 225.1855 | 62.15213 | 287.3377 | 0.2163035 | 64.64046 | 0.2249634 | 4500 | 6694 | NA | Titan: Fl
23318 | 19967 | D4057101 | 215.0004 | 2024-03-04 | Fly.ash | 207.5298 | 114.0955 | 321.6253 | 0.3547466 | 68.96859 | 0.2144377 | 5500 | 7059.3 | NA | Titan: Fl
23319 | 19962 | D4057101 | 323.3104 | 2024-03-04 | Fly.ash | 324.6753 | 107.1429 | 431.8181775 | 0.2481203 | 61.41489 | 0.142224 | 5500 | 7091.3 | NA | Titan: Fl
23320 | 12552 | BAGD5R10 | 162.4131 | 2024-03-08 | Fly.ash | 152.3655 | 69.10946 | 221.475 | 0.3120419 | 62.70512 | 0.2831251 | 3000 | 3780 | 256.27948 | Titan: Fl
23321 | 14058 | CAGB5R10 | 176.9863 | 2024-03-08 | Fly.ash | 167.9035 | 43.59926 | 211.5028 | 0.2061404 | 65.02753 | 0.3074547 | 3000 | 3783.3 | 256.27948 | Titan: Fl
23322 | 14036 | CAGB5R10 | 175.6251 | 2024-03-08 | Fly.ash | 166.4371 | 42.92929 | 209.3664 | 0.2050439 | 61.30542 | 0.292814 | 3000 | 3560 | 256.27948 | Titan: Fl
23323 | 14060 | CAGB5R10 | 175.1311 | 2024-03-08 | Fly.ash | 165.978 | 43.618 | 209.596 | 0.2081051 | 65.13701 | 0.3107742 | 3000 | 3596.7 | 256.27948 | Titan: Fl
23324 | 14045 | CAGB5R10 | 175.9969 | 2024-03-08 | Fly.ash | 166.8962 | 43.618 | 210.5142 | 0.2071974 | 63.22121 | 0.300318 | 3000 | 4026.7 | 256.27948 | Titan: Fl
23325 | 14199 | CAGB5R10 | 174.8012 | 2024-03-08 | Fly.ash | 165.7484 | 44.3067 | 210.0551 | 0.210929 | 74.33282 | 0.353873 | 3000 | 3563.3 | 256.27948 | Titan: Fl
23326 | 14209 | CAGB5R10 | 176.6227 | 2024-03-08 | Fly.ash | 167.5849 | 43.38843 | 210.9734 | 0.2056583 | 74.71598 | 0.3541489 | 3000 | 3666.7 | 256.27948 | Titan: Fl
23327 | 14029 | CAGB5R10 | 177.8732 | 2024-03-08 | Fly.ash | 168.5993 | 43.59926 | 212.1985 | 0.2054645 | 58.44736 | 0.2754372 | 3000 | 4186.7 | 256.27948 | Titan: Fl
23328 | 14066 | CAGB5R10 | 177.9285 | 2024-03-08 | Fly.ash | 168.8312 | 44.06308 | 212.8942 | 0.2069717 | 65.4146 | 0.3072634 | 3000 | 3626.7 | 256.27948 | Titan: Fl
23329 | 14065 | CAGB5R10 | 178.335 | 2024-03-08 | Fly.ash | 168.3673 | 43.59926 | 211.9666 | 0.2056893 | 65.4146 | 0.3086081 | 3000 | 3496.7 | 256.27948 | Titan: Fl
23330 | 14126 | CAGB5R10 | 178.0251 | 2024-03-08 | Fly.ash | 168.3136 | 45.12516 | 213.4387 | 0.2114198 | 70.36796 | 0.3296869 | 3000 | 4333.3 | 256.27948 | Titan: Fl
23331 | 14146 | CAGB5R10 | 177.6091 | 2024-03-08 | Fly.ash | 167.6716 | 43.59926 | 211.2709 | 0.2063666 | 71.6077 | 0.3389379 | 3000 | 3516.7 | 256.27948 | Titan: Fl
23332 | 21452 | DB105200 | 228.9325 | 2024-03-08 | Fly.ash | 222.8664 | 62.38404 | 285.2505 | 0.2186992 | 70.44649 | 0.2469636 | 4500 | 7379.8 | NA | Titan: Fl
23333 | 21442 | DB105200 | 232.7204 | 2024-03-08 | Fly.ash | 226.489 | 80.721 | 307.21 | 0.2627551 | 60.16915 | 0.1958567 | 4500 | 6184.1 | NA | Titan: Fl
23334 | 19626 | D2110902 | 215.5623 | 2024-03-08 | Fly.ash | 209.2315 | 52.7179 | 261.9494 | 0.2012522 | 55.53038 | 0.211989 | 3400 | 6979 | NA | Titan: Fl
23335 | 14083 | CAGB5R10 | 176.9495 | 2024-03-08 | Fly.ash | 167.1258 | 43.618 | 210.7438 | 0.2069717 | 67.43596 | 0.3199902 | 3000 | 3460 | 256.27948 | Titan: Fl
23336 | 14200 | CAGB5R10 | 174.9867 | 2024-03-08 | Fly.ash | 165.2273 | 42.95455 | 208.1818161 | 0.2063319 | 74.34814 | 0.3571308 | 3000 | 3680 | 256.27948 | Titan: Fl
23337 | 19968 | D4057101 | 215.7796 | 2024-03-04 | Fly.ash | 208.2185 | 113.4068 | 321.6253 | 0.3526053 | 72.41702 | 0.2251596 | 5500 | 7319 | NA | Titan: Fl
23338 | 14061 | CAGB5R10 | 177.1593 | 2024-03-08 | Fly.ash | 167.3554 | 46.83196 | 214.1873 | 0.2186495 | 65.13701 | 0.3041123 | 3000 | 3403.3 | 256.27948 | Titan: Fl
23339 | 20049 | D4107500 | 255.0432 | 2024-03-08 | Fly.ash | 250.6957 | 56.58627 | 307.282 | 0.1841509 | 66.57581 | 0.2166603 | 5500 | 7547.7 | NA | Titan: Fl
23340 | 20048 | D4107500 | 251.0627 | 2024-03-08 | Fly.ash | 246.2894 | 56.81818125 | 303.1076 | 0.1874522 | 61.15685 | 0.2017661 | 5500 | 6615.4 | NA | Titan: Fl
23341 | 14085 | CAGB5R10 | 175.6999 | 2024-03-08 | Fly.ash | 165.6818 | 42.5 | 208.1818161 | 0.2041485 | 67.52025 | 0.3243331 | 3000 | 3520 | 256.27948 | Titan: Fl
23342 | 21447 | DB105200 | 228.8829 | 2024-03-08 | Fly.ash | 222.8664 | 62.38404 | 285.2505 | 0.2186992 | 66.57581 | 0.2333942 | 4500 | 6475.8 | NA | Titan: Fl
23343 | 21449 | DB105200 | 228.8625 | 2024-03-08 | Fly.ash | 222.8664 | 59.83302 | 282.6994 | 0.2116489 | 68.51115 | 0.2423463 | 4500 | 6214.5 | NA | Titan: Fl
23344 | 14131 | CAGB5R10 | 177.2919 | 2024-03-08 | Fly.ash | 167.5849 | 42.92929 | 210.5142 | 0.2039258 | 70.50123 | 0.3349001 | 3000 | 3966.7 | 256.27948 | Titan: Fl
23345 | 14160 | CAGB5R10 | 177.0122 | 2024-03-08 | Fly.ash | 167.3554 | 46.14325 | 213.4986 | 0.216129 | 72.41702 | 0.339192 | 3000 | 3099.4 | 256.27948 | Titan: Fl
23346 | 14142 | CAGB5R10 | 178.4015 | 2024-03-08 | Fly.ash | 168.5993 | 44.99072 | 213.59 | 0.2106406 | 71.22063 | 0.3334456 | 3000 | 3442.8 | 256.27948 | Titan: Fl
23347 | 14064 | CAGB5R10 | 177.832 | 2024-03-08 | Fly.ash | 167.9035 | 44.06308 | 211.9666 | 0.2078775 | 65.4146 | 0.3086081 | 3000 | 3134.5 | 256.27948 | Titan: Fl
23348 | 15172 | CAHB5R10 | 186.9832 | 2024-03-08 | Fly.ash | 177.1321 | 46.86036 | 223.9925 | 0.209205 | 69.21745 | 0.3090168 | 3500 | 4140 | 276.69112 | Titan: Fl
23349 | 15171 | CAHB5R10 | 185.438 | 2024-03-08 | Fly.ash | 175.5566 | 46.38219 | 221.9388 | 0.2089864 | 68.51115 | 0.3086939 | 3500 | 4260 | 276.69112 | Titan: Fl
23350 | 15168 | CAHB5R10 | 187.8893 | 2024-03-08 | Fly.ash | 178.0694 | 46.39175 | 224.4611 | 0.2066806 | 65.30686 | 0.2909496 | 3500 | 4105 | 276.69112 | Titan: Fl
23351 | 15169 | CAHB5R10 | 186.1405 | 2024-03-08 | Fly.ash | 176.1949 | 47.09466 | 223.2896 | 0.2109129 | 67.26215 | 0.3012328 | 3500 | 3960 | 276.69112 | Titan: Fl
23352 | 14151 | CAGB5R10 | 179.1015 | 2024-03-08 | Fly.ash | 168.8312 | 43.59926 | 212.4304 | 0.2052402 | 71.99477 | 0.3389099 | 3000 | 3336.7 | 256.27948 | Titan: Fl
23353 | 14110 | CAGB5R10 | 177.8794 | 2024-03-08 | Fly.ash | 167.5849 | 43.15886 | 210.7438 | 0.204793 | 69.35175 | 0.3290809 | 3000 | 3266.7 | 256.27948 | Titan: Fl
23354 | 14114 | CAGB5R10 | 180.2272 | 2024-03-08 | Fly.ash | 170.1102 | 43.84757 | 213.9578 | 0.2049356 | 69.73491 | 0.3259284 | 3000 | 3214.8 | 256.27948 | Titan: Fl
23355 | 14129 | CAGB5R10 | 178.2692 | 2024-03-08 | Fly.ash | 167.9035 | 43.83117 | 211.7347 | 0.2070099 | 70.44649 | 0.3327112 | 3000 | 3423.3 | 256.27948 | Titan: Fl
23356 | 14113 | CAGB5R10 | 176.3695 | 2024-03-08 | Fly.ash | 165.978 | 43.15886 | 209.1368 | 0.2063666 | 69.73491 | 0.3334416 | 3000 | 3113.3 | 256.27948 | Titan: Fl
23357 | 21451 | DB105200 | 231.581 | 2024-03-08 | Fly.ash | 225.6493 | 60.06493 | 285.7143 | 0.2102273 | 69.67236 | 0.2438532 | 4500 | 6767.6 | NA | Titan: Fl
23358 | 21455 | DB105200 | 232.056 | 2024-03-08 | Fly.ash | 226.3451 | 60.29685 | 286.6419 | 0.210356 | 73.54304 | 0.2565676 | 4500 | 6615.8 | NA | Titan: Fl
23359 | 15096 | CAH05R13 | 230.7173 | 2024-03-08 | NA | 223.8292 | 0 | 223.8292 | 0 | 67.43596 | 0.3012831 | 3500 | 5081.7 | 276.69112 | Titan: Fl
23360 | 15097 | CAH05R13 | 230.9755 | 2024-03-08 | NA | 224.2883 | 0 | 224.2883 | 0 | 67.43596 | 0.3006664 | 3500 | 4848.8 | 276.69112 | Titan: Fl
23361 | 14086 | CAGB5R10 | 203.1007 | 2024-03-08 | Fly.ash | 194.8695 | 42.75427 | 237.6238 | 0.1799242 | 67.60288 | 0.2844955 | 3000 | 3703.3 | 256.27948 | Titan: Fl
23362 | 21521 | DB111100 | 235.1753 | 2024-03-04 | Fly.ash | 229.5684 | 52.80073 | 282.3691 | 0.1869919 | 74.33282 | 0.263247 | 4500 | 6996.7 | NA | Titan: Fl
23363 | 21523 | DB111100 | 234.1861 | 2024-03-04 | Fly.ash | 228.6501 | 53.0303 | 281.6804 | 0.1882641 | 78.54757 | 0.2788535 | 4500 | 7053.3 | NA | Titan: Fl
23364 | 19637 | D2110903 | 214.3306 | 2024-03-04 | Fly.ash | 208.256 | 52.8757 | 261.1317 | 0.2024867 | 67.73701 | 0.2593979 | 3400 | 5253.3 | NA | Titan: Fl
23365 | 19635 | D2110903 | 212.5257 | 2024-03-04 | Fly.ash | 206.382 | 56.47383 | 262.8558 | 0.2148472 | 65.90332 | 0.2507204 | 3400 | 5993.3 | NA | Titan: Fl
23366 | 19636 | D2110903 | 212.1682 | 2024-03-04 | Fly.ash | 205.9229 | 53.48944 | 259.4123 | 0.2061947 | 67.43596 | 0.2599567 | 3400 | 5570 | NA | Titan: Fl
23367 | 21994 | DP000100 | 225.7266 | 2024-03-04 | Fly.ash | 220.6152 | 50.04591 | 270.6612 | 0.1849025 | 72.41702 | 0.267556 | 4000 | 6176.7 | 276.69112 | Titan: Fl
23368 | 19633 | D2110903 | 214.0357 | 2024-03-04 | Fly.ash | 207.7922 | 54.73098 | 262.5232 | 0.2084806 | 62.31805 | 0.2373811 | 3400 | 5543.3 | NA | Titan: Fl
23369 | 19629 | D2110903 | 218.7263 | 2024-03-04 | Fly.ash | 212.358 | 54.92424 | 267.2822 | 0.2054916 | 47.41591 | 0.1774002 | 3400 | 5280 | NA | Titan: Fl
23370 | 19638 | D2110903 | 212.0942 | 2024-03-04 | Fly.ash | 205.9229 | 51.88246 | 257.8053 | 0.2012467 | 70.11807 | 0.2719807 | 3400 | 5546.7 | NA | Titan: Fl
23371 | 21516 | DB111100 | 234.8473 | 2024-03-04 | Fly.ash | 229.1093 | 58.53994 | 287.6492 | 0.2035116 | 65.90332 | 0.22911 | 4500 | 7266.7 | NA | Titan: Fl
23372 | 21512 | DB111100 | 239.676 | 2024-03-04 | Fly.ash | 234.0675 | 58.57544 | 292.6429 | 0.2001601 | 59.44097 | 0.2031178 | 4500 | 7146.7 | NA | Titan: Fl
23373 | 21993 | DP000100 | 226.8323 | 2024-03-04 | Fly.ash | 221.7069 | 51.02041 | 272.72727 | 0.18707483 | 68.12408 | 0.2497883 | 4000 | 5883.6 | 276.69112 | Titan: Fl
23374 | 15135 | CAH09R11 | 267.1015 | 2024-03-04 | NA | 264.2924 | 0 | 264.2924 | 0 | 73.12804 | 0.2766937 | 3500 | 6866.7 | 256.27948 | Titan: Fl
23375 | 15136 | CAH09R11 | 264.9899 | 2024-03-04 | NA | 262.2913 | 0 | 262.2913 | 0 | 77.8008 | 0.2966198 | 3500 | 6426.7 | 256.27948 | Titan: Fl
23376 | 21513 | DB111100 | 240.4798 | 2024-03-04 | Fly.ash | 234.7704 | 53.88941 | 288.6598 | 0.1866883 | 61.39627 | 0.2126942 | 4500 | 7493.2 | NA | Titan: Fl
23377 | 21514 | DB111100 | 239.1459 | 2024-03-04 | Fly.ash | 233.3646 | 53.88941 | 287.254 | 0.187602 | 63.35156 | 0.220542 | 4500 | 7143 | NA | Titan: Fl
23378 | 21515 | DB111100 | 239.6972 | 2024-03-04 | Fly.ash | 234.0675 | 53.42081 | 287.4883 | 0.1858191 | 63.35156 | 0.2203622 | 4500 | 7345.9 | NA | Titan: Fl
23379 | 19632 | D2110903 | 218.5434 | 2024-03-04 | Fly.ash | 212.358 | 53.50379 | 265.8617 | 0.2012467 | 59.66502 | 0.2244212 | 3400 | 6020 | NA | Titan: Fl
23380 | 20047 | D4106501 | 262.0415 | 2024-03-08 | Fly.ash | 257.5758 | 65.56949 | 323.1452 | 0.2029103 | 58.86113 | 0.1821507 | 5500 | 7186.7 | NA | Titan: Fl
23381 | 20046 | D4106501 | 259.8955 | 2024-03-08 | Fly.ash | 255.2247 | 66.35319 | 321.5778 | 0.2063363 | 58.86113 | 0.1830385 | 5500 | 6926.7 | NA | Titan: Fl
23382 | 20101 | D4108101 | 254.6174 | 2024-03-04 | Fly.ash | 249.7633 | 63.44697 | 313.2102 | 0.2025699 | 60.45528 | 0.1930182 | 5500 | 7210 | NA | Titan: Fl
23383 | 20102 | D4108101 | 249.9269 | 2024-03-04 | Fly.ash | 245.4086 | 62.21304 | 307.6217 | 0.2022388 | 80.84652 | 0.2628115 | 5500 | 7106.7 | NA | Titan: Fl
23384 | 24779 | PAJB5R10 | 218.4184 | 2024-03-08 | Fly.ash | 211.8088 | 52.01499 | 263.8238 | 0.1971581 | 78.99393 | 0.2994193 | 4000 | 5360 | 299.37072 | Titan: Fl
23385 | 24778 | PAJB5R10 | 214.5564 | 2024-03-08 | Fly.ash | 207.7922 | 51.25232 | 259.0445 | 0.1978514 | 78.962 | 0.3048202 | 4000 | 4940 | 299.37072 | Titan: Fl
23386 | 27164 | SW6B5R10 | 202.8442 | 2024-03-08 | Fly.ash | 194.5454526 | 51.36363585 | 245.9091 | 0.2088725 | 78.90007 | 0.3208506 | 3000 | 5019.6 | 256.27948 | Titan: Fl
23387 | 27154 | SW6B5R10 | 207.6569 | 2024-03-08 | Fly.ash | 199.6753 | 51.48423 | 251.1596 | 0.2049861 | 71.99477 | 0.2866495 | 3000 | 5386.6 | 256.27948 | Titan: Fl
23388 | 27153 | SW6B5R10 | 211.1463 | 2024-03-08 | Fly.ash | 203.3976 | 50.50505 | 253.9027 | 0.198915 | 71.65071 | 0.2821975 | 3000 | 5448.7 | 256.27948 | Titan: Fl
23389 | 21996 | DP014300 | 473.1413 | 2024-03-08 | NA | 485.1097 | 0 | 485.1097 | 0 | 92.86978 | 0.1914408 | 3000 | NA | 256.27948 | Titan: Fl
23390 | 26785 | SW5B5R12 | 218.9731 | 2024-03-08 | Fly.ash | 211.7347 | 51.48423 | 263.2189 | 0.1955947 | 64.25339 | 0.2441063 | 4000 | 5798.2 | 299.37072 | Titan: Fl
23391 | 26784 | SW5B5R12 | 217.6468 | 2024-03-08 | Fly.ash | 210.1113 | 50.7885 | 260.8998 | 0.1946667 | 62.31805 | 0.2388582 | 4000 | 5582.6 | 299.37072 | Titan: Fl
23392 | 19961 | D4057101 | 225.1989 | 2024-03-04 | Fly.ash | 217.803 | 118.3712 | 336.1742 | 0.3521127 | 58.47962 | 0.1739563 | 5500 | 7668.3 | NA | Titan: Fl
23393 | 19963 | D4057101 | 218.9645 | 2024-03-04 | Fly.ash | 211.5028 | 114.564 | 326.0668 | 0.3513514 | 65.02753 | 0.1994301 | 5500 | 7492.5 | NA | Titan: Fl
23394 | 19960 | D4057101 | 224.4784 | 2024-03-04 | Fly.ash | 217.0963 | 119.403 | 336.4993 | 0.3548387 | 56.61601 | 0.16825 | 5500 | 7365.3 | NA | Titan: Fl
23395 | 19966 | D4057101 | 216.5922 | 2024-03-04 | Fly.ash | 209.1368 | 113.8659 | 323.0028 | 0.3525231 | 68.20228 | 0.2111508 | 5500 | 8256.2 | NA | Titan: Fl
23396 | 27156 | SW6B5R10 | 206.6675 | 2024-03-08 | Fly.ash | 198.5158 | 57.97774 | 256.4935 | 0.2260398 | 73.54304 | 0.2867248 | 3000 | 5572.2 | 256.27948 | Titan: Fl
23397 | 27152 | SW6B5R10 | 210.0757 | 2024-03-08 | Fly.ash | 201.9681 | 52.4836 | 254.4517 | 0.2062615 | 68.43533 | 0.2689521 | 3000 | 5587.6 | 256.27948 | Titan: Fl
23398 | 27441 | VAJB8A12 | 280.2417 | 2024-03-08 | Fly.ash | 278.2468 | 77.5974 | 355.8442 | 0.2180657 | 87.78717 | 0.2467012 | 4000 | 5723.3 | 299.37072 | Titan: Fl
23399 | 21520 | DB111100 | 236.5628 | 2024-03-04 | Fly.ash | 230.9833 | 53.10761 | 284.0909 | 0.1869388 | 70.83356 | 0.2493341 | 4500 | 5662.7 | NA | Titan: Fl
23400 | 21517 | DB111100 | 240.8086 | 2024-03-04 | Fly.ash | 235.1097 | 53.29154 | 288.4013 | 0.1847826 | 67.36329 | 0.2335749 | 4500 | 5981.2 | NA | Titan: Fl
23401 | 19662 | D2112500 | 228.4841 | 2024-03-08 | Fly.ash | 222.3657 | 55.52686 | 277.8926 | 0.1998141 | 66.38227 | 0.2388775 | 3400 | 5134.5 | NA | Titan: Fl
23402 | 19663 | D2112500 | 231.1877 | 2024-03-08 | Fly.ash | 225.2331 | 55.3613 | 280.5944 | 0.1973001 | 70.51597 | 0.2513092 | 3400 | 6169.9 | NA | Titan: Fl
23403 | 14081 | CAGB5R10 | 187.1974 | 2024-03-04 | Fly.ash | 177.6438 | 41.28015 | 218.9239 | 0.1885593 | 66.96288 | 0.3058728 | 3000 | 3741.3 | 235.86784 | Titan: Fl
23404 | 14096 | CAGB5R10 | 187.3278 | 2024-03-04 | Fly.ash | 177.6007 | 41.94002 | 219.5408 | 0.1910352 | 68.04427 | 0.3099391 | 3000 | 3742.8 | 235.86784 | Titan: Fl
23405 | 13312 | CAG05R10 | 213.1371 | 2024-03-04 | NA | 205.6933 | 0 | 205.6933 | 0 | 79.69704 | 0.3874557 | 3000 | 3463.3 | 235.86784 | Titan: Fl
23406 | 13323 | CAG05R10 | 213.7362 | 2024-03-04 | NA | 206.382 | 0 | 206.382 | 0 | 80.84652 | 0.3917324 | 3000 | 3103.3 | 235.86784 | Titan: Fl
23407 | 25119 | SSDA5R11 | 212.0071 | 2024-03-04 | Fly.ash | 203.8497 | 37.10575 | 240.9555 | 0.1539942 | 69.67236 | 0.2891503 | 3000 | 5074.5 | 235.86784 | Titan: Fl
23408 | 25121 | SSDA5R11 | 209.9434 | 2024-03-04 | Fly.ash | 201.7625 | 37.10575 | 238.8683 | 0.1553398 | 73.54304 | 0.3078812 | 3000 | 6052.5 | 235.86784 | Titan: Fl
23409 | 21519 | DB111100 | 239.766 | 2024-03-04 | Fly.ash | 234.2301 | 53.33952 | 287.5696 | 0.1854839 | 69.67236 | 0.24228 | 4500 | 8480.2 | NA | Titan: Fl
23410 | 21518 | DB111100 | 235.7625 | 2024-03-04 | Fly.ash | 230.303 | 50.75758 | 281.0606 | 0.180593 | 68.27891 | 0.242933 | 4500 | 6420.5 | NA | Titan: Fl
23411 | 26774 | SW5B5R11 | 206.3073 | 2024-03-04 | Fly.ash | 198.1175 | 51.19376 | 249.3113 | 0.2053407 | 64.75385 | 0.2597309 | 4000 | 5347.6 | 276.69112 | Titan: Fl
23412 | 26777 | SW5B5R11 | 203.2488 | 2024-03-04 | Fly.ash | 195 | 50.45454495 | 245.454543 | 0.2055556 | 71.31353 | 0.2905366 | 4000 | 5272.7 | 276.69112 | Titan: Fl
23413 | 14872 | CAGB8P10 | 218.7598 | 2024-03-08 | Fly.ash | 212.4304 | 59.3692 | 271.7996 | 0.21843 | 85.92924 | 0.3161492 | 3000 | 4861.2 | 256.27948 | Titan: Fl
23414 | 27545 | XAGD8E10 | 173.471 | 2024-03-08 | Fly.ash | 162.6328 | 80.28335 | 242.9162 | 0.3304982 | 49.26328 | 0.2027995 | 3000 | 4249.3 | 256.27948 | Titan: Fl
23415 | 19634 | D2110903 | 219.5784 | 2024-03-04 | Fly.ash | 213.5417 | 53.74053 | 267.2822 | 0.2010629 | 63.22121 | 0.2365336 | 3400 | 6631.7 | NA | Titan: Fl
23416 | 19630 | D2110903 | 221.1524 | 2024-03-04 | Fly.ash | 214.8325 | 54.30622 | 269.1388 | 0.2017778 | 47.91502 | 0.1780309 | 3400 | 6509 | NA | Titan: Fl
23417 | 19631 | D2110903 | 219.932 | 2024-03-04 | Fly.ash | 213.7784 | 53.50379 | 267.2822 | 0.2001771 | 53.3429 | 0.1995752 | 3400 | 5731.6 | NA | Titan: Fl
23418 | 15384 | CAJ05R10 | 244.5394 | 2024-03-04 | NA | 239.4399 | 0 | 239.4399 | 0 | 83.14547 | 0.3472499 | 4000 | 5210 | 276.69112 | Titan: Fl
23419 | 15365 | CAJ05R10 | 245.7496 | 2024-03-04 | NA | 240.4916 | 0 | 240.4916 | 0 | 80.12321 | 0.3331642 | 4000 | 5096.7 | 276.69112 | Titan: Fl
23420 | 15358 | CAJ05R10 | 244.6095 | 2024-03-04 | NA | 239.4399 | 0 | 239.4399 | 0 | 79.31388 | 0.3312476 | 4000 | 5223.3 | 276.69112 | Titan: Fl
23421 | 13307 | CAG05R10 | 213.6721 | 2024-03-04 | NA | 206.1524 | 0 | 206.1524 | 0 | 78.93072 | 0.3828755 | 3000 | 4096.7 | 235.86784 | Titan: Fl
23422 | 13303 | CAG05R10 | 214.1251 | 2024-03-04 | NA | 206.6116 | 0 | 206.6116 | 0 | 78.54757 | 0.3801702 | 3000 | 3346.7 | 235.86784 | Titan: Fl
23423 | 15388 | CAJ05R10 | 243.5532 | 2024-03-04 | NA | 238.5216 | 0 | 238.5216 | 0 | 83.91179 | 0.3517996 | 4000 | 4916.7 | 276.69112 | Titan: Fl
23424 | 15369 | CAJ05R10 | 245.4039 | 2024-03-04 | NA | 240.2913 | 0 | 240.2913 | 0 | 80.65308 | 0.3356472 | 4000 | 5627 | 276.69112 | Titan: Fl
23425 | 15406 | CAJ05R10 | 243.2918 | 2024-03-04 | NA | 238.1993 | 0 | 238.1993 | 0 | 85.71337 | 0.3598389 | 4000 | 5482.7 | 276.69112 | Titan: Fl
23426 | 15355 | CAJ05R10 | 246.2615 | 2024-03-04 | NA | 241.1739 | 0 | 241.1739 | 0 | 78.81168 | 0.3267837 | 4000 | 5582 | 276.69112 | Titan: Fl
23427 | 17046 | CAJB9511 | 211.1566 | 2024-03-04 | Fly.ash | 203.8567 | 49.12764 | 252.9844 | 0.1941924 | 80.46336 | 0.3180566 | 4000 | 4348.7 | 276.69112 | Titan: Fl
23428 | 17045 | CAJB9511 | 213.3233 | 2024-03-04 | Fly.ash | 206.1524 | 48.6685 | 254.8209 | 0.190991 | 80.0802 | 0.3142607 | 4000 | 5466.2 | 276.69112 | Titan: Fl
23429 | 15379 | CAJ05R10 | 245.8471 | 2024-03-04 | NA | 241.4193 | 0 | 241.4193 | 0 | 82.05855 | 0.3399006 | 4000 | 4734.1 | 276.69112 | Titan: Fl
23430 | 15375 | CAJ05R10 | 244.624 | 2024-03-04 | NA | 240.0278 | 0 | 240.0278 | 0 | 81.67148 | 0.3402584 | 4000 | 4398.3 | 276.69112 | Titan: Fl
23431 | 17044 | CAJB9511 | 210.4874 | 2024-03-04 | Fly.ash | 203.168 | 49.12764 | 252.2957 | 0.1947225 | 80.0802 | 0.3174062 | 4000 | 5454.9 | 276.69112 | Titan: Fl
23432 | 17048 | CAJB9511 | 210.2881 | 2024-03-04 | Fly.ash | 202.9385 | 48.89807 | 251.8365 | 0.1941659 | 83.91179 | 0.3331994 | 4000 | 5088.8 | 276.69112 | Titan: Fl
23433 | 16595 | CAJB5R11 | 194.6066 | 2024-03-08 | Fly.ash | 187.5 | 47.04545 | 234.5454522 | 0.2005814 | 89.52124 | 0.3816797 | 4000 | 5590 | 299.37072 | Titan: Fl
23434 | 16588 | CAJB5R11 | 200.4695 | 2024-03-08 | Fly.ash | 193.4137 | 48.23748 | 241.6512 | 0.1996161 | 83.21976 | 0.3443797 | 4000 | 5600 | 299.37072 | Titan: Fl
23435 | 14222 | CAGB5R10 | 175.4955 | 2024-03-08 | Fly.ash | 166.4371 | 43.15886 | 209.596 | 0.2059146 | 75.09914 | 0.3583043 | 3000 | 3546.7 | 256.27948 | Titan: Fl
23436 | 17051 | CAJB9511 | 210.9186 | 2024-03-04 | Fly.ash | 203.6272 | 47.75023 | 251.3774 | 0.1899543 | 86.97706 | 0.3460019 | 4000 | 5493.2 | 276.69112 | Titan: Fl
23437 | 17053 | CAJB9511 | 212.0279 | 2024-03-04 | Fly.ash | 204.775 | 47.9798 | 252.7548 | 0.1898274 | 86.97706 | 0.3441163 | 4000 | 4786.5 | 276.69112 | Titan: Fl
23438 | 17052 | CAJB9511 | 211.3725 | 2024-03-04 | Fly.ash | 204.0863 | 48.6685 | 252.7548 | 0.1925522 | 86.97706 | 0.3441163 | 4000 | 5468.1 | 276.69112 | Titan: Fl
23439 | 17055 | CAJB9513 | 213.6981 | 2024-03-04 | Fly.ash | 206.1524 | 50.73462 | 256.887 | 0.1974978 | 73.94966 | 0.2878684 | 4000 | 6024.6 | 276.69112 | Titan: Fl
23440 | 17057 | CAJB9513 | 215.7721 | 2024-03-04 | Fly.ash | 208.256 | 51.71614 | 259.9722 | 0.1989295 | 74.70425 | 0.2873548 | 4000 | 5836.9 | 276.69112 | Titan: Fl
23441 | 17056 | CAJB9513 | 214.4868 | 2024-03-04 | Fly.ash | 206.8646 | 51.25232 | 258.1169 | 0.1985624 | 74.70425 | 0.2894202 | 4000 | 5703.9 | 276.69112 | Titan: Fl
23442 | 24782 | PAJB5R10 | 213.3292 | 2024-03-04 | Fly.ash | 206.8646 | 50.55659 | 257.4211 | 0.1963964 | 83.60683 | 0.3247862 | 4000 | 5648.5 | 276.69112 | Titan: Fl
23443 | 24783 | PAJB5R10 | 214.0488 | 2024-03-04 | Fly.ash | 207.5603 | 51.48423 | 259.0445 | 0.1987466 | 83.9939 | 0.324245 | 4000 | 4548.9 | 276.69112 | Titan: Fl
23444 | 15449 | CAJ05R11 | 252.7569 | 2024-03-04 | NA | 247.9946 | 0 | 247.9946 | 0 | 76.98112 | 0.3104144 | 4000 | 5417.3 | 276.69112 | Titan: Fl
23445 | 21453 | DB105200 | 230.5036 | 2024-03-08 | Fly.ash | 224.4898 | 60.29685 | 284.7866 | 0.2117264 | 70.83356 | 0.248725 | 4500 | 6882.7 | NA | Titan: Fl
23446 | 21450 | DB105200 | 229.0827 | 2024-03-08 | Fly.ash | 223.0983 | 60.29685 | 283.3952 | 0.212766 | 69.67236 | 0.2458488 | 4500 | 6362.3 | NA | Titan: Fl
23447 | 15183 | CAHB5R10 | 183.2343 | 2024-03-08 | Fly.ash | 172.727271 | 46.13636 | 218.8636 | 0.2107996 | 82.69334 | 0.3778304 | 3500 | 3770 | 276.69112 | Titan: Fl
23448 | 13414 | CAG05R11 | 214.0629 | 2024-03-04 | NA | 206.3636343 | 0 | 206.3636343 | 0 | 80.41738 | 0.3896878 | 3000 | 4352.4 | 235.86784 | Titan: Fl
23449 | 13415 | CAG05R11 | 214.8735 | 2024-03-04 | NA | 207.0707 | 0 | 207.0707 | 0 | 80.84652 | 0.3904295 | 3000 | 4280 | 235.86784 | Titan: Fl
23450 | 18460 | CAN05R12 | 319.778 | 2024-03-04 | NA | 319.5733 | 0 | 319.5733 | 0 | 70.05942 | 0.219228 | 6000 | 8391.8 | NA | Titan: Fl
23451 | 15261 | CAHB9R10 | 192.4063 | 2024-03-08 | Fly.ash | 182.2773 | 63.82002 | 246.0973 | 0.2593284 | 81.22968 | 0.3300713 | 3500 | 4107.9 | 276.69112 | Titan: Fl
23452 | 26739 | SW5B5R10 | 212.4294 | 2024-03-08 | Fly.ash | 204.7705 | 50.85508 | 255.6256 | 0.1989437 | 79.62117 | 0.3114758 | 4000 | 4961.3 | 299.37072 | Titan: Fl
23453 | 12216 | BAFB5R10 | 166.9674 | 2024-03-08 | Fly.ash | 155.9091 | 38.63636325 | 194.5454526 | 0.1985981 | 76.62411 | 0.3938622 | 2500 | 2857.5 | 235.86784 | Titan: Fl
23454 | 25352 | SSF05R10 | 285.0327 | 2024-03-08 | NA | 282.6994 | 0 | 282.6994 | 0 | 83.21976 | 0.2943754 | 4000 | 6335 | 299.37072 | Titan: Fl
23455 | 25358 | SSF05R10 | 281.5267 | 2024-03-08 | NA | 279.1552 | 0 | 279.1552 | 0 | 86.21074 | 0.3088273 | 4000 | 6499.5 | 299.37072 | Titan: Fl
23456 | 13411 | CAG05R11 | 214.2377 | 2024-03-08 | NA | 205.9229 | 0 | 205.9229 | 0 | 77.78125 | 0.3777203 | 3000 | 4244.9 | 256.27948 | Titan: Fl
23457 | 13410 | CAG05R11 | 213.5334 | 2024-03-08 | NA | 205.2342 | 0 | 205.2342 | 0 | 77.78125 | 0.3789878 | 3000 | 4183.1 | 256.27948 | Titan: Fl
23458 | 13404 | CAG05R11 | 214.0558 | 2024-03-08 | NA | 205.9091 | 0 | 205.9091 | 0 | 74.34814 | 0.3610727 | 3000 | 3961.3 | 256.27948 | Titan: Fl
23459 | 13405 | CAG05R11 | 212.9852 | 2024-03-08 | NA | 204.7727 | 0 | 204.7727 | 0 | 74.72747 | 0.3649288 | 3000 | 4109.1 | 256.27948 | Titan: Fl
23460 | 13089 | CAFB5R1A | 183.0012 | 2024-03-08 | Fly.ash | 173.7013 | 44.99072 | 218.692 | 0.2057264 | 80.51028 | 0.3681446 | 2500 | 3219.7 | 235.86784 | Titan: Fl
23461 | 13085 | CAFB5R1A | 182.5566 | 2024-03-08 | Fly.ash | 173.2375 | 44.29499 | 217.5325 | 0.2036247 | 74.70425 | 0.3434165 | 2500 | 3125.3 | 235.86784 | Titan: Fl
23462 | 16576 | CAJB5R11 | 201.3752 | 2024-03-08 | Fly.ash | 192.4861 | 48.46939 | 240.9555 | 0.201155 | 74.31718 | 0.308427 | 4000 | 5251.6 | 299.37072 | Titan: Fl
23463 | 16577 | CAJB5R11 | 202.4288 | 2024-03-08 | Fly.ash | 193.6456 | 49.16512 | 242.8108 | 0.2024833 | 74.31718 | 0.3060704 | 4000 | 5259.1 | 299.37072 | Titan: Fl
23464 | 16582 | CAJB5R11 | 199.307 | 2024-03-08 | Fly.ash | 190.5418 | 48.6685 | 239.2103 | 0.2034549 | 77.39809 | 0.3235567 | 4000 | 5274.6 | 299.37072 | Titan: Fl
23465 | 24780 | PAJB5R10 | 211.4364 | 2024-03-08 | Fly.ash | 204.5454525 | 50.27548 | 254.8209 | 0.1972973 | 81.22968 | 0.3187716 | 4000 | 6408.1 | 299.37072 | Titan: Fl
23466 | 24777 | PAJB5R10 | 212.4932 | 2024-03-08 | Fly.ash | 205.6933 | 50.50505 | 256.1983 | 0.1971326 | 77.78125 | 0.3035978 | 4000 | 6576.4 | 299.37072 | Titan: Fl
23467 | 24776 | PAJB5R10 | 215.4426 | 2024-03-08 | Fly.ash | 208.7198 | 51.71614 | 260.436 | 0.1985752 | 72.38184 | 0.2779256 | 4000 | 5296.6 | 299.37072 | Titan: Fl
23468 | 16580 | CAJB5R11 | 200.7083 | 2024-03-08 | Fly.ash | 191.7904 | 48.7013 | 240.4916 | 0.2025072 | 75.47839 | 0.3138503 | 4000 | 4834.5 | 299.37072 | Titan: Fl
23469 | 16584 | CAJB5R11 | 200.5894 | 2024-03-08 | Fly.ash | 191.9192 | 47.29109 | 239.2103 | 0.1976967 | 78.54757 | 0.328362 | 4000 | 5162 | 299.37072 | Titan: Fl
23470 | 26734 | SW5B5R10 | 220.9101 | 2024-03-08 | Fly.ash | 213.7282 | 46.83196 | 260.5601 | 0.1797357 | 70.88439 | 0.2720462 | 4000 | 5541.8 | 299.37072 | Titan: Fl
23471 | 26733 | SW5B5R10 | 219.167 | 2024-03-08 | Fly.ash | 211.8916 | 46.37282 | 258.2645 | 0.1795556 | 70.88439 | 0.2744644 | 4000 | 5066 | 299.37072 | Titan: Fl
23472 | 26730 | SW5B5R10 | 220.5411 | 2024-03-08 | Fly.ash | 213.1262 | 47.07792 | 260.2041 | 0.1809269 | 67.73701 | 0.2603226 | 4000 | 5248.1 | 299.37072 | Titan: Fl
23473 | 26731 | SW5B5R10 | 220.781 | 2024-03-08 | Fly.ash | 213.3581 | 46.38219 | 259.7403 | 0.1785714 | 67.73701 | 0.2607875 | 4000 | 5665.3 | 299.37072 | Titan: Fl
23474 | 23086 | E3G05R10 | 288.446 | 2024-03-08 | NA | 285.9462 | 0 | 285.9462 | 0 | 78.18787 | 0.2734356 | 5000 | 6020 | 344.72992 | Titan: Fl
23475 | 23087 | E3G05R10 | 288.4467 | 2024-03-08 | NA | 285.9462 | 0 | 285.9462 | 0 | 78.18787 | 0.2734356 | 5000 | 6246.7 | 344.72992 | Titan: Fl
23476 | 23089 | E3G05R10 | 287.1883 | 2024-03-08 | NA | 284.8944 | 0 | 284.8944 | 0 | 90.04233 | 0.3160551 | 5000 | 5566.7 | 344.72992 | Titan: Fl
23477 | 23088 | E3G05R10 | 285.4442 | 2024-03-08 | NA | 283.0578 | 0 | 283.0578 | 0 | 90.04233 | 0.3181058 | 5000 | 5790 | 344.72992 | Titan: Fl
23478 | 16590 | CAJB5R11 | 199.5213 | 2024-03-08 | Fly.ash | 190.7713 | 48.20937 | 238.9807 | 0.2017291 | 83.52863 | 0.3495204 | 4000 | 4596.7 | 299.37072 | Titan: Fl
23479 | 16592 | CAJB5R11 | 199.2471 | 2024-03-08 | Fly.ash | 190.5418 | 48.89807 | 239.4399 | 0.2042186 | 86.97706 | 0.3632522 | 4000 | 4553.3 | 299.37072 | Titan: Fl
23480 | 16593 | CAJB5R11 | 199.6971 | 2024-03-08 | Fly.ash | 191.0009 | 47.52066 | 238.5216 | 0.19923 | 86.97706 | 0.3646507 | 4000 | 4540 | 299.37072 | Titan: Fl
23481 | 15979 | CAJ06R10 | 251.7698 | 2024-03-04 | NA | 247.0156 | 0 | 247.0156 | 0 | 77.39809 | 0.3133328 | 4000 | 4468.3 | 276.69112 | Titan: Fl
23482 | 15984 | CAJ06R10 | 249.8343 | 2024-03-04 | NA | 245.2273 | 0 | 245.2273 | 0 | 89.52124 | 0.3650542 | 4000 | 4833.8 | 276.69112 | Titan: Fl
23483 | 15985 | CAJ06R10 | 247.9363 | 2024-03-04 | NA | 243.1818 | 0 | 243.1818 | 0 | 89.90056 | 0.3696846 | 4000 | 5351.2 | 276.69112 | Titan: Fl
23484 | 15983 | CAJ06R10 | 248.8204 | 2024-03-04 | NA | 244.0909 | 0 | 244.0909 | 0 | 87.24527 | 0.3574294 | 4000 | 4822.6 | 276.69112 | Titan: Fl
23485 | 15986 | CAJ06R10 | 249.7816 | 2024-03-04 | NA | 245.2273 | 0 | 245.2273 | 0 | 90.65922 | 0.3696947 | 4000 | 4490.6 | 276.69112 | Titan: Fl
23486 | 15980 | CAJ06R10 | 250.6693 | 2024-03-04 | NA | 245.8678 | 0 | 245.8678 | 0 | 78.16441 | 0.3179124 | 4000 | 5050.9 | 276.69112 | Titan: Fl
23487 | 15981 | CAJ06R10 | 249.8106 | 2024-03-04 | NA | 245 | 0 | 245 | 0 | 81.55536 | 0.332879 | 4000 | 4792.2 | 276.69112 | Titan: Fl
23488 | 15982 | CAJ06R10 | 251.5394 | 2024-03-04 | NA | 246.786 | 0 | 246.786 | 0 | 82.37915 | 0.333808 | 4000 | 4402.9 | 276.69112 | Titan: Fl
23489 | 14374 | CAGB5R10 | 182.7457 | 2024-03-04 | Fly.ash | 173.0946 | 41.32231 | 214.4169 | 0.1927195 | 81.996 | 0.3824139 | 3000 | 3495.2 | 235.86784 | Titan: Fl
23490 | 14297 | CAGB5R10 | 183.2523 | 2024-03-04 | Fly.ash | 173.5537 | 40.86318 | 214.4169 | 0.1905782 | 78.54757 | 0.366331 | 3000 | 4116.7 | 235.86784 | Titan: Fl
23491 | 14324 | CAGB5R10 | 184.5383 | 2024-03-04 | Fly.ash | 174.9311 | 41.78145 | 216.7126 | 0.1927966 | 79.69704 | 0.3677546 | 3000 | 3816.7 | 235.86784 | Titan: Fl
23492 | 24781 | PAJB5R10 | 217.8073 | 2024-03-04 | Fly.ash | 210.8716 | 51.07779 | 261.9494 | 0.1949911 | 82.1224 | 0.3135048 | 4000 | 5532.3 | 276.69112 | Titan: Fl
23493 | 24784 | PAJB5R10 | 215.2042 | 2024-03-04 | Fly.ash | 208.256 | 50.7885 | 259.0445 | 0.1960609 | 84.76803 | 0.3272334 | 4000 | 5602.3 | 276.69112 | Titan: Fl
23494 | 24785 | PAJB5R10 | 215.8546 | 2024-03-04 | Fly.ash | 208.9518 | 50.7885 | 259.7403 | 0.1955357 | 84.76803 | 0.3263569 | 4000 | 5182.1 | 276.69112 | Titan: Fl
23495 | 15376 | CAJ05R10 | 246.4451 | 2024-03-04 | NA | 241.1874 | 0 | 241.1874 | 0 | 81.67148 | 0.3386225 | 4000 | 4669.9 | 276.69112 | Titan: Fl
23496 | 15397 | CAJ05R10 | 243.6966 | 2024-03-04 | NA | 238.5216 | 0 | 238.5216 | 0 | 84.67811 | 0.3550124 | 4000 | 4525.4 | 276.69112 | Titan: Fl
23497 | 12320 | BAFD5R10 | 147.737 | 2024-03-08 | Fly.ash | 135.4454 | 57.85124 | 193.2966 | 0.2992874 | 75.48229 | 0.3904999 | 2500 | 3213.4 | 235.86784 | Titan: Fl
23498 | 12573 | BAGD5R10 | 170.208 | 2024-03-08 | Fly.ash | 159.8086 | 64.11483 | 223.9234 | 0.2863248 | 87.84421 | 0.3922957 | 3000 | 3084.5 | 256.27948 | Titan: Fl
23499 | 14115 | CAGB5R10 | 184.5688 | 2024-03-08 | Fly.ash | 173.7833 | 41.55188 | 215.3352 | 0.1929638 | 69.73491 | 0.3238436 | 3000 | 3725 | 256.27948 | Titan: Fl
23500 | 27155 | SW6B5R10 | 206.0289 | 2024-03-08 | Fly.ash | 196.9697 | 51.19376 | 248.1635 | 0.2062905 | 72.03387 | 0.2902678 | 3000 | 4813 | 256.27948 | Titan: Fl
23501 | 26363 | SW4B5R11 | 243.2871 | 2024-03-08 | Fly.ash | 236.4555 | 59.68779 | 296.1432 | 0.2015504 | 65.90332 | 0.2225387 | 5000 | 5916 | 344.72992 | Titan: Fl
23502 | 17036 | CAJB9510 | 227.5422 | 2024-03-04 | Fly.ash | 221.3039 | 36.27181 | 257.5758 | 0.14082 | 88.12654 | 0.3421383 | 4000 | 5368.4 | 276.69112 | Titan: Fl
23503 | 17033 | CAJB9510 | 229.877 | 2024-03-04 | Fly.ash | 223.5621 | 37.56957 | 261.1317 | 0.1438721 | 82.83269 | 0.3172065 | 4000 | 5573 | 276.69112 | Titan: Fl
23504 | 26776 | SW5B5R11 | 216.3788 | 2024-03-04 | Fly.ash | 208.6777 | 50.50505 | 259.1827 | 0.1948627 | 68.96859 | 0.2661003 | 4000 | 4782.6 | 276.69112 | Titan: Fl
23505 | 26781 | SW5B5R11 | 215.464 | 2024-03-04 | Fly.ash | 207.9545 | 49.9999995 | 257.9545 | 0.1938326 | 79.65873 | 0.3088092 | 4000 | 4791.4 | 276.69112 | Titan: Fl
23506 | 12335 | BAFD5R10 | 154.6929 | 2024-03-04 | Fly.ash | 142.8571 | 60.76067 | 203.6178 | 0.2984055 | 77.8008 | 0.3820923 | 2500 | 2656.7 | 213.18824 | Titan: Fl
23507 | 16581 | CAJB5R11 | 197.1798 | 2024-03-04 | Fly.ash | 188.5689 | 46.57966 | 235.1485 | 0.1980861 | 75.86545 | 0.3226278 | 4000 | 4580.2 | 276.69112 | Titan: Fl
23508 | 16589 | CAJB5R11 | 195.6169 | 2024-03-04 | Fly.ash | 186.9937 | 47.47975 | 234.4734 | 0.2024952 | 83.37688 | 0.355592 | 4000 | 4667.1 | 276.69112 | Titan: Fl
23509 | 16591 | CAJB5R11 | 197.9434 | 2024-03-04 | Fly.ash | 189.3182 | 47.04545 | 236.363634 | 0.1990385 | 84.21065 | 0.3562758 | 4000 | 4592.9 | 276.69112 | Titan: Fl
23510 | 13418 | CAG05R11 | 217.8555 | 2024-03-08 | NA | 208.9518 | 0 | 208.9518 | 0 | 89.41286 | 0.4279115 | 3000 | 4324.7 | 256.27948 | Titan: Fl
23511 | 26364 | SW4B5R12 | 259.2677 | 2024-03-08 | Fly.ash | 253.5885 | 68.1818175 | 321.7703 | 0.2118959 | 35.93627 | 0.111683 | 6000 | 7450 | NA | Titan: Fl
23512 | 26740 | SW5B5R10 | 223.7807 | 2024-03-08 | Fly.ash | 216.2534 | 52.3416 | 268.595 | 0.1948718 | 80.0802 | 0.2981448 | 4000 | 4351.6 | 299.37072 | Titan: Fl
23513 | 26738 | SW5B5R10 | 225.6639 | 2024-03-08 | Fly.ash | 217.9963 | 52.8757 | 270.872 | 0.1952055 | 78.57493 | 0.2900814 | 4000 | 3737.4 | 299.37072 | Titan: Fl
23514 | 12347 | BAFD5R10 | 156.6946 | 2024-03-08 | Fly.ash | 144.2486 | 65.39889 | 209.6475 | 0.3119469 | 80.51028 | 0.3840269 | 2500 | 3140 | 235.86784 | Titan: Fl
23515 | 12330 | BAFD5R10 | 153.7571 | 2024-03-08 | Fly.ash | 140.9090895 | 63.96104 | 204.8701 | 0.3122029 | 77.49114 | 0.3782452 | 2500 | 2940 | 235.86784 | Titan: Fl
23516 | 25557 | SSFB5R10 | 232.1212 | 2024-03-08 | Fly.ash | 225.2066 | 55.78512 | 280.9917 | 0.1985294 | 84.67811 | 0.3013544 | 4500 | 4916.7 | NA | Titan: Fl
23517 | 25555 | SSFB5R10 | 232.1568 | 2024-03-08 | Fly.ash | 225.2066 | 55.78512 | 280.9917 | 0.1985294 | 77.01493 | 0.2740825 | 4500 | 4816.7 | NA | Titan: Fl
23518 | 26353 | SW4B5R10 | 244.9297 | 2024-03-08 | Fly.ash | 238.6364 | 60.60606 | 299.2424 | 0.2025316 | 72.35316 | 0.2417878 | 5500 | 5393.3 | NA | Titan: Fl
23519 | 14435 | CAGB5R10 | 191.9516 | 2024-03-08 | Fly.ash | 182.2727 | 45.68182 | 227.9545 | 0.2003988 | 86.48662 | 0.3794029 | 3000 | 3263 | 256.27948 | Titan: Fl
23520 | 14445 | CAGB5R10 | 191.4867 | 2024-03-08 | Fly.ash | 181.81818 | 45.454545 | 227.272725 | 0.2 | 90.27989 | 0.39723152 | 3000 | 3169.3 | 256.27948 | Titan: Fl
23521 | 12565 | BAGD5R10 | 162.3009 | 2024-03-08 | Fly.ash | 149.9999985 | 68.40909 | 218.4091 | 0.3132154 | 78.52074 | 0.3595123 | 3000 | 2976.7 | 256.27948 | Titan: Fl
23522 | 12566 | BAGD5R10 | 162.5438 | 2024-03-08 | Fly.ash | 150.2273 | 68.1818175 | 218.4091 | 0.3121748 | 78.52074 | 0.3595123 | 3000 | 3596.7 | 256.27948 | Titan: Fl
23523 | 25558 | SSFB5R10 | 229.607 | 2024-03-08 | Fly.ash | 222.7272705 | 55.22727 | 277.9545 | 0.1986917 | 87.24527 | 0.3138832 | 4500 | 4850 | NA | Titan: Fl
23524 | 25560 | SSFB5R10 | 230.2265 | 2024-03-08 | Fly.ash | 223.4091 | 54.99999945 | 278.4091 | 0.197551 | 91.41787 | 0.3283581 | 4500 | 4160 | NA | Titan: Fl
23525 | 14018 | CAGB5R10 | 202.707 | 2024-03-08 | Fly.ash | 192.5837 | 47.84689 | 240.4306 | 0.199005 | 31.94335 | 0.1328589 | 3000 | 3933.3 | 256.27948 | Titan: Fl
23526 | 14403 | CAGB5R10 | 193.4237 | 2024-03-08 | Fly.ash | 183.6547 | 45.91368 | 229.5684 | 0.2 | 83.52863 | 0.3638507 | 3000 | 4223.3 | 256.27948 | Titan: Fl
23527 | 14458 | CAGB5R10 | 191.6833 | 2024-03-08 | Fly.ash | 182.0455 | 45.68182 | 227.7273 | 0.2005988 | 94.07316 | 0.4130957 | 3000 | 3826.7 | 256.27948 | Titan: Fl
23528 | 14446 | CAGB5R10 | 193.1322 | 2024-03-08 | Fly.ash | 183.6363618 | 45.454545 | 229.0909068 | 0.1984127 | 90.27989 | 0.3940789 | 3000 | 4090 | 256.27948 | Titan: Fl
23529 | 14450 | CAGB5R10 | 191.6692 | 2024-03-08 | Fly.ash | 182.0455 | 45.90909045 | 227.9545 | 0.2013958 | 90.65922 | 0.3977074 | 3000 | 4183.3 | 256.27948 | Titan: Fl
23530 | 14453 | CAGB5R10 | 195.0796 | 2024-03-08 | Fly.ash | 185.4913 | 46.14325 | 231.6345 | 0.1992071 | 91.19181 | 0.3936883 | 3000 | 4388 | 256.27948 | Titan: Fl
23531 | 14451 | CAGB5R10 | 193.373 | 2024-03-08 | Fly.ash | 183.6547 | 46.14325 | 229.798 | 0.2007992 | 90.80865 | 0.3951673 | 3000 | 3715 | 256.27948 | Titan: Fl
23532 | 14411 | CAGB5R10 | 194.2927 | 2024-03-08 | Fly.ash | 185.5288 | 46.6141 | 232.1429 | 0.2007992 | 83.9939 | 0.3618199 | 3000 | NA | 256.27948 | Titan: Fl
23533 | 14412 | CAGB5R10 | 194.5208 | 2024-03-08 | Fly.ash | 185.7607 | 46.6141 | 232.3748 | 0.2005988 | 83.9939 | 0.3614588 | 3000 | 3467.5 | 256.27948 | Titan: Fl
23534 | 12547 | BAGD5R10 | 164.9612 | 2024-03-08 | Fly.ash | 152.6989 | 64.63068 | 217.3295 | 0.2973856 | 50.9721 | 0.2345383 | 3000 | 3136.7 | 256.27948 | Titan: Fl
23535 | 12549 | BAGD5R10 | 162.1928 | 2024-03-08 | Fly.ash | 149.9531 | 61.38707 | 211.3402 | 0.2904656 | 58.2678 | 0.2757062 | 3000 | 3376.7 | 256.27948 | Titan: Fl
23536 | 12553 | BAGD5R10 | 160.5025 | 2024-03-08 | Fly.ash | 148.423 | 60.99258 | 209.4156 | 0.2912514 | 65.4146 | 0.3123674 | 3000 | 3183.3 | 256.27948 | Titan: Fl
23537 | 26726 | SW5B5R10 | 243.6891 | 2024-03-08 | Fly.ash | 237.4402 | 40.66986 | 278.11 | 0.1462366 | 45.91856 | 0.1651093 | 4000 | 5436.7 | 299.37072 | Titan: Fl
23538 | 14262 | CAGB5R10 | 184.4472 | 2024-03-08 | Fly.ash | 174.7016 | 41.32231 | 216.0239 | 0.1912859 | 77.01493 | 0.3565112 | 3000 | 4183.3 | 256.27948 | Titan: Fl
23539 | 14263 | CAGB5R10 | 184.448 | 2024-03-08 | Fly.ash | 174.7016 | 41.78145 | 216.483 | 0.1930011 | 77.01493 | 0.3557551 | 3000 | 4186.7 | 256.27948 | Titan: Fl
23540 | 14148 | CAGB5R10 | 184.8404 | 2024-03-08 | Fly.ash | 174.9311 | 41.55188 | 216.483 | 0.1919406 | 71.65071 | 0.3309761 | 3000 | 3905 | 256.27948 | Titan: Fl
23541 | 14103 | CAGB5R10 | 186.4062 | 2024-03-08 | Fly.ash | 176.4842 | 42.20779 | 218.692 | 0.1930011 | 68.51115 | 0.3132769 | 3000 | 3973.3 | 256.27948 | Titan: Fl
23542 | 14102 | CAGB5R10 | 186.439 | 2024-03-08 | Fly.ash | 176.4842 | 41.74397 | 218.2282 | 0.1912859 | 68.51115 | 0.3139427 | 3000 | 4100 | 256.27948 | Titan: Fl
23543 | 14104 | CAGB5R10 | 189.8711 | 2024-03-08 | Fly.ash | 180.1948 | 41.97588 | 222.1707 | 0.1889353 | 68.51115 | 0.3083717 | 3000 | 4045 | 256.27948 | Titan: Fl
23544 | 14143 | CAGB5R10 | 184.5505 | 2024-03-08 | Fly.ash | 174.7016 | 41.55188 | 216.2534 | 0.1921444 | 71.26755 | 0.3295557 | 3000 | 4230 | 256.27948 | Titan: Fl
23545 | 14147 | CAGB5R10 | 186.2067 | 2024-03-08 | Fly.ash | 176.2523 | 41.74397 | 217.9963 | 0.1914894 | 71.6077 | 0.3284813 | 3000 | 4270 | 256.27948 | Titan: Fl
23546 | 14185 | CAGB5R10 | 189.1907 | 2024-03-08 | Fly.ash | 179.4991 | 42.67161 | 222.1707 | 0.1920668 | 73.54304 | 0.3310205 | 3000 | 4250 | 256.27948 | Titan: Fl
23547 | 14183 | CAGB5R10 | 186.5799 | 2024-03-08 | Fly.ash | 176.7161 | 41.74397 | 218.4601 | 0.1910828 | 73.54304 | 0.3366429 | 3000 | 4053.3 | 256.27948 | Titan: Fl
23548 | 14182 | CAGB5R10 | 186.5606 | 2024-03-08 | Fly.ash | 176.7161 | 41.74397 | 218.4601 | 0.1910828 | 73.54304 | 0.3366429 | 3000 | 4186.7 | 256.27948 | Titan: Fl
23549 | 14161 | CAGB5R10 | 185.8047 | 2024-03-08 | Fly.ash | 176.079 | 41.78145 | 217.8604 | 0.1917808 | 72.41702 | 0.332401 | 3000 | 4001.6 | 256.27948 | Titan: Fl
23550 | 14144 | CAGB5R10 | 186.2724 | 2024-03-08 | Fly.ash | 176.5381 | 42.01102 | 218.5491 | 0.1922269 | 71.26755 | 0.3260939 | 3000 | 4105.2 | 256.27948 | Titan: Fl
23551 | 14169 | CAGB5R10 | 184.61 | 2024-03-08 | Fly.ash | 174.7016 | 41.55188 | 216.2534 | 0.1921444 | 73.18334 | 0.3384147 | 3000 | 4086.2 | 256.27948 | Titan: Fl
23552 | 21878 | DD054601 | 226.8891 | 2024-03-04 | Fly.ash | 222.6762 | 116.19 | 338.8662 | 0.3428787 | 86.52071 | 0.2553241 | 4000 | 6784.4 | 276.69112 | Titan: Fl
23553 | 21882 | DD054601 | 219.7792 | 2024-03-04 | Fly.ash | 215.0856 | 116.2714 | 331.357 | 0.3508946 | 90.70869 | 0.2737491 | 4000 | 5460 | 276.69112 | Titan: Fl
23554 | 21879 | DD054601 | 216.7623 | 2024-03-04 | Fly.ash | 212.013 | 114.9351 | 326.948 | 0.3515392 | 86.70338 | 0.2651901 | 4000 | 5736.7 | 276.69112 | Titan: Fl
23555 | 28427 | CAJ0NR60 | 273.4739 | 2024-03-04 | NA | 273.1818 | 0 | 273.1818 | 0 | 124.5425 | 0.4558962 | 4000 | 5073.1 | 276.69112 | Titan: VA
23556 | 29899 | H3N05R6S | 358.096 | 2024-03-04 | NA | 362.7272691 | 0 | 362.7272691 | 0 | 118.7269 | 0.3273172 | 8000 | 10928.8 | NA | Titan: VA
23557 | 29953 | HAS05R60 | 365.0301 | 2024-03-04 | NA | 370.0643 | 0 | 370.0643 | 0 | 125.4502 | 0.3389957 | 8000 | 10928.7 | NA | Titan: VA
23558 | 29950 | HAS05R60 | 363.7645 | 2024-03-04 | NA | 367.7686 | 0 | 367.7686 | 0 | 121.3877 | 0.3300654 | 8000 | 10801.9 | NA | Titan: VA
23559 | 29887 | H3LANR66 | 281.4857 | 2024-03-04 | Fly.ash | 278.2369 | 30.30303 | 308.5399 | 0.09821429 | 118.229 | 0.3831887 | 5000 | 10299.4 | 319.78236 | Titan: VA
23560 | 28702 | CAJL522H | 185.2369 | 2024-03-04 | Slag | 159.3205 | 105.1423 | 264.4628 | 0.3975694 | 126.4148 | 0.478006 | 4000 | 6983.8 | 276.69112 | Titan: VA
23561 | 29905 | H3N05R6S | 367.6055 | 2024-03-04 | NA | 372.449 | 0 | 372.449 | 0 | 135.9526 | 0.3650235 | 8000 | 7561.8 | NA | Titan: VA
23562 | 29906 | H3N05R6S | 368.1737 | 2024-03-04 | NA | 372.9128 | 0 | 372.9128 | 0 | 135.9526 | 0.3645695 | 8000 | 8411.3 | NA | Titan: VA
23563 | 29907 | H3N05R6S | 365.5889 | 2024-03-04 | NA | 370.1299 | 0 | 370.1299 | 0 | 135.9715 | 0.3673615 | 8000 | 6888.6 | NA | Titan: VA
23564 | 29908 | H3N05R6S | 361.94 | 2024-03-04 | NA | 366.3912 | 0 | 366.3912 | 0 | 136.0087 | 0.3712118 | 8000 | 7017.1 | NA | Titan: VA
23565 | 29924 | H3N05R6S | 370.3199 | 2024-03-04 | NA | 374.4142 | 0 | 374.4142 | 0 | 146.2314 | 0.3905604 | 8000 | 11272.9 | NA | Titan: VA
23566 | 29902 | H3N05R6S | 370.9469 | 2024-03-04 | NA | 375.6957 | 0 | 375.6957 | 0 | 121.8187 | 0.3242482 | 8000 | NA | NA | Titan: VA
23567 | 29754 | E7L0NR66 | 325.0058 | 2024-03-04 | NA | 324.8804 | 0 | 324.8804 | 0 | 141.2011 | 0.434625 | 5000 | 7788.6 | 319.78236 | Titan: VA
23568 | 29922 | H3N05R6S | 375.1549 | 2024-03-04 | NA | 379.2614 | 0 | 379.2614 | 0 | 140.2291 | 0.3697428 | 8000 | NA | NA | Titan: VA
23569 | 29893 | H3N05R60 | 360.6863 | 2024-03-04 | NA | 362.9545 | 0 | 362.9545 | 0 | 118.9721 | 0.3277879 | 6000 | 13520.5 | NA | Titan: VA
23570 | 29886 | H3LANR66 | 298.3175 | 2024-03-04 | Fly.ash | 294.971 | 32.39845 | 327.3694 | 0.09896603 | 113.801 | 0.3476224 | 5000 | 8785.4 | 319.78236 | Titan: VA
23571 | 29573 | E2H05R60 | 314.201 | 2024-03-04 | NA | 315.4815 | 0 | 315.4815 | 0 | 115.7719 | 0.3669688 | 5000 | 6349.1 | 319.78236 | Titan: VA
23572 | 29576 | E2H05R60 | 313.696 | 2024-03-04 | NA | 314.8065 | 0 | 314.8065 | 0 | 129.8428 | 0.4124528 | 5000 | 7803.4 | 319.78236 | Titan: VA
23573 | 29575 | E2H05R60 | 319.2613 | 2024-03-04 | NA | 320.9366 | 0 | 320.9366 | 0 | 118.6682 | 0.3697558 | 5000 | 7047.4 | 319.78236 | Titan: VA
23574 | 28939 | CAL0NRE0 | 300.2335 | 2024-03-04 | NA | 299.5455 | 0 | 299.5455 | 0 | 124.0455 | 0.4141123 | 5000 | 7008.45 | 319.78236 | Titan: VA
23575 | 29889 | H3LANRE0 | 284.0761 | 2024-03-04 | Fly.ash | 279.9999972 | 47.2727268 | 327.272724 | 0.1444444 | 125.6461 | 0.3839187 | 5000 | 9225.9 | 319.78236 | Titan: VA
23576 | 29883 | H3LANR60 | 281.0562 | 2024-03-04 | Fly.ash | 278.696 | 47.75023 | 326.4463 | 0.1462729 | 125.3166 | 0.3838813 | 5000 | 6798 | 319.78236 | Titan: VA
23577 | 29884 | H3LANR60 | 277.1631 | 2024-03-04 | Fly.ash | 274.5826 | 49.16512 | 323.7477 | 0.1518625 | 126.3243 | 0.3901938 | 5000 | 5529.5 | 319.78236 | Titan: VA
23578 | 29898 | H3N05R6S | 357.2226 | 2024-03-04 | NA | 360.9090873 | 0 | 360.9090873 | 0 | 118.5127 | 0.3283727 | 8000 | 10250.4 | NA | Titan: VA
23579 | 29914 | H3N05R6S | 364.3352 | 2024-03-04 | NA | 368.7384 | 0 | 368.7384 | 0 | 136.1924 | 0.369347 | 8000 | 7175.1 | NA | Titan: VA
23580 | 29909 | H3N05R6S | 365.616 | 2024-03-04 | NA | 370.1299 | 0 | 370.1299 | 0 | 136.0276 | 0.3675131 | 8000 | 6041.5 | NA | Titan: VA
23581 | 29910 | H3N05R6S | 365.6121 | 2024-03-04 | NA | 370.1299 | 0 | 370.1299 | 0 | 136.0588 | 0.3675975 | 8000 | 6593.8 | NA | Titan: VA
23582 | 29925 | H3N05R6S | 372.4635 | 2024-03-04 | NA | 376.8939 | 0 | 376.8939 | 0 | 154.2443 | 0.4092513 | 8000 | 6365.8 | NA | Titan: VA
23583 | 29911 | H3N05R6S | 363.9253 | 2024-03-04 | NA | 368.2746 | 0 | 368.2746 | 0 | 136.18 | 0.3697784 | 8000 | 6184.4 | NA | Titan: VA
23584 | 29903 | H3N05R6S | 367.7743 | 2024-03-04 | NA | 372.449 | 0 | 372.449 | 0 | 135.2922 | 0.3632502 | 8000 | 7609.6 | NA | Titan: VA
23585 | 29904 | H3N05R6S | 363.8964 | 2024-03-04 | NA | 368.2746 | 0 | 368.2746 | 0 | 135.8002 | 0.3687472 | 8000 | 6905.3 | NA | Titan: VA
23586 | 29913 | H3N05R6S | 366.9398 | 2024-03-04 | NA | 371.5213 | 0 | 371.5213 | 0 | 136.18 | 0.3665469 | 8000 | 7206.1 | NA | Titan: VA
23587 | 29920 | H3N05R6S | 375.6159 | 2024-03-04 | NA | 379.7348 | 0 | 379.7348 | 0 | 140.1074 | 0.3689612 | 8000 | NA | NA | Titan: VA
23588 | 29917 | H3N05R6S | 369.9762 | 2024-03-04 | NA | 373.9456 | 0 | 373.9456 | 0 | 139.9441 | 0.3742365 | 8000 | NA | NA | Titan: VA
23589 | 29923 | H3N05R6S | 374.1798 | 2024-03-04 | NA | 378.3144 | 0 | 378.3144 | 0 | 140.5121 | 0.3714161 | 8000 | NA | NA | Titan: VA
23590 | 29066 | CAN0NRE0 | 321.3102 | 2024-03-04 | NA | 318.641 | 0 | 318.641 | 0 | 132.921 | 0.4171498 | 6000 | 9712.8 | NA | Titan: VA
23591 | 29067 | CAN0NRE0 | 323.4596 | 2024-03-04 | NA | 320.9366 | 0 | 320.9366 | 0 | 133.0034 | 0.4144225 | 6000 | 8590 | NA | Titan: VA
23592 | 29753 | E7L0NR66 | 322.9012 | 2024-03-04 | NA | 322.488 | 0 | 322.488 | 0 | 140.6112 | 0.4360199 | 5000 | 7653 | 319.78236 | Titan: VA
23593 | 29918 | H3N05R6S | 369.5675 | 2024-03-04 | NA | 373.477 | 0 | 373.477 | 0 | 140.0478 | 0.3749838 | 8000 | 8642.1 | NA | Titan: VA
23594 | 29919 | H3N05R6S | 371.5606 | 2024-03-04 | NA | 375.4735 | 0 | 375.4735 | 0 | 140.0478 | 0.37299 | 8000 | 9323.7 | NA | Titan: VA
23595 | 29078 | CANANR60 | 294.8018 | 2024-03-04 | Fly.ash | 290.5342 | 32.33365 | 322.8679 | 0.1001451 | 145.1905 | 0.44969 | 6000 | 6171.2 | NA | Titan: VA
23596 | 29076 | CANANR60 | 290.9994 | 2024-03-04 | Fly.ash | 286.3168 | 32.80225 | 319.119 | 0.10279 | 144.9567 | 0.4542402 | 6000 | 6537.3 | NA | Titan: VA
23597 | 29915 | H3N05R6S | 371.7188 | 2024-03-04 | NA | 375.8201 | 0 | 375.8201 | 0 | 139.8494 | 0.3721179 | 8000 | NA | NA | Titan: VA
23598 | 29068 | CAN0NRE0 | 321.171 | 2024-03-04 | NA | 318.641 | 0 | 318.641 | 0 | 133.3699 | 0.4185586 | 6000 | 8264.9 | NA | Titan: VA
23599 | 28688 | CAJANRF1 | 219.4508 | 2024-03-04 | Fly.ash | 211.6621 | 52.80073 | 264.4628 | 0.1996528 | 132.0129 | 0.4991737 | 4000 | 5595.5 | 276.69112 | Titan: VA
23600 | 29891 | H3N05R60 | 360.2772 | 2024-03-04 | NA | 363.1818 | 0 | 363.1818 | 0 | 118.8625 | 0.327281 | 6000 | 9627.8 | NA | Titan: VA
23601 | 29890 | H3N05R60 | 359.7186 | 2024-03-04 | NA | 363.63636 | 0 | 363.63636 | 0 | 118.7233 | 0.3264891 | 6000 | 6984.1 | NA | Titan: VA
23602 | 29892 | H3N05R60 | 361.0189 | 2024-03-04 | NA | 364.5454509 | 0 | 364.5454509 | 0 | 118.9137 | 0.3261971 | 6000 | 6582.4 | NA | Titan: VA
23603 | 29047 | CALLNRA0 | 192.4812 | 2024-03-04 | Slag | 166.1364 | 108.4091 | 274.5454518 | 0.3948675 | 124.6172 | 0.45390375 | 5000 | 6052.9 | 319.78236 | Titan: VA
23604 | 29885 | H3LANR60 | 277.0563 | 2024-03-04 | Fly.ash | 274.1187 | 48.23748 | 322.3562 | 0.1496403 | 133.5319 | 0.4142371 | 5000 | 8575 | 319.78236 | Titan: VA
23605 | 29927 | H3S05R60 | 372.2302 | 2024-03-04 | NA | 378.7879 | 0 | 378.7879 | 0 | 132.4017 | 0.3495405 | 8000 | 7187.3 | NA | Titan: VA
23606 | 29951 | HAS05R60 | 362.023 | 2024-03-04 | NA | 365.4729 | 0 | 365.4729 | 0 | 124.8357 | 0.341573 | 8000 | 12314.9 | NA | Titan: VA
23607 | 28692 | CAJBSMA0 | 227.4372 | 2024-03-04 | Fly.ash | 222.6107 | 56.52681 | 279.1375 | 0.2025052 | 135.143 | 0.4841448 | 4000 | 6184.2 | 276.69112 | Titan: VA
23608 | 29928 | H3S05R60 | 374.1955 | 2024-03-04 | NA | 381.0836 | 0 | 381.0836 | 0 | 133.1734 | 0.3494598 | 8000 | 10754.7 | NA | Titan: VA
23609 | 29929 | H3S05R60 | 377.3023 | 2024-03-04 | NA | 384.0445 | 0 | 384.0445 | 0 | 141.0637 | 0.3673107 | 8000 | 8608.5 | NA | Titan: VA
23610 | 30049 | SW3ANR20 | 241.3912 | 2024-03-04 | Fly.ash | 235.1577 | 57.74583 | 292.9035 | 0.1971496 | 137.3261 | 0.4688441 | 4500 | 5994.8 | NA | Titan: VA
23611 | 29618 | E3KLNRF1 | 201.9232 | 2024-03-04 | Slag | 171.4876 | 117.0799 | 288.5675 | 0.4057279 | 117.8061 | 0.4082447 | 6000 | 9428.9 | NA | Titan: VA
23612 | 29897 | H3N05R60 | 389.8767 | 2024-03-04 | NA | 395.6876 | 0 | 395.6876 | 0 | 140.8924 | 0.3560697 | 6000 | 7957.7 | NA | Titan: VA
23613 | 29146 | D0GBNR20 | 212.3725 | 2024-03-04 | Fly.ash | 207.0707 | 68.87052 | 275.9412 | 0.249584 | 125.7019 | 0.4555387 | 3000 | 4545.5 | 235.86784 | Titan: VA
23614 | 27787 | BAG0NR20 | 225.0679 | 2024-03-04 | NA | 219.5455 | 0 | 219.5455 | 0 | 120.2576 | 0.5477574 | 3000 | 5112.8 | 235.86784 | Titan: VA
23615 | 28169 | CAGBNR41 | 218.4982 | 2024-03-04 | Fly.ash | 212.5803 | 37.64922 | 250.2296 | 0.1504587 | 130.6063 | 0.5219459 | 3000 | 7186.8 | 235.86784 | Titan: VA
23616 | 29153 | D0GBNR20 | 211.0171 | 2024-03-04 | Fly.ash | 205.6933 | 68.87052 | 274.5638 | 0.2508361 | 125.779 | 0.4581047 | 3000 | 4876.5 | 235.86784 | Titan: VA
23617 | 28726 | CAJLNR20 | 191.1468 | 2024-03-04 | Slag | 164.8301 | 110.1928 | 275.023 | 0.4006678 | 129.3502 | 0.470325 | 4000 | 5653.2 | 276.69112 | Titan: VA
23618 | 28263 | CAHBNR20 | 228.4291 | 2024-03-04 | Fly.ash | 222.2222 | 38.10836 | 260.3306 | 0.1463845 | 131.0929 | 0.5035631 | 3500 | 5441.5 | 256.27948 | Titan: VA
23619 | 29138 | D0GBNR20 | 231.6005 | 2024-03-04 | Fly.ash | 227.8481 | 53.50978 | 281.3579 | 0.190184 | 125.5483 | 0.4462228 | 3000 | 5230.4 | 235.86784 | Titan: VA
23620 | 27907 | BAGCNR20 | 184.7936 | 2024-03-04 | Fly.ash | 179.4004 | 59.96131 | 239.3617 | 0.2505051 | 141.7862 | 0.5923513 | 3000 | 3841.2 | 235.86784 | Titan: VA
23621 | 28002 | BAHCNR20 | 233.3658 | 2024-03-04 | Fly.ash | 228.6501 | 10.56015 | 239.2103 | 0.04414587 | 136.4087 | 0.5702462 | 3500 | 5041.9 | 256.27948 | Titan: VA
23622 | 29426 | D7JNNR20 | 176.7697 | 2024-03-04 | Slag | 143.9394 | 144.9495 | 288.8889 | 0.5017483 | 126.4561 | 0.4377328 | 4000 | 6405 | 276.69112 | Titan: VA
23623 | 28621 | CAJANR20 | 225.3719 | 2024-03-04 | Fly.ash | 219.4674 | 53.71901 | 273.1864 | 0.1966387 | 131.0538 | 0.4797228 | 4000 | 6712.5 | 276.69112 | Titan: VA
23624 | 28127 | CAGBNR20 | 208.0898 | 2024-03-04 | Fly.ash | 200.6428 | 49.58678 | 250.2296 | 0.1981651 | 125.2773 | 0.5006496 | 3000 | 4818.7 | 235.86784 | Titan: VA
23625 | 29147 | D0GBNR20 | 226.2722 | 2024-03-04 | Fly.ash | 222.2727 | 53.18181765 | 275.4545427 | 0.1930693 | 125.7054 | 0.4563563 | 3000 | 4963.8 | 235.86784 | Titan: VA
23626 | 29282 | D0GLNR20 | 184.6243 | 2024-03-04 | Slag | 159.3205 | 106.9789 | 266.2994 | 0.4017241 | 125.1773 | 0.4700625 | 3000 | 5434.6 | 235.86784 | Titan: VA
23627 | 28268 | CAHBNR20 | 233.3641 | 2024-03-04 | Fly.ash | 226.8089 | 40.3525 | 267.1614 | 0.1510417 | 133.8307 | 0.5009356 | 3500 | 6752.9 | 256.27948 | Titan: VA
23628 | 28271 | CAHBNR20 | 278.0451 | 2024-03-04 | NA | 276.0943 | 0 | 276.0943 | 0 | 135.9115 | 0.4922649 | 3500 | 6762.8 | 256.27948 | Titan: VA
23629 | 29740 | E7L0NR60 | 359.8817 | 2024-03-04 | NA | 363.63636 | 0 | 363.63636 | 0 | 130.3381 | 0.3584297 | 5000 | 7126.7 | 319.78236 | Titan: VA
23630 | 29472 | D7JNNR54 | 177.1578 | 2024-03-04 | Slag | 145.0872 | 146.4646 | 291.5519 | 0.5023622 | 129.6443 | 0.4446698 | 4000 | 7290.5 | 276.69112 | Titan: VA
23631 | 29116 | D0GBNR20 | 230.0463 | 2024-03-04 | NA | 225.8523 | 0 | 225.8523 | 0 | 124.3907 | 0.550761312 | 3000 | 5517.9 | 235.86784 | Titan: VA
23632 | 28028 | BAHCNR20 | 212.27 | 2024-03-04 | NA | 207.1882 | 0 | 207.1882 | 0 | 153.0933 | 0.7389094 | 3500 | 2959.1 | 256.27948 | Titan: VA
23633 | 29372 | D7JBNR20 | 261.1672 | 2024-03-04 | NA | 258.3732 | 0 | 258.3732 | 0 | 124.1988 | 0.4806954 | 4000 | 7317.9 | 276.69112 | Titan: VA
23634 | 28066 | CAG0NR20 | 257.6864 | 2024-03-04 | NA | 255.102 | 0 | 255.102 | 0 | 151.3196 | 0.5931727 | 3000 | 6005.7 | 235.86784 | Titan: VA
23635 | 29650 | E7G0NR20 | 291.1835 | 2024-03-04 | NA | 290.1691 | 0 | 290.1691 | 0 | 136.2588 | 0.4695841 | 3000 | 6723.5 | 235.86784 | Titan: VA
23636 | 29130 | D0GBNR20 | 210.9703 | 2024-03-04 | Fly.ash | 205.9091 | 68.63636295 | 274.5454518 | 0.25 | 125.24 | 0.4561722 | 3000 | 4346.7 | 235.86784 | Titan: VA
23637 | 28022 | BAHCNR20 | 172.1334 | 2024-03-04 | Fly.ash | 163.636362 | 71.42857 | 235.0649 | 0.3038674 | 143.9806 | 0.612514 | 3500 | 3057.6 | 256.27948 | Titan: VA
23638 | 29430 | D7JNNR20 | 192.4571 | 2024-03-04 | Slag | 159.0909075 | 154.545453 | 313.6363605 | 0.4927536 | 126.9457 | 0.4047544 | 4000 | 7486.6 | 276.69112 | Titan: VA
23639 | 27792 | BAG0NR20 | 227.3082 | 2024-03-04 | NA | 222.0944 | 0 | 222.0944 | 0 | 124.1289 | 0.5589014 | 3000 | 4221.1 | 235.86784 | Titan: VA
23640 | 28728 | CAJLNR20 | 190.8882 | 2024-03-04 | Slag | 164.8301 | 109.7337 | 274.5638 | 0.3996656 | 131.3876 | 0.478532 | 4000 | 4924.5 | 276.69112 | Titan: VA
23641 | 27917 | BAH0NR20 | 242.8476 | 2024-03-04 | NA | 238.9739 | 0 | 238.9739 | 0 | 120.3968 | 0.5038072 | 3500 | 5158.4 | 256.27948 | Titan: VA
23642 | 29553 | DTGB5R60 | 234.4015 | 2024-03-04 | Fly.ash | 229.7521 | 57.85124 | 287.6033 | 0.2011494 | 126.674 | 0.4404471 | 3000 | 6343.5 | 235.86784 | Titan: VA
23643 | 28973 | CALANR60 | 266.7456 | 2024-03-04 | Fly.ash | 263.9147 | 45.454545 | 309.3692 | 0.1469265 | 128.9861 | 0.4169327 | 5000 | 7028 | 319.78236 | Titan: VA
23644 | 29150 | D0GBNR20 | 209.6743 | 2024-03-04 | Fly.ash | 204.2578 | 69.04488 | 273.3026 | 0.2526316 | 125.7179 | 0.4599951 | 3000 | 4890.4 | 235.86784 | Titan: VA
23645 | 28406 | CAJ0NR20 | 281.8756 | 2024-03-04 | NA | 279.2208 | 0 | 279.2208 | 0 | 156.8301 | 0.5616705 | 4000 | 5287.3 | 276.69112 | Titan: VA
23646 | 28965 | CALANR60 | 264.1777 | 2024-03-04 | Fly.ash | 261.708 | 45.91368 | 307.6217 | 0.1492537 | 125.1663 | 0.4068839 | 5000 | 6540.6 | 319.78236 | Titan: VA
23647 | 29439 | D7JNNR20 | 199.5472 | 2024-03-04 | Slag | 166.6667 | 154.545453 | 321.2121 | 0.4811321 | 127.4024 | 0.39663 | 4000 | 7261.8 | 276.69112 | Titan: VA
23648 | 28259 | CAHBNR20 | 227.967 | 2024-03-04 | Fly.ash | 221.8181796 | 37.72727235 | 259.5455 | 0.145359 | 128.6007 | 0.4954841 | 3500 | 3882.9 | 256.27948 | Titan: VA
23649 | 28810 | CAKANR20 | 253.474 | 2024-03-04 | Fly.ash | 248.6364 | 44.09090865 | 292.7272698 | 0.1506211 | 133.9269 | 0.4575142 | 4500 | 5138.9 | NA | Titan: VA
23650 | 28221 | CAH0NR20 | 244.8845 | 2024-03-04 | NA | 240.9090885 | 0 | 240.9090885 | 0 | 147.2019 | 0.6110266 | 3500 | 5463.2 | 256.27948 | Titan: VA
23651 | 27899 | BAGCNR20 | 169.457 | 2024-03-04 | Fly.ash | 161.157 | 68.87052 | 230.0275 | 0.2994012 | 138.6626 | 0.6028087 | 3000 | 3354.7 | 235.86784 | Titan: VA
23652 | 29443 | D7JNNR20 | 191.3516 | 2024-03-04 | Slag | 157.0248 | 156.1065 | 313.1313 | 0.4985337 | 127.511 | 0.4072126 | 4000 | 7295.7 | 276.69112 | Titan: VA
23653 | 28405 | CAJ0NR20 | 330.4664 | 2024-03-04 | NA | 332.0399 | 0 | 332.0399 | 0 | 143.5111 | 0.4322103 | 4000 | 6839.2 | 276.69112 | Titan: VA
23654 | 28331 | CAHBNRE0 | 269.9796 | 2024-03-04 | Fly.ash | 265.3409 | 46.02273 | 311.3636 | 0.1478102 | 151.9682 | 0.4880731 | 3500 | 6185.6 | 256.27948 | Titan: VA
23655 | 28228 | CAH0NRA0 | 276.6563 | 2024-03-04 | NA | 274.2258 | 0 | 274.2258 | 0 | 157.3526 | 0.5738068 | 3500 | 6801.5 | 256.27948 | Titan: VA
23656 | 29141 | D0GBNR20 | 210.9272 | 2024-03-04 | Fly.ash | 205.6933 | 68.41139 | 274.1047 | 0.2495812 | 125.6191 | 0.4582887 | 3000 | 5316.1 | 235.86784 | Titan: VA
23657 | 29442 | D7JNNR20 | 188.6401 | 2024-03-04 | Slag | 154.27 | 155.6474 | 309.9174 | 0.5022222 | 127.4445 | 0.4112209 | 4000 | 7056.9 | 276.69112 | Titan: VA
23658 | 29709 | E7L0NR20 | 306.2589 | 2024-03-04 | NA | 305 | 0 | 305 | 0 | 122.0363 | 0.4001191 | 5000 | 7746.7 | 319.78236 | Titan: VA
23659 | 29711 | E7L0NR20 | 308.892 | 2024-03-04 | NA | 307.6217 | 0 | 307.6217 | 0 | 126.1994 | 0.4102424 | 5000 | 7905.5 | 319.78236 | Titan: VA
23660 | 28394 | CAJ0NR20 | 277.7142 | 2024-03-04 | NA | 274.5638 | 0 | 274.5638 | 0 | 128.269 | 0.4671736 | 4000 | 6362.6 | 276.69112 | Titan: VA
23661 | 28041 | BAHDN160 | 178.6581 | 2024-03-04 | Fly.ash | 171.258 | 73.00275 | 244.2608 | 0.2988722 | 135.7536 | 0.5557731 | 3500 | 4349.6 | 256.27948 | Titan: VA
23662 | 29441 | D7JNNR20 | 190.5208 | 2024-03-04 | Slag | 156.1065 | 155.6474 | 311.7539 | 0.4992636 | 127.4419 | 0.40879 | 4000 | 8530.9 | 276.69112 | Titan: VA
23663 | 28655 | CAJANR60 | 333.6654 | 2024-03-04 | Fly.ash | 333.7029 | 58.75831 | 392.4612 | 0.1497175 | 146.2139 | 0.3725564 | 4000 | 8958.3 | 276.69112 | Titan: VA
23664 | 29325 | D1GCNR20 | 206.2959 | 2024-03-04 | Fly.ash | 200.6428 | 66.57484 | 267.2176 | 0.2491409 | 121.7673 | 0.4556858 | 3000 | 4884.4 | 235.86784 | Titan: VA
23665 | 28128 | CAGBNR20 | 207.5414 | 2024-03-04 | Fly.ash | 199.7245 | 49.58678 | 249.3113 | 0.198895 | 125.2856 | 0.5025267 | 3000 | 4565.7 | 235.86784 | Titan: VA
23666 | 29280 | D0GLNR20 | 187.1093 | 2024-03-04 | Slag | 161.6162 | 107.438 | 269.0542 | 0.3993174 | 124.9089 | 0.4642517 | 3000 | 5448.9 | 235.86784 | Titan: VA
23667 | 29118 | D0GBNR20 | 221.5805 | 2024-03-04 | Fly.ash | 217.2727251 | 53.18181765 | 270.4545 | 0.1966387 | 124.6546 | 0.4609079 | 3000 | 4797.2 | 235.86784 | Titan: VA
23668 | 28222 | CAH0NR20 | 266.4813 | 2024-03-04 | NA | 264.7353 | 0 | 264.7353 | 0 | 149.6602 | 0.5653204 | 3500 | 5611.8 | 256.27948 | Titan: VA
23669 | 29160 | D0GBNR20 | 209.6713 | 2024-03-04 | Fly.ash | 204.3159 | 67.95225 | 272.2681 | 0.2495784 | 125.9054 | 0.4624317 | 3000 | 4663.3 | 235.86784 | Titan: VA
23670 | 28628 | CAJANR20 | 279.0408 | 2024-03-04 | Fly.ash | 277.1084 | 48.19277 | 325.3012 | 0.1481481 | 138.6739 | 0.426294 | 4000 | 4326.9 | 276.69112 | Titan: VA
23671 | 29554 | DTGB5R60 | 237.0858 | 2024-03-04 | Fly.ash | 232.5758 | 56.06061 | 288.6364 | 0.1942257 | 129.0322 | 0.4470408 | 3000 | 6289.6 | 235.86784 | Titan: VA
23672 | 29319 | D1GCNR20 | 205.2115 | 2024-03-04 | Fly.ash | 199.5455 | 67.72727205 | 267.2727246 | 0.2534014 | 121.3278 | 0.4539476 | 3000 | 3767.7 | 235.86784 | Titan: VA
23673 | 27983 | BAHCNR20 | 188.495 | 2024-03-04 | Fly.ash | 180.4408 | 58.76951 | 239.2103 | 0.2456814 | 127.9992 | 0.5350905 | 3500 | 3430.2 | 256.27948 | Titan: VA
23674 | 28408 | CAJ0NR2F | 276.8305 | 2024-03-04 | NA | 273.6455 | 0 | 273.6455 | 0 | 127.9865 | 0.4677091 | 4000 | 5253.5 | 276.69112 | Titan: VA
23675 | 28407 | CAJ0NR2F | 276.8717 | 2024-03-04 | NA | 273.6455 | 0 | 273.6455 | 0 | 127.9865 | 0.4677091 | 4000 | 5635 | 276.69112 | Titan: VA
23676 | 28388 | CAJ0NR20 | 276.6449 | 2024-03-04 | NA | 273.6455 | 0 | 273.6455 | 0 | 127.7194 | 0.4667329 | 4000 | 6014.2 | 276.69112 | Titan: VA
23677 | 28471 | CAJ0NRA0 | 266.6847 | 2024-03-04 | NA | 262.6263 | 0 | 262.6263 | 0 | 133.9878 | 0.5101842 | 4000 | 7968.3 | 276.69112 | Titan: VA
23678 | 30054 | SW3LLRE0 | 201.2724 | 2024-03-04 | Slag | 172.1763 | 113.8659 | 286.0422 | 0.3980738 | 117.4125 | 0.4104726 | 5000 | 9605.1 | 319.78236 | Titan: VA
23679 | 28126 | CAGBNR20 | 219.5932 | 2024-03-04 | Fly.ash | 212.5803 | 37.19008 | 249.7704 | 0.1488971 | 125.2267 | 0.5013673 | 3000 | 6714.9 | 235.86784 | Titan: VA
23680 | 28290 | CAHBNRA0 | 218.9198 | 2024-03-04 | Fly.ash | 211.0711 | 36.0036 | 247.0747 | 0.1457195 | 101.2737 | 0.409891 | 3500 | 5871.4 | 256.27948 | Titan: VA
23681 | 28727 | CAJLNR20 | 192.6472 | 2024-03-04 | Slag | 166.0482 | 110.8534 | 276.9017 | 0.400335 | 131.2766 | 0.4740912 | 4000 | 5854 | 276.69112 | Titan: VA
23682 | 28154 | CAGBNR20 | 209.4692 | 2024-03-04 | Fly.ash | 202.2263 | 49.62894 | 251.8553 | 0.1970534 | 129.1963 | 0.5129784 | 3000 | 4653.5 | 235.86784 | Titan: VA
23683 | 28504 | CAJ0NRAF | 267.3984 | 2024-03-04 | NA | 263.0854 | 0 | 263.0854 | 0 | 133.4961 | 0.5074251 | 4000 | 8969.9 | 276.69112 | Titan: VA
23684 | 28496 | CAJ0NRAF | 266.9112 | 2024-03-04 | NA | 262.6263 | 0 | 262.6263 | 0 | 133.2777 | 0.5074803 | 4000 | 7130.8 | 276.69112 | Titan: VA
23685 | 28459 | CAJ0NRA0 | 268.5105 | 2024-03-04 | NA | 264.4628 | 0 | 264.4628 | 0 | 129.7273 | 0.4905313 | 4000 | 8451.1 | 276.69112 | Titan: VA
23686 | 28472 | CAJ0NRA0 | 267.231 | 2024-03-04 | NA | 263.0854 | 0 | 263.0854 | 0 | 134.0221 | 0.5094245 | 4000 | 6706.6 | 276.69112 | Titan: VA
23687 | 28729 | CAJLNR20 | 193.2098 | 2024-03-04 | Slag | 166.9759 | 110.3896 | 277.3655 | 0.3979933 | 131.5841 | 0.474407 | 4000 | 6512 | 276.69112 | Titan: VA
23688 | 28774 | CAK0NR20 | 286.3758 | 2024-03-04 | NA | 284.0909 | 0 | 284.0909 | 0 | 128.3544 | 0.4518074 | 4500 | 6100.4 | NA | Titan: VA
23689 | 29158 | D0GBNR20 | 210.1946 | 2024-03-04 | Fly.ash | 204.775 | 69.32966 | 274.1047 | 0.2529313 | 125.8727 | 0.459214 | 3000 | 3664.6 | 235.86784 | Titan: VA
23690 | 27862 | BAGCNR20 | 181.1185 | 2024-03-04 | Fly.ash | 172.6354 | 56.47383 | 229.1093 | 0.246493 | 129.1202 | 0.5635748 | 3000 | 4045 | 235.86784 | Titan: VA
23691 | 29342 | D1GCNR53 | 210.7535 | 2024-03-04 | Fly.ash | 206.8182 | 66.81818115 | 273.6363609 | 0.244186 | 121.7534 | 0.4449461 | 3000 | 5289.6 | 235.86784 | Titan: VA
23692 | 28641 | CAJANR53 | 226.7775 | 2024-03-04 | Fly.ash | 221.7069 | 55.1948 | 276.9017 | 0.19933 | 133.2808 | 0.4813289 | 4000 | 6672.6 | 276.69112 | Titan: VA
23693 | 28291 | CAHBNRA0 | 220.003 | 2024-03-04 | Fly.ash | 212.4212 | 36.45364 | 248.8749 | 0.1464738 | 104.4058 | 0.4195112 | 3500 | 7288.7 | 256.27948 | Titan: VA
23694 | 28505 | CAJ0NRAF | 267.0434 | 2024-03-04 | NA | 262.6263 | 0 | 262.6263 | 0 | 133.5231 | 0.5084149 | 4000 | 7179.7 | 276.69112 | Titan: VA
23695 | 28495 | CAJ0NRAF | 263.4429 | 2024-03-04 | NA | 259.0909065 | 0 | 259.0909065 | 0 | 129.8196 | 0.5010581 | 4000 | 6759.7 | 276.69112 | Titan: VA
23696 | 28018 | BAHCNR20 | 186.6856 | 2024-03-04 | Fly.ash | 179.5225 | 59.22865 | 238.7511 | 0.2480769 | 140.8087 | 0.5897717 | 3500 | 3970.5 | 256.27948 | Titan: VA
23697 | 28493 | CAJ0NRA0 | 268.873 | 2024-03-04 | NA | 264.9219 | 0 | 264.9219 | 0 | 137.4962 | 0.5190064 | 4000 | 7250.7 | 276.69112 | Titan: VA
23698 | 28468 | CAJ0NRA0 | 265.0162 | 2024-03-04 | NA | 260.9090883 | 0 | 260.9090883 | 0 | 133.8123 | 0.5128696 | 4000 | 8233.6 | 276.69112 | Titan: VA
23699 | 28500 | CAJ0NRAF | 269.0861 | 2024-03-04 | NA | 264.9219 | 0 | 264.9219 | 0 | 133.3312 | 0.5032848 | 4000 | 6779.8 | 276.69112 | Titan: VA
23700 | 28503 | CAJ0NRAF | 266.0888 | 2024-03-04 | NA | 261.708 | 0 | 261.708 | 0 | 133.4426 | 0.5098912 | 4000 | 6436.4 | 276.69112 | Titan: VA
23701 | 29154 | D0GBNR20 | 211.4284 | 2024-03-04 | Fly.ash | 206.1524 | 68.41139 | 274.5638 | 0.2491639 | 125.7813 | 0.4581131 | 3000 | 4779.2 | 235.86784 | Titan: VA
23702 | 28499 | CAJ0NRAF | 266.0297 | 2024-03-04 | NA | 261.8181792 | 0 | 261.8181792 | 0 | 133.3312 | 0.5092511 | 4000 | 6400.7 | 276.69112 | Titan: VA
23703 | 28158 | CAGBNR20 | 224.2873 | 2024-03-04 | Fly.ash | 217.0686 | 36.64193 | 253.7106 | 0.1444241 | 130.4918 | 0.5143334 | 3000 | 6001.3 | 235.86784 | Titan: VA
23704 | 28208 | CAH05R20 | 262.342 | 2024-03-04 | NA | 260.4545 | 0 | 260.4545 | 0 | 120.1744 | 0.4614026 | 3500 | 5489.8 | 256.27948 | Titan: VA
23705 | 27962 | BAHCNR20 | 184.9328 | 2024-03-04 | Fly.ash | 176.8182 | 58.63636305 | 235.4545431 | 0.2490347 | 119.8885 | 0.5091791 | 3500 | 3793 | 256.27948 | Titan: VA
23706 | 29468 | D7JNNR54 | 175.9207 | 2024-03-04 | Slag | 144.0909 | 145 | 289.0909062 | 0.5015723 | 126.9726 | 0.4392135 | 4000 | 7743 | 276.69112 | Titan: VA
23707 | 28777 | CAK0NR41 | 296.6046 | 2024-03-04 | NA | 298.4389 | 0 | 298.4389 | 0 | 127.2235 | 0.4262966 | 4500 | 6703.3 | NA | Titan: VA
23708 | 28497 | CAJ0NRAF | 266.0591 | 2024-03-04 | NA | 261.708 | 0 | 261.708 | 0 | 133.282 | 0.5092775 | 4000 | 7000.6 | 276.69112 | Titan: VA
23709 | 28684 | CAJANRF1 | 245.1032 | 2024-03-04 | Fly.ash | 238.1818158 | 25.90909065 | 264.0909 | 0.09810671 | 124.4323 | 0.4711722 | 4000 | 5506.2 | 276.69112 | Titan: VA
23710 | 28297 | CAHBNRA0 | 219.1953 | 2024-03-04 | Fly.ash | 213.1818 | 38.63636325 | 251.8181793 | 0.1534296 | 127.574 | 0.5066116 | 3500 | 5827.2 | 256.27948 | Titan: VA
23711 | 29095 | D0GBNR20 | 225.8297 | 2024-03-04 | Fly.ash | 220.8448 | 53.71901 | 274.5638 | 0.1956522 | 119.8672 | 0.4365733 | 3000 | 4955.3 | 235.86784 | Titan: VA
23712 | 29163 | D0GBNR20 | 207.3811 | 2024-03-04 | Fly.ash | 202.0202 | 67.17172 | 269.1919 | 0.249531 | 125.9498 | 0.4678809 | 3000 | 5156.3 | 235.86784 | Titan: VA
23713 | 28502 | CAJ0NRAF | 266.3814 | 2024-03-04 | NA | 262.1671 | 0 | 262.1671 | 0 | 133.3399 | 0.5086064 | 4000 | 7468.1 | 276.69112 | Titan: VA
23714 | 28598 | CAJANR20 | 224.0045 | 2024-03-04 | Fly.ash | 219.0083 | 54.63728 | 273.6455 | 0.1996644 | 126.5038 | 0.4622909 | 4000 | 4246.8 | 276.69112 | Titan: VA
23715 | 28992 | CALANR60 | 316.0903 | 2024-03-04 | Fly.ash | 317.0732 | 55.43237 | 372.5055 | 0.1488095 | 149.2824 | 0.4007522 | 5000 | 5737.8 | 319.78236 | Titan: VA
23716 | 28622 | CAJANR20 | 224.5017 | 2024-03-04 | Fly.ash | 218.09 | 54.17814 | 272.2681 | 0.1989882 | 131.1147 | 0.4815648 | 4000 | 7532.3 | 276.69112 | Titan: VA
23717 | 28501 | CAJ0NRAF | 266.0643 | 2024-03-04 | NA | 261.708 | 0 | 261.708 | 0 | 133.3399 | 0.5094987 | 4000 | 7662 | 276.69112 | Titan: VA
23718 | 28506 | CAJ0NRAF | 266.3328 | 2024-03-04 | NA | 262.1671 | 0 | 262.1671 | 0 | 133.6224 | 0.5096839 | 4000 | 6461.1 | 276.69112 | Titan: VA
23719 | 28498 | CAJ0NRAF | 267.2575 | 2024-03-04 | NA | 263.0854 | 0 | 263.0854 | 0 | 133.3252 | 0.5067753 | 4000 | 5937 | 276.69112 | Titan: VA
23720 | 28597 | CAJANR20 | 224.5009 | 2024-03-04 | Fly.ash | 219.9265 | 54.63728 | 274.5638 | 0.1989967 | 126.436 | 0.4604978 | 4000 | 4978.1 | 276.69112 | Titan: VA
23721 | 28819 | CAKANR60 | 269.6523 | 2024-03-04 | Fly.ash | 269.5455 | 47.2727268 | 316.8182 | 0.1492109 | 127.6097 | 0.4027854 | 4500 | 6341.5 | NA | Titan: VA
23722 | 29446 | D7JNNR20 | 191.9045 | 2024-03-04 | Slag | 158.4022 | 155.1882 | 313.5904 | 0.4948755 | 127.7029 | 0.4072282 | 4000 | 6253.2 | 276.69112 | Titan: VA
23723 | 29438 | D7JNNR20 | 188.623 | 2024-03-04 | Slag | 154.7291 | 154.27 | 308.9991 | 0.4992571 | 127.3065 | 0.4119963 | 4000 | 7011.3 | 276.69112 | Titan: VA
23724 | 30091 | UAJA5R20 | 276.92 | 2024-03-04 | Fly.ash | 274.5454518 | 48.63636315 | 323.1818 | 0.1504923 | 124.5523 | 0.3853939 | 3500 | 6866.2 | 256.27948 | Titan: VA
23725 | 29458 | D7JNNR20 | 196.3798 | 2024-03-04 | Slag | 162.1368 | 156.9822 | 319.119 | 0.4919236 | 145.9808 | 0.4574495 | 4000 | 6265.9 | 276.69112 | Titan: VA
23726 | 28885 | CAKLNRA0 | 185.039 | 2024-03-04 | Slag | 159.5455 | 102.7272717 | 262.2727 | 0.3916811 | 120.8377 | 0.4607331 | 4500 | 6829.6 | NA | Titan: VA
23727 | 28813 | CAKANR20 | 245.6129 | 2024-03-04 | Fly.ash | 243.6738 | 60.91846 | 304.5923 | 0.2 | 146.7294 | 0.4817238 | 4500 | 5594.3 | NA | Titan: VA
23728 | 29135 | D0GBNR20 | 223.8111 | 2024-03-04 | Fly.ash | 219.4674 | 54.17814 | 273.6455 | 0.1979866 | 125.4993 | 0.4586199 | 3000 | 4230.1 | 235.86784 | Titan: VA
23729 | 29405 | D7JLNR68 | 184.8346 | 2024-03-04 | Slag | 158.4022 | 108.3563 | 266.7585 | 0.4061962 | 122.4439 | 0.4590066 | 4000 | 7329.8 | 276.69112 | Titan: VA
23730 | 28449 | CAJ0NR82 | 285.3848 | 2024-03-04 | NA | 277.8293 | 0 | 277.8293 | 0 | 135.7857 | 0.4887379 | 4000 | 8742 | 276.69112 | Titan: VA
23731 | 28288 | CAHBNR81 | 235.017 | 2024-03-04 | Fly.ash | 226.3451 | 38.03339 | 264.3785 | 0.1438596 | 135.1896 | 0.5113489 | 3500 | 9411.3 | 256.27948 | Titan: VA
23732 | 28917 | CAL0NR60 | 304.3829 | 2024-03-04 | NA | 302.4119 | 0 | 302.4119 | 0 | 137.2132 | 0.4537296 | 5000 | 8746.3 | 319.78236 | Titan: VA
23733 | 28514 | CAJ0NRC1 | 271.2247 | 2024-03-04 | NA | 264.8423 | 0 | 264.8423 | 0 | 145.7168 | 0.550202 | 4000 | 6932.7 | 276.69112 | Titan: VA
23734 | 28511 | CAJ0NRC1 | 272.1973 | 2024-03-04 | NA | 266.2994 | 0 | 266.2994 | 0 | 134.5329 | 0.5051943 | 4000 | 6902.7 | 276.69112 | Titan: VA
23735 | 29149 | D0GBNR20 | 224.668 | 2024-03-04 | Fly.ash | 220.3857 | 54.63728 | 275.023 | 0.1986644 | 125.7098 | 0.4570885 | 3000 | 4720 | 235.86784 | Titan: VA
23736 | 28993 | CALANR60 | 318.8554 | 2024-03-04 | Fly.ash | 319.8653 | 56.11672 | 375.982 | 0.1492537 | 149.4458 | 0.3974811 | 5000 | 5306.5 | 319.78236 | Titan: VA
23737 | 28976 | CALANR60 | 308.439 | 2024-03-04 | Fly.ash | 309.5238 | 53.57143 | 363.0952 | 0.147541 | 132.2429 | 0.36421 | 5000 | 7574.7 | 319.78236 | Titan: VA
23738 | 29129 | D0GBNR20 | 222.0961 | 2024-03-04 | Fly.ash | 217.7273 | 53.6363631 | 271.3636 | 0.1976549 | 125.2258 | 0.4614686 | 3000 | 3631.9 | 235.86784 | Titan: VA
23739 | 29384 | D7JBNR54 | 248.6364 | 2024-03-04 | Fly.ash | 247.4747 | 61.0652 | 308.5399 | 0.1979167 | 120.7312 | 0.3912984 | 4000 | 5746 | 276.69112 | Titan: VA
23740 | 28015 | BAHCNR20 | 184.8238 | 2024-03-04 | Fly.ash | 177.7273 | 58.63636305 | 236.363634 | 0.2480769 | 140.4868 | 0.5943671 | 3500 | 3817.9 | 256.27948 | Titan: VA
23741 | 28668 | CAJANRE0 | 219.0926 | 2024-03-04 | Fly.ash | 210.4545 | 55.90909035 | 266.3636337 | 0.2098976 | 122.1673 | 0.4586486 | 4000 | 6638.4 | 276.69112 | Titan: VA
23742 | 27909 | BAGCNR20 | 193.3647 | 2024-03-04 | Fly.ash | 187.3737 | 62.62626 | 249.9999975 | 0.2505051 | 148.4825 | 0.5939301 | 3000 | 3955.8 | 235.86784 | Titan: VA
23743 | 28975 | CALANR60 | 307.4698 | 2024-03-04 | Fly.ash | 308.4416 | 53.0303 | 361.4719 | 0.1467066 | 129.7503 | 0.3589499 | 5000 | 7252.7 | 319.78236 | Titan: VA
23744 | 29128 | D0GBNR20 | 222.5497 | 2024-03-04 | Fly.ash | 218.09 | 54.63728 | 272.72727 | 0.2003367 | 125.1247 | 0.4587906 | 3000 | 4858.7 | 235.86784 | Titan: VA
23745 | 29332 | D1GCNR20 | 206.2796 | 2024-03-04 | Fly.ash | 200.6428 | 67.03398 | 267.6768 | 0.2504288 | 124.9364 | 0.4667437 | 3000 | 6226.1 | 235.86784 | Titan: VA
23746 | 28202 | CAGBNRF2 | 215.9239 | 2024-03-04 | Fly.ash | 207.5298 | 36.73095 | 244.2608 | 0.1503759 | 130.2405 | 0.5332027 | 3000 | 5903.2 | 235.86784 | Titan: VA
23747 | 28466 | CAJ0NRA0 | 266.0812 | 2024-03-04 | NA | 261.708 | 0 | 261.708 | 0 | 133.67 | 0.5107602 | 4000 | 7658.1 | 276.69112 | Titan: VA
23748 | 28469 | CAJ0NRA0 | 263.6862 | 2024-03-04 | NA | 259.5455 | 0 | 259.5455 | 0 | 133.8702 | 0.5157872 | 4000 | 6829.9 | 276.69112 | Titan: VA
23749 | 28027 | BAHCNR20 | 209.1671 | 2024-03-04 | Fly.ash | 203.8961 | 68.83117 | 272.72727 | 0.252381 | 153.0933 | 0.561342027 | 3500 | 3799.4 | 256.27948 | Titan: VA
23750 | 28977 | CALANR60 | 309.0089 | 2024-03-04 | Fly.ash | 310.0649 | 54.11255 | 364.1775 | 0.1485884 | 134.7809 | 0.3700967 | 5000 | 7269.1 | 319.78236 | Titan: VA
23751 | 28442 | CAJ0NR60 | 274.7178 | 2024-03-04 | NA | 272.72727 | 0 | 272.72727 | 0 | 147.8487 | 0.542111925 | 4000 | 5234.1 | 276.69112 | Titan: VA
23752 | 28978 | CALANR60 | 313.7823 | 2024-03-04 | Fly.ash | 314.8959 | 53.66922 | 368.5652 | 0.1456166 | 140.3478 | 0.3807952 | 5000 | 8264.1 | 319.78236 | Titan: VA
23753 | 28450 | CAJ0NR82 | 293.9581 | 2024-03-04 | NA | 286.1244 | 0 | 286.1244 | 0 | 162.1878 | 0.5668436 | 4000 | 7720 | 276.69112 | Titan: VA
23754 | 29387 | D7JBNR54 | 250.395 | 2024-03-04 | Fly.ash | 248.8522 | 61.0652 | 309.9174 | 0.197037 | 121.7457 | 0.3928327 | 4000 | 6265.4 | 276.69112 | Titan: VA
23755 | 27888 | BAGCNR20 | 166.8091 | 2024-03-04 | Fly.ash | 158.4022 | 68.87052 | 227.272725 | 0.303030303 | 136.7282 | 0.6016040314 | 3000 | 3205.8 | 235.86784 | Titan: VA
23756 | 29145 | D0GBNR20 | 210.4244 | 2024-03-04 | Fly.ash | 205.2342 | 68.87052 | 274.1047 | 0.2512563 | 125.6805 | 0.4585127 | 3000 | 4893 | 235.86784 | Titan: VA
23757 | 28016 | BAHCNR20 | 185.764 | 2024-03-04 | Fly.ash | 178.6042 | 60.14692 | 238.7511 | 0.2519231 | 140.5745 | 0.5887909 | 3500 | 3605.8 | 256.27948 | Titan: VA
23758 | 29365 | D7JBNR20 | 252.2456 | 2024-03-04 | Fly.ash | 249.3113 | 61.52433 | 310.8356 | 0.1979321 | 121.7563 | 0.3917065 | 4000 | 5995.6 | 276.69112 | Titan: VA
23759 | 28122 | CAGBNR20 | 215.9977 | 2024-03-04 | Fly.ash | 208.7068 | 38.41229 | 247.1191 | 0.1554404 | 124.7874 | 0.5049687 | 3000 | 4974.1 | 235.86784 | Titan: VA
23760 | 28576 | CAJANR20 | 239.8435 | 2024-03-04 | Fly.ash | 234.2301 | 40.81633 | 275.0464 | 0.148398 | 123.0625 | 0.4474244 | 4000 | 5499.9 | 276.69112 | Titan: VA
23761 | 29381 | D7JBNR53 | 246.6559 | 2024-03-04 | Fly.ash | 245 | 60.9090903 | 305.9091 | 0.1991085 | 120.9325 | 0.3953216 | 4000 | 6656.7 | 276.69112 | Titan: VA
23762 | 29382 | D7JBNR53 | 251.2366 | 2024-03-04 | Fly.ash | 249.7704 | 61.52433 | 311.2948 | 0.1976401 | 121.6907 | 0.3909178 | 4000 | 5947.6 | 276.69112 | Titan: VA
23763 | 28470 | CAJ0NRA0 | 263.7425 | 2024-03-04 | NA | 259.5455 | 0 | 259.5455 | 0 | 133.9237 | 0.5159934 | 4000 | 6484.8 | 276.69112 | Titan: VA
23764 | 28537 | CAJ0NRE0 | 267.9349 | 2024-03-04 | NA | 263.0854 | 0 | 263.0854 | 0 | 133.6791 | 0.5081207 | 4000 | 6509.9 | 276.69112 | Titan: VA
23765 | 29072 | CANANR60 | 285.9841 | 2024-03-04 | Fly.ash | 281.91 | 31.2213 | 313.1313 | 0.09970674 | 125.5303 | 0.4008871 | 6000 | 9445.3 | NA | Titan: VA
23766 | 28088 | CAGBNR20 | 192.1877 | 2024-03-04 | Fly.ash | 182.2773 | 45.454545 | 227.7319 | 0.1995968 | 118.2376 | 0.5191964 | 3000 | 4656.6 | 235.86784 | Titan: VA
23767 | 29400 | D7JLNR60 | 179.1448 | 2024-03-04 | Slag | 146.0055 | 147.3829 | 293.3884 | 0.5023474 | 122.833 | 0.4186703 | 4000 | 8031.9 | 276.69112 | Titan: VA
23768 | 28142 | CAGBNR20 | 209.0431 | 2024-03-04 | Fly.ash | 202.0202 | 49.12764 | 251.1478 | 0.1956124 | 126.1272 | 0.5022028 | 3000 | 4133.7 | 235.86784 | Titan: VA
23769 | 29259 | D0GBNR20 | 215.2194 | 2024-03-04 | Fly.ash | 210.0478 | 69.85646 | 279.9043 | 0.2495726 | 163.8604 | 0.5854158 | 3000 | 3424.1 | 235.86784 | Titan: VA
23770 | 29389 | D7JBNR54 | 249.9807 | 2024-03-04 | Fly.ash | 248.393 | 61.0652 | 309.4582 | 0.1973294 | 121.8556 | 0.3937709 | 4000 | 6412.4 | 276.69112 | Titan: VA
23771 | 29385 | D7JBNR54 | 251.7236 | 2024-03-04 | Fly.ash | 250.2296 | 61.0652 | 311.2948 | 0.1961652 | 121.4216 | 0.3900533 | 4000 | 5643.6 | 276.69112 | Titan: VA
23772 | 28974 | CALANR60 | 267.0761 | 2024-03-04 | Fly.ash | 264.3785 | 45.454545 | 309.833 | 0.1467066 | 129.4233 | 0.4177195 | 5000 | 6767.3 | 319.78236 | Titan: VA
23773 | 28043 | BAHDN182 | 202.3892 | 2024-03-04 | NA | 198.9796 | 0 | 198.9796 | 0 | 143.2449 | 0.7198973 | 3500 | 4071.6 | 256.27948 | Titan: VA
23774 | 28109 | CAGBNR20 | 223.3023 | 2024-03-04 | NA | 218.8161 | 0 | 218.8161 | 0 | 123.3947 | 0.5639196 | 3000 | 4261.9 | 235.86784 | Titan: VA
23775 | 30059 | SW405RA0 | 278.4933 | 2024-03-04 | NA | 275.9412 | 0 | 275.9412 | 0 | 130.0854 | 0.4714245 | 4000 | 7084 | 276.69112 | Titan: VA
23776 | 29232 | D0GBNR20 | 226.3735 | 2024-03-04 | NA | 220.7123 | 0 | 220.7123 | 0 | 135.0552 | 0.6119061 | 3000 | 3649 | 235.86784 | Titan: VA
23777 | 28160 | CAGBNR20 | 243.7758 | 2024-03-04 | NA | 239.7959 | 0 | 239.7959 | 0 | 131.1723 | 0.5470164 | 3000 | 4060.6 | 235.86784 | Titan: VA
23778 | 28265 | CAHBNR20 | 229.7003 | 2024-03-04 | Fly.ash | 223.5996 | 38.10836 | 261.708 | 0.145614 | 132.1974 | 0.5051332 | 3500 | 4146.4 | 256.27948 | Titan: VA
23779 | 29388 | D7JBNR54 | 249.5472 | 2024-03-04 | Fly.ash | 247.9339 | 62.44261 | 310.3765 | 0.2011834 | 121.8354 | 0.3925405 | 4000 | 5456.1 | 276.69112 | Titan: VA
23780 | 29386 | D7JBNR54 | 247.9704 | 2024-03-04 | Fly.ash | 246.3636339 | 60.45454485 | 306.8182 | 0.197037 | 121.546 | 0.3961498 | 4000 | 5357.2 | 276.69112 | Titan: VA
23781 | 28968 | CALANR60 | 267.145 | 2024-03-04 | Fly.ash | 264.3785 | 45.91837 | 310.2968 | 0.1479821 | 125.5909 | 0.4047445 | 5000 | 6514.7 | 319.78236 | Titan: VA
23782 | 28627 | CAJANR20 | 254.2528 | 2024-03-04 | NA | 251.3915 | 0 | 251.3915 | 0 | 138.5326 | 0.5510633 | 4000 | 5679.7 | 276.69112 | Titan: VA
23783 | 28579 | CAJANR20 | 257.747 | 2024-03-04 | NA | 255.4545429 | 0 | 255.4545429 | 0 | 123.2727 | 0.4825623 | 4000 | 5310.2 | 276.69112 | Titan: VA
23784 | 27818 | BAG0NR41 | 234.9777 | 2024-03-04 | NA | 227.272725 | 0 | 227.272725 | 0 | 123.7048 | 0.544301317 | 3000 | 5872.4 | 235.86784 | Titan: VA
23785 | 29251 | D0GBNR20 | 207.4696 | 2024-03-04 | Fly.ash | 202.6194 | 68.56703 | 271.1864 | 0.2528409 | 145.9335 | 0.5381297 | 3000 | 4954.4 | 235.86784 | Titan: VA
23786 | 29402 | D7JLNR60 | 183.8125 | 2024-03-04 | Slag | 150.0947 | 149.6212 | 299.7159 | 0.4992101 | 141.7653 | 0.4729988 | 4000 | 6150.5 | 276.69112 | Titan: VA
23787 | 28023 | BAHCNR20 | 187.6033 | 2024-03-04 | Fly.ash | 180.4267 | 59.3692 | 239.7959 | 0.2475822 | 145.78 | 0.6079336 | 3500 | 3051.4 | 256.27948 | Titan: VA
23788 | 29000 | CALANR81 | 264.5608 | 2024-03-04 | Fly.ash | 261.708 | 46.37282 | 308.0808 | 0.1505216 | 125.1445 | 0.4062068 | 5000 | 6927.5 | 319.78236 | Titan: VA
23789 | 29001 | CALANR81 | 266.7545 | 2024-03-04 | Fly.ash | 263.9147 | 46.38219 | 310.2968 | 0.1494768 | 128.9354 | 0.4155228 | 5000 | 5845.5 | 319.78236 | Titan: VA
23790 | 29368 | D7JBNR20 | 253.0986 | 2024-03-04 | Fly.ash | 250.2296 | 61.0652 | 311.2948 | 0.1961652 | 122.0495 | 0.3920704 | 4000 | 4833.5 | 276.69112 | Titan: VA
23791 | 28226 | CAH0NRA0 | 253.7087 | 2024-03-04 | NA | 251.1478 | 0 | 251.1478 | 0 | 135.2152 | 0.538389 | 3500 | 5525.6 | 256.27948 | Titan: VA
23792 | 29212 | D0GBNR20 | 209.1308 | 2024-03-04 | Fly.ash | 203.154 | 70.96475 | 274.1187 | 0.2588832 | 130.8956 | 0.4775141 | 3000 | 5242.3 | 235.86784 | Titan: VA
23793 | 27870 | BAGCNR20 | 181.8559 | 2024-03-04 | Fly.ash | 175.3903 | 56.93297 | 232.3232 | 0.2450593 | 132.7661 | 0.5714714 | 3000 | 2864 | 235.86784 | Titan: VA
23794 | 28447 | CAJ0NR82 | 283.4575 | 2024-03-04 | NA | 276.3636336 | 0 | 276.3636336 | 0 | 128.272 | 0.4641422 | 4000 | 7925.5 | 276.69112 | Titan: VA
23795 | 28446 | CAJ0NR82 | 281.0569 | 2024-03-04 | NA | 273.6455 | 0 | 273.6455 | 0 | 128.177 | 0.4684053 | 4000 | 8045.4 | 276.69112 | Titan: VA
23796 | 28439 | CAJ0NR60 | 278.015 | 2024-03-04 | NA | 274.7036 | 0 | 274.7036 | 0 | 131.5711 | 0.4789565 | 4000 | 5986.6 | 276.69112 | Titan: VA
23797 | 29198 | D0GBNR20 | 223.0637 | 2024-03-04 | Fly.ash | 218.09 | 53.71901 | 271.809 | 0.1976351 | 129.4302 | 0.4761806 | 3000 | 5728 | 235.86784 | Titan: VA
23798 | 29390 | D7JBNR54 | 249.9218 | 2024-03-04 | Fly.ash | 248.393 | 61.0652 | 309.4582 | 0.1973294 | 121.9251 | 0.3939952 | 4000 | 6044.4 | 276.69112 | Titan: VA
23799 | 29197 | D0GBNR20 | 222.9144 | 2024-03-04 | Fly.ash | 218.5491 | 54.17814 | 272.72727 | 0.1986532 | 129.2222 | 0.4738147 | 3000 | 4746 | 235.86784 | Titan: VA
23800 | 28636 | CAJANR31 | 239.2829 | 2024-03-04 | Fly.ash | 234.6939 | 41.28015 | 275.974 | 0.1495798 | 133.7931 | 0.4848033 | 4000 | 4457.1 | 276.69112 | Titan: VA
23801 | 29366 | D7JBNR20 | 251.279 | 2024-03-04 | Fly.ash | 248.393 | 61.0652 | 309.4582 | 0.1973294 | 121.9048 | 0.3939297 | 4000 | 5012.3 | 276.69112 | Titan: VA
23802 | 27889 | BAGCNR20 | 178.2338 | 2024-03-04 | Fly.ash | 171.8181801 | 55.90909035 | 227.7273 | 0.245509 | 136.745 | 0.6004769 | 3000 | 4094.3 | 235.86784 | Titan: VA
23803 | 28638 | CAJANR41 | 250.1441 | 2024-03-04 | NA | 248.393 | 0 | 248.393 | 0 | 130.4284 | 0.5250887 | 4000 | 5264.4 | 276.69112 | Titan: VA
23804 | 30066 | SW405RC1 | 273.241 | 2024-03-04 | NA | 272.2727 | 0 | 272.2727 | 0 | 126.3424 | 0.4640288 | 4000 | 6670.3 | 276.69112 | Titan: VA
23805 | 29391 | D7JBNR54 | 249.5045 | 2024-03-04 | Fly.ash | 247.9339 | 61.0652 | 308.9991 | 0.1976226 | 122.035 | 0.3949366 | 4000 | 5242 | 276.69112 | Titan: VA
23806 | 28593 | CAJANR20 | 247.4411 | 2024-03-04 | NA | 245 | 0 | 245 | 0 | 126.1086 | 0.5147291 | 4000 | 5205.4 | 276.69112 | Titan: VA
23807 | 28578 | CAJANR20 | 249.6425 | 2024-03-04 | NA | 247.4747 | 0 | 247.4747 | 0 | 123.2727 | 0.4981224 | 4000 | 4546 | 276.69112 | Titan: VA
23808 | 28516 | CAJ0NRC2 | 266.5517 | 2024-03-04 | NA | 263.0854 | 0 | 263.0854 | 0 | 130.2763 | 0.4951865 | 4000 | 7547.5 | 276.69112 | Titan: VA
23809 | 29363 | D7JBNR20 | 253.0137 | 2024-03-04 | Fly.ash | 250.2296 | 61.52433 | 311.7539 | 0.197349 | 121.381 | 0.3893487 | 4000 | 5311.3 | 276.69112 | Titan: VA
23810 | 28876 | CAKLNR60 | 209.1298 | 2024-03-04 | Slag | 179.4991 | 123.3766 | 302.8757 | 0.4073507 | 135.8085 | 0.4483967 | 4500 | 10093.6 | NA | Titan: VA
23811 | 30074 | SW4BNR60 | 234.155 | 2024-03-04 | Fly.ash | 226.8136 | 39.02663 | 265.8402 | 0.1468048 | 123.9247 | 0.4661622 | 3500 | 5495.1 | 256.27948 | Titan: VA
23812 | 29012 | CALL5242 | 202.6301 | 2024-03-04 | Slag | 176.3636346 | 112.7272716 | 289.0909062 | 0.3899371 | 117.9056 | 0.4078496 | 5000 | 11188.3 | 319.78236 | Titan: VA
23813 | 28509 | CAJ0NRC1 | 269.7764 | 2024-03-04 | NA | 265.8402 | 0 | 265.8402 | 0 | 134.4348 | 0.5056976 | 4000 | 7903.7 | 276.69112 | Titan: VA
23814 | 27819 | BAG0NR41 | 235.4019 | 2024-03-04 | NA | 227.7319 | 0 | 227.7319 | 0 | 124.1088 | 0.5449779 | 3000 | 6639.4 | 235.86784 | Titan: VA
23815 | 29104 | D0GBNR20 | 221.4584 | 2024-03-04 | NA | 215.3352 | 0 | 215.3352 | 0 | 122.8579 | 0.5705427 | 3000 | 3879.3 | 235.86784 | Titan: VA
23816 | 28040 | BAHDN160 | 196.7624 | 2024-03-04 | NA | 192.0223 | 0 | 192.0223 | 0 | 130.6937 | 0.6806173 | 3500 | 4168.5 | 256.27948 | Titan: VA
23817 | 28944 | CAL0NRE0 | 297.6042 | 2024-03-04 | NA | 299.5455 | 0 | 299.5455 | 0 | 126.9479 | 0.4238019 | 5000 | 5524.9 | 319.78236 | Titan: VA
23818 | 28948 | CAL0NRE0 | 296.5786 | 2024-03-04 | NA | 295.4545425 | 0 | 295.4545425 | 0 | 127.443 | 0.4313456 | 5000 | 5363.1 | 319.78236 | Titan: VA
23819 | 28595 | CAJANR20 | 249.7435 | 2024-03-04 | NA | 247.7273 | 0 | 247.7273 | 0 | 126.2743 | 0.5097311 | 4000 | 4734.6 | 276.69112 | Titan: VA
23820 | 28943 | CAL0NRE0 | 301.1816 | 2024-03-04 | NA | 300.2755 | 0 | 300.2755 | 0 | 126.9045 | 0.422627 | 5000 | 6433.8 | 319.78236 | Titan: VA
23821 | 28940 | CAL0NRE0 | 305.7379 | 2024-03-04 | NA | 305.4545424 | 0 | 305.4545424 | 0 | 124.0455 | 0.4061012 | 5000 | 5683.7 | 319.78236 | Titan: VA
23822 | 28624 | CAJANR20 | 254.6408 | 2024-03-04 | NA | 253.2468 | 0 | 253.2468 | 0 | 131.5816 | 0.5195785 | 4000 | 4426.9 | 276.69112 | Titan: VA
23823 | 27827 | BAGC5R20 | 179.7559 | 2024-03-04 | Fly.ash | 173.1818 | 57.2727267 | 230.4545 | 0.2485207 | 136.8065 | 0.5936378 | 3000 | 4263.6 | 235.86784 | Titan: VA
23824 | 29255 | D0GBNR20 | 220.3748 | 2024-03-04 | Fly.ash | 212.5947 | 70.54924 | 283.1439 | 0.2491639 | 149.0875 | 0.5265433 | 3000 | 4966.2 | 235.86784 | Titan: VA
23825 | 29083 | CANLNR60 | 207.572 | 2024-03-04 | Slag | 178.1451 | 123.5078 | 301.6529 | 0.4094368 | 120.0326 | 0.3979162 | 6000 | 9500.5 | NA | Titan: VA
23826 | 29672 | E7J0NR42 | 308.9223 | 2024-03-04 | NA | 301.6529 | 0 | 301.6529 | 0 | 125.7895 | 0.4170009 | 4000 | 7587.7 | 276.69112 | Titan: VA
23827 | 28520 | CAJ0NRC2 | 271.4304 | 2024-03-04 | NA | 262.6263 | 0 | 262.6263 | 0 | 130.6255 | 0.4973818 | 4000 | 6989.6 | 276.69112 | Titan: VA
23828 | 28761 | CAK0NR20 | 289.5884 | 2024-03-04 | NA | 287.8788 | 0 | 287.8788 | 0 | 123.8022 | 0.4300498 | 4500 | 9075.9 | NA | Titan: VA
23829 | 28937 | CAL0NRE0 | 296.0323 | 2024-03-04 | NA | 295.4545425 | 0 | 295.4545425 | 0 | 124.0455 | 0.4198462 | 5000 | 5788 | 319.78236 | Titan: VA
23830 | 29097 | D0GBNR20 | 219.9999 | 2024-03-04 | NA | 214.876 | 0 | 214.876 | 0 | 120.0457 | 0.5586741 | 3000 | 3871.4 | 235.86784 | Titan: VA
23831 | 28558 | CAJA5RA0 | 244.6939 | 2024-03-04 | NA | 240.7236 | 0 | 240.7236 | 0 | 139.9085 | 0.5811999 | 4000 | 5371.9 | 276.69112 | Titan: VA
23832 | 28555 | CAJA5RA0 | 240.5528 | 2024-03-04 | NA | 236.8182 | 0 | 236.8182 | 0 | 130.6586 | 0.5517254 | 4000 | 5400.7 | 276.69112 | Titan: VA
23833 | 28938 | CAL0NRE0 | 299.7842 | 2024-03-04 | NA | 298.8981 | 0 | 298.8981 | 0 | 124.0455 | 0.4150092 | 5000 | 6387.4 | 319.78236 | Titan: VA
23834 | 28947 | CAL0NRE0 | 299.4021 | 2024-03-04 | NA | 298.4389 | 0 | 298.4389 | 0 | 127.3892 | 0.426852 | 5000 | 5661.1 | 319.78236 | Titan: VA
23835 | 29324 | D1GCNR20 | 206.2372 | 2024-03-04 | Fly.ash | 199.7727 | 71.13636 | 270.9090882 | 0.2625839 | 121.6556 | 0.4490642 | 3000 | 5201.3 | 235.86784 | Titan: VA
23836 | 28949 | CAL0NRE0 | 296.394 | 2024-03-04 | NA | 295.4545425 | 0 | 295.4545425 | 0 | 127.526 | 0.4316264 | 5000 | 5964.3 | 319.78236 | Titan: VA
23837 | 29241 | D0GBNR20 | 226.4114 | 2024-03-04 | NA | 221.1809 | 0 | 221.1809 | 0 | 138.1703 | 0.6246935 | 3000 | 4120.3 | 235.86784 | Titan: VA
23838 | 28950 | CAL0NRE0 | 297.7648 | 2024-03-04 | NA | 296.8182 | 0 | 296.8182 | 0 | 127.5694 | 0.4297896 | 5000 | 6488.1 | 319.78236 | Titan: VA
23839 | 28542 | CAJ0NRF2 | 270.584 | 2024-03-04 | NA | 261.708 | 0 | 261.708 | 0 | 133.9143 | 0.5116935 | 4000 | 8020.8 | 276.69112 | Titan: VA
23840 | 28945 | CAL0NRE0 | 302.4203 | 2024-03-04 | NA | 301.8181788 | 0 | 301.8181788 | 0 | 127.038 | 0.420909 | 5000 | 7244.7 | 319.78236 | Titan: VA
23841 | 28600 | CAJANR20 | 249.698 | 2024-03-04 | NA | 247.4747 | 0 | 247.4747 | 0 | 126.733 | 0.5121048 | 4000 | 4030 | 276.69112 | Titan: VA
23842 | 28603 | CAJANR20 | 249.6155 | 2024-03-04 | NA | 246.8182 | 0 | 246.8182 | 0 | 126.8355 | 0.5138823 | 4000 | 4381.5 | 276.69112 | Titan: VA
23843 | 29429 | D7JNNR20 | 178.8938 | 2024-03-04 | Slag | 145.5464 | 146.4646 | 292.011 | 0.5015723 | 126.8321 | 0.4343401 | 4000 | 6805.4 | 276.69112 | Titan: VA
23844 | 28916 | CAL0NR60 | 302.7445 | 2024-03-04 | NA | 300.5566 | 0 | 300.5566 | 0 | 135.2395 | 0.4499636 | 5000 | 8414.5 | 319.78236 | Titan: VA
23845 | 28171 | CAGBNR42 | 214.4226 | 2024-03-04 | Fly.ash | 202.6902 | 34.78664 | 237.4768 | 0.1464844 | 133.148 | 0.5606778 | 3000 | 6057.4 | 235.86784 | Titan: VA
23846 | 28517 | CAJ0NRC2 | 271.355 | 2024-03-04 | NA | 262.6263 | 0 | 262.6263 | 0 | 130.4176 | 0.49659 | 4000 | 7959.2 | 276.69112 | Titan: VA
23847 | 28061 | CAG0NR20 | 255.6638 | 2024-03-04 | NA | 251.607 | 0 | 251.607 | 0 | 129.5887 | 0.5150443 | 3000 | 6226.2 | 235.86784 | Titan: VA
23848 | 28833 | CAKANR81 | 246.475 | 2024-03-04 | Fly.ash | 238.5087 | 60.26558 | 298.7743 | 0.2017094 | 134.0037 | 0.4485114 | 4500 | 8651.6 | NA | Titan: VA
23849 | 28912 | CAL0NR60 | 300.3834 | 2024-03-04 | NA | 298.4389 | 0 | 298.4389 | 0 | 124.0384 | 0.4156242 | 5000 | 9339.8 | 319.78236 | Titan: VA
23850 | 28914 | CAL0NR60 | 336.4221 | 2024-03-04 | NA | 339.9814 | 0 | 339.9814 | 0 | 127.0136 | 0.3735899 | 5000 | 6201.5 | 319.78236 | Titan: VA
23851 | 30062 | SW405RA0 | 280.1464 | 2024-03-04 | NA | 278.2931 | 0 | 278.2931 | 0 | 135.4182 | 0.4866028 | 4000 | 5605.2 | 276.69112 | Titan: VA
23852 | 29243 | D0GBNR20 | 236.8063 | 2024-03-04 | NA | 232.1212 | 0 | 232.1212 | 0 | 139.2223 | 0.5997827 | 3000 | 4471.7 | 235.86784 | Titan: VA
23853 | 28644 | CAJANR60 | 207.2597 | 2024-03-04 | Fly.ash | 197.6584 | 52.57117 | 250.2296 | 0.2100917 | 121.4304 | 0.485276 | 4000 | 5529.9 | 276.69112 | Titan: VA
23854 | 28910 | CAL0NR60 | 300.2037 | 2024-03-04 | NA | 297.2911 | 0 | 297.2911 | 0 | 123.2421 | 0.4145502 | 5000 | 8592.1 | 319.78236 | Titan: VA
23855 | 27822 | BAG0NR42 | 226.9369 | 2024-03-04 | NA | 222.0026 | 0 | 222.0026 | 0 | 120.5571 | 0.5430434 | 3000 | 7982.4 | 235.86784 | Titan: VA
23856 | 28572 | CAJANR20 | 206.4549 | 2024-03-04 | Fly.ash | 198.3471 | 66.57484 | 264.9219 | 0.2512998 | 122.6944 | 0.4631342 | 4000 | 5819.2 | 276.69112 | Titan: VA
23857 | 29963 | HAS05RE0 | 362.6084 | 2024-03-04 | NA | 367.3095 | 0 | 367.3095 | 0 | 125.857 | 0.3426456 | 8000 | 12454.5 | NA | Titan: VA
23858 | 28956 | CALANR20 | 270.5728 | 2024-03-04 | Fly.ash | 266.7585 | 27.08907 | 293.8476 | 0.0921875 | 126.6036 | 0.430848 | 5000 | 8059.2 | 319.78236 | Titan: VA
23859 | 28098 | CAGBNR20 | 205.1483 | 2024-03-04 | Fly.ash | 196.5106 | 34.8944 | 231.405 | 0.1507937 | 119.491 | 0.5163719 | 3000 | 6361.3 | 235.86784 | Titan: VA
23860 | 29136 | D0GBNR20 | 211.7667 | 2024-03-04 | Fly.ash | 205 | 68.63636295 | 273.6363609 | 0.2508306 | 125.528 | 0.4587402 | 3000 | 5767 | 235.86784 | Titan: VA
23861 | 27918 | BAH0NR20 | 247.5918 | 2024-03-04 | NA | 243.1818 | 0 | 243.1818 | 0 | 121.9659 | 0.501542 | 3500 | 6599.8 | 256.27948 | Titan: VA
23862 | 28059 | CAG0NR20 | 255.6213 | 2024-03-04 | NA | 250.6887 | 0 | 250.6887 | 0 | 129.2163 | 0.5154454 | 3000 | 7210.8 | 235.86784 | Titan: VA
23863 | 28918 | CAL0NR60 | 340.356 | 2024-03-04 | NA | 343.75 | 0 | 343.75 | 0 | 141.4393 | 0.4114598 | 5000 | 5863.3 | 319.78236 | Titan: VA
23864 | 28911 | CAL0NR60 | 300.6206 | 2024-03-04 | NA | 297.5207 | 0 | 297.5207 | 0 | 123.798 | 0.4160987 | 5000 | 8607.4 | 319.78236 | Titan: VA
23865 | 30044 | SS305RC2 | 286.6052 | 2024-03-04 | NA | 286.0422 | 0 | 286.0422 | 0 | 118.7542 | 0.4151633 | 4500 | 7844.1 | NA | Titan: VA
23866 | 29435 | D7JNNR20 | 184.1382 | 2024-03-04 | Slag | 150.1377 | 146.4646 | 296.6024 | 0.493808 | 127.016 | 0.4282368 | 4000 | 6597 | 276.69112 | Titan: VA
23867 | 29288 | D0GLNR20 | 186.8005 | 2024-03-04 | Slag | 161.157 | 107.438 | 268.595 | 0.4 | 125.7912 | 0.4683305 | 3000 | 6974.8 | 235.86784 | Titan: VA
23868 | 29469 | D7JNNR54 | 180.6114 | 2024-03-04 | Slag | 148.3012 | 145.5464 | 293.8476 | 0.4953125 | 126.9949 | 0.4321795 | 4000 | 8455.5 | 276.69112 | Titan: VA
23869 | 28568 | CAJANR20 | 219.0435 | 2024-03-04 | Fly.ash | 211.2029 | 52.3416 | 263.5445 | 0.1986063 | 122.5315 | 0.4649365 | 4000 | 7184.3 | 276.69112 | Titan: VA
23870 | 28111 | CAGBNR20 | 204.4537 | 2024-03-04 | Fly.ash | 196.0514 | 34.43526 | 230.4867 | 0.1494024 | 123.8013 | 0.5371301 | 3000 | 5480.3 | 235.86784 | Titan: VA
23871 | 27853 | BAGCNR20 | 182.018 | 2024-03-04 | Fly.ash | 172.1763 | 56.47383 | 228.6501 | 0.246988 | 121.8236 | 0.5327949 | 3000 | 3679 | 235.86784 | Titan: VA
23872 | 28367 | CAJ0NR20 | 266.3343 | 2024-03-04 | NA | 263.0854 | 0 | 263.0854 | 0 | 121.9976 | 0.4637188 | 4000 | 8198.1 | 276.69112 | Titan: VA
23873 | 28369 | CAJ0NR20 | 267.7582 | 2024-03-04 | NA | 263.5445 | 0 | 263.5445 | 0 | 122.0557 | 0.4631314 | 4000 | 8512.7 | 276.69112 | Titan: VA
23874 | 29140 | D0GBNR20 | 210.878 | 2024-03-04 | Fly.ash | 204.0909 | 67.2727266 | 271.3636 | 0.2479062 | 125.6123 | 0.462893 | 3000 | 6232.2 | 235.86784 | Titan: VA
23875 | 28827 | CAKANR60 | 242.2953 | 2024-03-04 | Fly.ash | 236.4555 | 59.22865 | 295.6841 | 0.2003106 | 134.7745 | 0.4558055 | 4500 | 7045.9 | NA | Titan: VA
23876 | 29496 | DBJL9L60 | 172.452 | 2024-03-04 | Slag | 142.0455 | 136.363635 | 278.4091 | 0.4897959 | 128.0874 | 0.460069 | 4000 | 5503.3 | 276.69112 | Titan: VA
23877 | 29174 | D0GBNR20 | 212.6702 | 2024-03-04 | Fly.ash | 205.2342 | 68.41139 | 273.6455 | 0.25 | 126.725 | 0.4630991 | 3000 | 4810.3 | 235.86784 | Titan: VA
23878 | 29747 | E7L0NR60 | 341.1142 | 2024-03-04 | NA | 343.5973 | 0 | 343.5973 | 0 | 156.7509 | 0.4562054 | 5000 | 5712.9 | 319.78236 | Titan: VA
23879 | 28921 | CAL0NR60 | 346.6865 | 2024-03-04 | NA | 350.0967 | 0 | 350.0967 | 0 | 156.603 | 0.4473134 | 5000 | 7245.8 | 319.78236 | Titan: VA
23880 | 28167 | CAGBNR20 | 249.3135 | 2024-03-04 | NA | 245.2651 | 0 | 245.2651 | 0 | 147.9405 | 0.6031859 | 3000 | 3778.1 | 235.86784 | Titan: VA
23881 | 28919 | CAL0NR60 | 344.9525 | 2024-03-04 | NA | 348.3254 | 0 | 348.3254 | 0 | 148.1353 | 0.4252784 | 5000 | 5061.7 | 319.78236 | Titan: VA
23882 | 29246 | D0GBNR20 | 233.3146 | 2024-03-04 | NA | 228.6932 | 0 | 228.6932 | 0 | 140.1952 | 0.6130273 | 3000 | 4553 | 235.86784 | Titan: VA
23883 | 30061 | SW405RA0 | 281.7862 | 2024-03-04 | NA | 279.6846 | 0 | 279.6846 | 0 | 133.2668 | 0.4764897 | 4000 | 5367.2 | 276.69112 | Titan: VA
23884 | 28920 | CAL0NR60 | 345.7757 | 2024-03-04 | NA | 348.8038 | 0 | 348.8038 | 0 | 153.3413 | 0.4396204 | 5000 | 5288.5 | 319.78236 | Titan: VA
23885 | 29746 | E7L0NR60 | 337.4774 | 2024-03-04 | NA | 339.942 | 0 | 339.942 | 0 | 152.0232 | 0.4472035 | 5000 | 5497.5 | 319.78236 | Titan: VA
23886 | 30063 | SW405RA0 | 280.0562 | 2024-03-04 | NA | 277.8293 | 0 | 277.8293 | 0 | 136.6786 | 0.4919518 | 4000 | 5529.8 | 276.69112 | Titan: VA
23887 | 30065 | SW405RA0 | 281.5304 | 2024-03-04 | NA | 279.2208 | 0 | 279.2208 | 0 | 139.7419 | 0.5004711 | 4000 | 5761.9 | 276.69112 | Titan: VA
23888 | 30096 | UAJA5R20 | 290.3491 | 2024-03-04 | NA | 288.5167 | 0 | 288.5167 | 0 | 157.6945 | 0.5465695 | 3500 | 5660.1 | 256.27948 | Titan: VA
23889 | 28403 | CAJ0NR20 | 277.6448 | 2024-03-04 | NA | 275.9412 | 0 | 275.9412 | 0 | 133.9271 | 0.4853465 | 4000 | 5458 | 276.69112 | Titan: VA
23890 | 28042 | BAHDN160 | 203.3927 | 2024-03-04 | NA | 198.3471 | 0 | 198.3471 | 0 | 144.2318 | 0.7271686 | 3500 | 2946.4 | 256.27948 | Titan: VA
23891 | 28063 | CAG0NR20 | 254.7796 | 2024-03-04 | NA | 250.6887 | 0 | 250.6887 | 0 | 132.7489 | 0.5295369 | 3000 | 6948.2 | 235.86784 | Titan: VA
23892 | 28445 | CAJ0NR82 | 282.1126 | 2024-03-04 | NA | 274.5638 | 0 | 274.5638 | 0 | 128.1374 | 0.4666943 | 4000 | 7956.6 | 276.69112 | Titan: VA
23893 | 29082 | CANLNR60 | 206.9242 | 2024-03-04 | Slag | 178.6042 | 119.8347 | 298.4389 | 0.4015385 | 119.9959 | 0.4020787 | 6000 | 9225.6 | NA | Titan: VA
23894 | 29087 | CANLNRE0 | 209.3143 | 2024-03-04 | Slag | 179.9816 | 119.3756 | 299.3572 | 0.398773 | 122.0518 | 0.4077129 | 6000 | 9348.3 | NA | Titan: VA
23895 | 29086 | CANLNRE0 | 209.241 | 2024-03-04 | Slag | 179.5225 | 121.2121 | 300.7346 | 0.4030534 | 122.0518 | 0.4058455 | 6000 | 10194.8 | NA | Titan: VA
23896 | 29088 | CANLNRF1 | 209.9722 | 2024-03-04 | Slag | 177.6859 | 118.4573 | 296.1432 | 0.4 | 122.0518 | 0.4121377 | 6000 | 11180.7 | NA | Titan: VA
23897 | 29974 | HASL5RE0 | 249.5009 | 2024-03-04 | Slag | 220.3857 | 146.0055 | 366.3912 | 0.3984962 | 128.8488 | 0.3516701 | 8000 | 12655.6 | NA | Titan: VA
23898 | 28924 | CAL0NR81 | 315.7495 | 2024-03-04 | NA | 312.213 | 0 | 312.213 | 0 | 123.5139 | 0.3956078 | 5000 | 8117.9 | 319.78236 | Titan: VA
23899 | 28928 | CAL0NR81 | 315.5332 | 2024-03-04 | NA | 312.213 | 0 | 312.213 | 0 | 123.9958 | 0.3971511 | 5000 | 9022.3 | 319.78236 | Titan: VA
23900 | 28929 | CAL0NR81 | 316.855 | 2024-03-04 | NA | 313.5904 | 0 | 313.5904 | 0 | 123.9958 | 0.3954067 | 5000 | 9529.8 | 319.78236 | Titan: VA
23901 | 28823 | CAKANR60 | 243.7254 | 2024-03-04 | Fly.ash | 237.8329 | 59.68779 | 297.5207 | 0.2006173 | 129.5998 | 0.4355994 | 4500 | 9277.9 | NA | Titan: VA
23902 | 28835 | CAKANR81 | 246.1096 | 2024-03-04 | Fly.ash | 237.8329 | 59.22865 | 297.0615 | 0.1993818 | 141.0822 | 0.4749257 | 4500 | 8430.4 | NA | Titan: VA
23903 | 28510 | CAJ0NRC1 | 268.7786 | 2024-03-04 | NA | 262.7272701 | 0 | 262.7272701 | 0 | 134.4972 | 0.5119271 | 4000 | 7093.1 | 276.69112 | Titan: VA
23904 | 28543 | CAJ0NRF2 | 272.6039 | 2024-03-04 | NA | 264.0037 | 0 | 264.0037 | 0 | 133.995 | 0.5075499 | 4000 | 7038.3 | 276.69112 | Titan: VA
23905 | 28541 | CAJ0NRF2 | 273.8247 | 2024-03-04 | NA | 265.3811 | 0 | 265.3811 | 0 | 133.8934 | 0.5045327 | 4000 | 6925.3 | 276.69112 | Titan: VA
23906 | 28930 | CAL0NR81 | 317.0379 | 2024-03-04 | NA | 314.0496 | 0 | 314.0496 | 0 | 127.6582 | 0.4064905 | 5000 | 7960.4 | 319.78236 | Titan: VA
23907 | 28526 | CAJ0NRC2 | 272.1256 | 2024-03-04 | NA | 263.5445 | 0 | 263.5445 | 0 | 130.7796 | 0.4962333 | 4000 | 6595.5 | 276.69112 | Titan: VA
23908 | 28448 | CAJ0NR82 | 280.4687 | 2024-03-04 | NA | 272.72727 | 0 | 272.72727 | 0 | 128.3392 | 0.4705771 | 4000 | 7662.2 | 276.69112 | Titan: VA
23909 | 30089 | TAGLNRA0 | 176.4782 | 2024-03-04 | Slag | 149.8145 | 100.6493 | 250.4638 | 0.4018519 | 161.7791 | 0.6459181 | 3000 | 6248 | 235.86784 | Titan: VA
23910 | 30064 | SW405RA0 | 280.0407 | 2024-03-04 | NA | 277.8293 | 0 | 277.8293 | 0 | 136.9133 | 0.4927966 | 4000 | 6398.8 | 276.69112 | Titan: VA
23911 | 29247 | D0GBNR20 | 232.066 | 2024-03-04 | NA | 227.272725 | 0 | 227.272725 | 0 | 140.7642 | 0.6193623652 | 3000 | 3232 | 235.86784 | Titan: VA
23912 | 29233 | D0GBNR20 | 234.4201 | 2024-03-04 | NA | 229.6401 | 0 | 229.6401 | 0 | 135.941 | 0.5919742 | 3000 | 4148 | 235.86784 | Titan: VA
23913 | 30058 | SW405RA0 | 279.0618 | 2024-03-04 | NA | 276.8595 | 0 | 276.8595 | 0 | 126.2509 | 0.4560109 | 4000 | 5315.2 | 276.69112 | Titan: VA
23914 | 30060 | SW405RA0 | 279.217 | 2024-03-04 | NA | 276.8595 | 0 | 276.8595 | 0 | 130.1072 | 0.4699396 | 4000 | 6384.8 | 276.69112 | Titan: VA
23915 | 28626 | CAJANR20 | 254.1416 | 2024-03-04 | NA | 251.3915 | 0 | 251.3915 | 0 | 137.9082 | 0.5485796 | 4000 | 5355.3 | 276.69112 | Titan: VA
23916 | 29235 | D0GBNR20 | 229.3929 | 2024-03-04 | NA | 224.4611 | 0 | 224.4611 | 0 | 136.7708 | 0.6093295 | 3000 | 4697.5 | 235.86784 | Titan: VA
23917 | 28832 | CAKANR81 | 257.7529 | 2024-03-04 | Fly.ash | 250.4545 | 58.63636305 | 309.090906 | 0.1897059 | 129.5013 | 0.4189748 | 4500 | 6712.9 | NA | Titan: VA
23918 | 28925 | CAL0NR81 | 317.6774 | 2024-03-04 | NA | 314.5087 | 0 | 314.5087 | 0 | 123.7922 | 0.3936049 | 5000 | 7449.7 | 319.78236 | Titan: VA
23919 | 29678 | E7J0NR82 | 311.6838 | 2024-03-04 | NA | 305.2686 | 0 | 305.2686 | 0 | 134.4032 | 0.4402784 | 4000 | 7356 | 276.69112 | Titan: VA
23920 | 28895 | CAL0NR41 | 317.0361 | 2024-03-04 | NA | 314.0496 | 0 | 314.0496 | 0 | 123.9671 | 0.3947372 | 5000 | 7320.7 | 319.78236 | Titan: VA
23921 | 28413 | CAJ0NR42 | 280.7307 | 2024-03-04 | NA | 273.1864 | 0 | 273.1864 | 0 | 128.276 | 0.469555 | 4000 | 7358.2 | 276.69112 | Titan: VA
23922 | 27823 | BAG0NR42 | 239.4368 | 2024-03-04 | NA | 229.9078 | 0 | 229.9078 | 0 | 124.2036 | 0.5402323 | 3000 | 6044.4 | 235.86784 | Titan: VA
23923 | 28323 | CAHBNRC2 | 229.5769 | 2024-03-04 | Fly.ash | 217.9963 | 38.03339 | 256.0297 | 0.1485507 | 137.1841 | 0.5358131 | 3500 | 6452 | 256.27948 | Titan: VA
23924 | 29284 | D0GLNR20 | 187.036 | 2024-03-04 | Slag | 161.6162 | 106.9789 | 268.595 | 0.3982906 | 125.4737 | 0.4671482 | 3000 | 6447.1 | 235.86784 | Titan: VA
23925 | 28361 | CAJ0NR20 | 267.6815 | 2024-03-04 | NA | 263.5445 | 0 | 263.5445 | 0 | 121.5848 | 0.4613444 | 4000 | 6634.9 | 276.69112 | Titan: VA
23926 | 28312 | CAHBNRA0 | 221.5898 | 2024-03-04 | Fly.ash | 213.4986 | 38.10836 | 251.607 | 0.1514599 | 129.5866 | 0.5150356 | 3500 | 6078.8 | 256.27948 | Titan: VA
23927 | 27816 | BAG0NR20 | 215.0708 | 2024-03-04 | NA | 207.7922 | 0 | 207.7922 | 0 | 137.022 | 0.6594185 | 3000 | 4682.9 | 235.86784 | Titan: VA
23928 | 28118 | CAGBNR20 | 205.7381 | 2024-03-04 | Fly.ash | 197.4288 | 34.43526 | 231.8641 | 0.1485149 | 124.1198 | 0.5353128 | 3000 | 4729.7 | 235.86784 | Titan: VA
23929 | 28559 | CAJANR20 | 218.2248 | 2024-03-04 | Fly.ash | 210.2847 | 52.80073 | 263.0854 | 0.2006981 | 115.8351 | 0.4402946 | 4000 | 5298.6 | 276.69112 | Titan: VA
23930 | 28906 | CAL0NR60 | 301.6909 | 2024-03-04 | NA | 299.3572 | 0 | 299.3572 | 0 | 122.3963 | 0.4088638 | 5000 | 8890.9 | 319.78236 | Titan: VA
23931 | 28309 | CAHBNRA0 | 219.821 | 2024-03-04 | Fly.ash | 211.3636 | 37.2727269 | 248.6364 | 0.1499086 | 129.4011 | 0.5204433 | 3500 | 6055.7 | 256.27948 | Titan: VA
23932 | 28366 | CAJ0NR20 | 267.6736 | 2024-03-04 | NA | 262.9459 | 0 | 262.9459 | 0 | 121.9795 | 0.463896 | 4000 | 6086.5 | 276.69112 | Titan: VA
23933 | 28757 | CAK0NR20 | 287.6404 | 2024-03-04 | NA | 284.6648 | 0 | 284.6648 | 0 | 122.6836 | 0.4309756 | 4500 | 7224.2 | NA | Titan: VA
23934 | 29424 | D7JNNR20 | 179.579 | 2024-03-04 | Slag | 145.5464 | 146.0055 | 291.5519 | 0.5007874 | 126.3729 | 0.433449 | 4000 | 7447 | 276.69112 | Titan: VA
23935 | 28697 | CAJL522B | 180.5577 | 2024-03-04 | Slag | 155.303 | 103.7879 | 259.0909065 | 0.4005848 | 123.0645 | 0.47498583 | 4000 | 7184.7 | 276.69112 | Titan: VA
23936 | 29431 | D7JNNR20 | 180.1666 | 2024-03-04 | Slag | 146.9238 | 146.0055 | 292.9293 | 0.4984326 | 126.9546 | 0.4333967 | 4000 | 5970.3 | 276.69112 | Titan: VA
23937 | 28720 | CAJLNR20 | 189.222 | 2024-03-04 | Slag | 160.8784 | 107.2523 | 268.1307 | 0.4 | 118.6856 | 0.4426406 | 4000 | 6615.6 | 276.69112 | Titan: VA
23938 | 29137 | D0GBNR20 | 213.2863 | 2024-03-04 | Fly.ash | 207.0707 | 68.41139 | 275.4821 | 0.2483333 | 125.5304 | 0.4556755 | 3000 | 6061.7 | 235.86784 | Titan: VA
23939 | 29285 | D0GLNR20 | 187.5434 | 2024-03-04 | Slag | 161.157 | 107.438 | 268.595 | 0.4 | 125.6442 | 0.4677831 | 3000 | 6840 | 235.86784 | Titan: VA
23940 | 27793 | BAG0NR20 | 211.9167 | 2024-03-04 | NA | 204.5454525 | 0 | 204.5454525 | 0 | 125.6799 | 0.6144349 | 3000 | 4242.8 | 235.86784 | Titan: VA
23941 | 27920 | BAH0NR20 | 249.3711 | 2024-03-04 | NA | 244.2608 | 0 | 244.2608 | 0 | 125.9325 | 0.5155656 | 3500 | 6801.1 | 256.27948 | Titan: VA
23942 | 28117 | CAGBNR20 | 207.3505 | 2024-03-04 | Fly.ash | 198.3471 | 34.43526 | 232.7824 | 0.147929 | 124.0498 | 0.5329002 | 3000 | 5121.9 | 235.86784 | Titan: VA
23943 | 30055 | SW3LNR20 | 207.1089 | 2024-03-04 | Slag | 178.1451 | 118.4573 | 296.6024 | 0.3993808 | 117.7612 | 0.3970338 | 4000 | 7519.9 | 276.69112 | Titan: VA
23944 | 28569 | CAJANR20 | 219.543 | 2024-03-04 | Fly.ash | 211.6621 | 51.88246 | 263.5445 | 0.1968641 | 122.6411 | 0.4653523 | 4000 | 5984.8 | 276.69112 | Titan: VA
23945 | 28888 | CAL0NR20 | 301.1656 | 2024-03-04 | NA | 298.8981 | 0 | 298.8981 | 0 | 122.9099 | 0.4112101 | 5000 | 8617.1 | 319.78236 | Titan: VA
23946 | 28217 | CAH0NR20 | 267.3551 | 2024-03-04 | NA | 263.0854 | 0 | 263.0854 | 0 | 119.2842 | 0.453405 | 3500 | 7180.1 | 256.27948 | Titan: VA
23947 | 27834 | BAGCNR20 | 178.0472 | 2024-03-04 | Fly.ash | 168.3168 | 55.80558 | 224.1224 | 0.248996 | 110.5293 | 0.4931649 | 3000 | 4883.8 | 235.86784 | Titan: VA
23948 | 29447 | D7JNNR20 | 177.1998 | 2024-03-04 | Slag | 145 | 145.454544 | 290.4545 | 0.5007825 | 127.7232 | 0.4397355 | 4000 | 7444.4 | 276.69112 | Titan: VA
23949 | 29460 | D7JNNR41 | 183.0701 | 2024-03-04 | Slag | 146.4646 | 149.2195 | 295.6841 | 0.5046584 | 127.3174 | 0.4305859 | 4000 | 7308 | 276.69112 | Titan: VA
23950 | 29677 | E7J0NR81 | 308.9594 | 2024-03-04 | NA | 305.1948 | 0 | 305.1948 | 0 | 133.3252 | 0.4368529 | 4000 | 8426.6 | 276.69112 | Titan: VA
23951 | 28834 | CAKANR81 | 252.7751 | 2024-03-04 | Fly.ash | 245.3618 | 58.44156 | 303.8033 | 0.1923664 | 141.0572 | 0.4643044 | 4500 | 5519.3 | NA | Titan: VA
23952 | 28214 | CAH09MA0 | 243.2351 | 2024-03-04 | NA | 243.3155 | 0 | 243.3155 | 0 | 138.4773 | 0.5691266 | 3500 | 6342.5 | 256.27948 | Titan: VA
23953 | 27933 | BAH0NR20 | 246.1028 | 2024-03-04 | NA | 242.3492 | 0 | 242.3492 | 0 | 133.9936 | 0.5528945 | 3500 | 3413.6 | 256.27948 | Titan: VA
23954 | 27815 | BAG0NR20 | 235.3845 | 2024-03-04 | NA | 230.9458 | 0 | 230.9458 | 0 | 135.366 | 0.5861375 | 3000 | 3096.3 | 235.86784 | Titan: VA
23955 | 29337 | D1GCNR20 | 211.8546 | 2024-03-04 | Fly.ash | 207.0965 | 68.41373 | 275.5102 | 0.2483165 | 130.3806 | 0.4732334 | 3000 | 6236.5 | 235.86784 | Titan: VA
23956 | 28710 | CAJL52A0 | 179.4652 | 2024-03-04 | Slag | 151.6698 | 102.9685 | 254.6382 | 0.4043716 | 137.5045 | 0.5399995 | 4000 | 7966.7 | 276.69112 | Titan: VA
23957 | 28080 | CAG0NRC2 | 251.1372 | 2024-03-04 | NA | 241.2764 | 0 | 241.2764 | 0 | 135.7433 | 0.562605 | 3000 | 6676.3 | 235.86784 | Titan: VA
23958 | 28952 | CAL0NRF2 | 302.8129 | 2024-03-04 | NA | 294.5454516 | 0 | 294.5454516 | 0 | 125.3152 | 0.4254529 | 5000 | 9495.3 | 319.78236 | Titan: VA
23959 | 29269 | D0GBNR42 | 212.9757 | 2024-03-04 | Fly.ash | 202.9385 | 67.49311 | 270.4316 | 0.2495756 | 128.9432 | 0.4768051 | 3000 | 5785.2 | 235.86784 | Titan: VA
23960 | 28837 | CAKANR82 | 245.1548 | 2024-03-04 | Fly.ash | 235.9091 | 59.77273 | 295.6818 | 0.2021522 | 129.9113 | 0.4393618 | 4500 | 5707 | NA | Titan: VA
23961 | 28058 | CAG0NR20 | 257.7343 | 2024-03-04 | NA | 252.2957 | 0 | 252.2957 | 0 | 127.6872 | 0.5061015 | 3000 | 4779.5 | 235.86784 | Titan: VA
23962 | 28261 | CAHBNR20 | 213.0516 | 2024-03-04 | Fly.ash | 204.7774 | 51.02041 | 255.7978 | 0.199456 | 129.6219 | 0.5067358 | 3500 | 6743.8 | 256.27948 | Titan: VA
23963 | 28078 | CAG0NRC2 | 252.1074 | 2024-03-04 | NA | 242.4242 | 0 | 242.4242 | 0 | 135.0457 | 0.5570636 | 3000 | 6764.5 | 235.86784 | Titan: VA
23964 | 27916 | BAH05R20 | 256.1846 | 2024-03-04 | NA | 255.1136 | 0 | 255.1136 | 0 | 140.2973 | 0.5499406 | 3500 | 3483.2 | 256.27948 | Titan: VA
23965 | 28201 | CAGBNRC2 | 214.3192 | 2024-03-04 | Fly.ash | 201.7906 | 50.50505 | 252.2957 | 0.200182 | 131.8443 | 0.5225786 | 3000 | 4574.6 | 235.86784 | Titan: VA
23966 | 29271 | D0GBNR42 | 212.8512 | 2024-03-04 | Fly.ash | 202.7089 | 67.26354 | 269.9724 | 0.2491497 | 132.9623 | 0.4925034 | 3000 | 4984 | 235.86784 | Titan: VA
23967 | 28162 | CAGBNR20 | 211.345 | 2024-03-04 | Fly.ash | 203.8497 | 50.55659 | 254.4063 | 0.1987238 | 134.2587 | 0.5277333 | 3000 | 5227.6 | 235.86784 | Titan: VA
23968 | 29456 | D7JNNR20 | 182.2502 | 2024-03-04 | Slag | 148.0186 | 150.3496 | 298.3683 | 0.5039063 | 135.0748 | 0.4527117 | 4000 | 5803.7 | 276.69112 | Titan: VA
23969 | 28611 | CAJANR20 | 222.909 | 2024-03-04 | Fly.ash | 216.1364 | 54.09090855 | 270.2273 | 0.2001682 | 128.9461 | 0.4771766 | 4000 | 4662.4 | 276.69112 | Titan: VA
23970 | 27942 | BAH0NR20 | 248.6291 | 2024-03-04 | NA | 244.9495 | 0 | 244.9495 | 0 | 136.5904 | 0.5576266 | 3500 | 4326.2 | 256.27948 | Titan: VA
23971 | 28811 | CAKANR20 | 260.6097 | 2024-03-04 | Fly.ash | 254.8701 | 48.46939 | 303.3395 | 0.1597859 | 143.1801 | 0.4720127 | 4500 | 5072 | NA | Titan: VA
23972 | 29450 | D7JNNR20 | 183.7397 | 2024-03-04 | Slag | 148.9028 | 160.6583 | 309.5611 | 0.5189873 | 129.0894 | 0.4170078 | 4000 | 6271.7 | 276.69112 | Titan: VA
23973 | 27786 | BAG05R20 | 224.0511 | 2024-03-04 | NA | 220.8448 | 0 | 220.8448 | 0 | 133.0715 | 0.6025565 | 3000 | 4298.4 | 235.86784 | Titan: VA
23974 | 28075 | CAG0NRC1 | 245.6714 | 2024-03-04 | NA | 237.0455 | 0 | 237.0455 | 0 | 133.8269 | 0.5645623 | 3000 | 3571.9 | 235.86784 | Titan: VA
23975 | 28149 | CAGBNR20 | 207.2082 | 2024-03-04 | Fly.ash | 199.82 | 49.05491 | 248.8749 | 0.1971067 | 126.7226 | 0.5091818 | 3000 | 6777.3 | 235.86784 | Titan: VA
23976 | 28204 | CAGBNRF2 | 216.2717 | 2024-03-04 | Fly.ash | 204.0909 | 35.68182 | 239.7727 | 0.1488152 | 130.5487 | 0.5444687 | 3000 | 6075.7 | 235.86784 | Titan: VA
23977 | 29265 | D0GBNR41 | 210.0242 | 2024-03-04 | Fly.ash | 202.0202 | 67.03398 | 269.0542 | 0.2491468 | 133.0244 | 0.4944148 | 3000 | 4365.4 | 235.86784 | Titan: VA
23978 | 29318 | D1GCNR20 | 209.673 | 2024-03-04 | Fly.ash | 203.6272 | 68.41139 | 272.0386 | 0.2514768 | 121.2493 | 0.4457061 | 3000 | 6112.7 | 235.86784 | Titan: VA
23979 | 28396 | CAJ0NR20 | 273.2651 | 2024-03-04 | NA | 269.3519 | 0 | 269.3519 | 0 | 128.9325 | 0.4786769 | 4000 | 6643.1 | 276.69112 | Titan: VA
23980 | 29131 | D0GBNR20 | 225.0308 | 2024-03-04 | Fly.ash | 219.3676 | 57.97101 | 277.3386 | 0.2090261 | 125.325 | 0.4518845 | 3000 | 5839.1 | 235.86784 | Titan: VA
23981 | 29321 | D1GCNR20 | 206.2004 | 2024-03-04 | Fly.ash | 199.5455 | 68.40909 | 267.9545 | 0.2553011 | 121.4603 | 0.4532871 | 3000 | 4162.2 | 235.86784 | Titan: VA
23982 | 28519 | CAJ0NRC2 | 265.5881 | 2024-03-04 | NA | 261.708 | 0 | 261.708 | 0 | 130.6077 | 0.4990587 | 4000 | 7468.1 | 276.69112 | Titan: VA
23983 | 29328 | D1GCNR20 | 206.8154 | 2024-03-04 | Fly.ash | 202.0202 | 67.03398 | 269.0542 | 0.2491468 | 123.454 | 0.4588443 | 3000 | 4868.5 | 235.86784 | Titan: VA
23984 | 28714 | CAJL52C2 | 176.3006 | 2024-03-04 | Slag | 150.1377 | 100.551 | 250.6887 | 0.4010989 | 126.0265 | 0.502721 | 4000 | 8548.6 | 276.69112 | Titan: VA
23985 | 29289 | D0GLNR20 | 188.2014 | 2024-03-04 | Slag | 162.3377 | 106.4935 | 268.8312 | 0.3961353 | 127.002 | 0.4724228 | 3000 | 8200.1 | 235.86784 | Titan: VA
23986 | 27937 | BAH0NR20 | 246.6973 | 2024-03-04 | NA | 244.0312 | 0 | 244.0312 | 0 | 135.0814 | 0.5535413 | 3500 | 6743.4 | 256.27948 | Titan: VA
23987 | 28210 | CAH05RE0 | 250.9591 | 2024-03-04 | NA | 250.2273 | 0 | 250.2273 | 0 | 134.7678 | 0.5385817 | 3500 | 5795.5 | 256.27948 | Titan: VA
23988 | 27810 | BAG0NR20 | 234.2342 | 2024-03-04 | NA | 231.0127 | 0 | 231.0127 | 0 | 134.2008 | 0.580924 | 3000 | 4818.2 | 235.86784 | Titan: VA
23989 | 28966 | CALANR60 | 298.6704 | 2024-03-04 | Fly.ash | 295.6841 | 30.76217 | 326.4463 | 0.09423347 | 125.4627 | 0.3843288 | 5000 | 7509.2 | 319.78236 | Titan: VA
23990 | 28685 | CAJANRF1 | 215.5292 | 2024-03-04 | Fly.ash | 207.9545 | 52.04545 | 259.9999974 | 0.2001748 | 126.8718 | 0.4879684 | 4000 | 5501.85 | 276.69112 | Titan: VA
23991 | 28330 | CAHBNRE0 | 220.1413 | 2024-03-04 | Fly.ash | 211.8181797 | 41.13636 | 252.9545 | 0.1626235 | 130.8401 | 0.5172475 | 3500 | 6124 | 256.27948 | Titan: VA
23992 | 28564 | CAJANR20 | 225.5352 | 2024-03-04 | Fly.ash | 218.4091 | 58.1818176 | 276.5909 | 0.2103533 | 121.3513 | 0.4387392 | 4000 | 4430.8 | 276.69112 | Titan: VA
23993 | 28062 | CAG0NR20 | 243.5011 | 2024-03-04 | NA | 238.6364 | 0 | 238.6364 | 0 | 130.0588 | 0.5450085 | 3000 | 4485.9 | 235.86784 | Titan: VA
23994 | 29682 | E7J0NRC1 | 309.1699 | 2024-03-04 | NA | 306.1364 | 0 | 306.1364 | 0 | 127.1114 | 0.4152117 | 4000 | 7721.2 | 276.69112 | Titan: VA
23995 | 28372 | CAJ0NR20 | 265.9602 | 2024-03-04 | NA | 263.5445 | 0 | 263.5445 | 0 | 123.5916 | 0.468959 | 4000 | 7498.6 | 276.69112 | Titan: VA
23996 | 28553 | CAJA5R20 | 225.1301 | 2024-03-04 | Fly.ash | 221.9697 | 53.78788 | 275.7576 | 0.1950549 | 133.6769 | 0.4847623 | 4000 | 4033.1 | 276.69112 | Titan: VA
23997 | 27813 | BAG0NR20 | 230.8788 | 2024-03-04 | NA | 227.272725 | 0 | 227.272725 | 0 | 134.4227 | 0.5914597736 | 3000 | 3831.5 | 235.86784 | Titan: VA
23998 | 28067 | CAG0NR42 | 259.8513 | 2024-03-04 | NA | 251.8365 | 0 | 251.8365 | 0 | 131.4077 | 0.5217977 | 3000 | 5100.7 | 235.86784 | Titan: VA
23999 | 27938 | BAH0NR20 | 246.0044 | 2024-03-04 | NA | 243.3425 | 0 | 243.3425 | 0 | 135.4635 | 0.5566781 | 3500 | 4353 | 256.27948 | Titan: VA
24000 | 28337 | CAJ05R41 | 277.0175 | 2024-03-04 | NA | 274.1047 | 0 | 274.1047 | 0 | 131.0733 | 0.4781871 | 4000 | 4288.2 | 276.69112 | Titan: VA
24001 | 28958 | CALANR20 | 274.6509 | 2024-03-04 | Fly.ash | 272.0386 | 45.91368 | 317.9522 | 0.1444043 | 129.0484 | 0.4058735 | 5000 | 5655.3 | 319.78236 | Titan: VA
24002 | 29139 | D0GBNR20 | 212.6443 | 2024-03-04 | Fly.ash | 205.9229 | 69.55923 | 275.4821 | 0.2525 | 125.5648 | 0.4558003 | 3000 | 5629.2 | 235.86784 | Titan: VA
24003 | 27904 | BAGCNR20 | 180.5392 | 2024-03-04 | Fly.ash | 172.1763 | 56.93297 | 229.1093 | 0.248497 | 141.5261 | 0.6177232 | 3000 | 3694.4 | 235.86784 | Titan: VA
24004 | 28591 | CAJANR20 | 278.6472 | 2024-03-04 | Fly.ash | 274.5638 | 48.6685 | 323.2323 | 0.1505682 | 125.6121 | 0.3886125 | 4000 | 7388.4 | 276.69112 | Titan: VA
24005 | 28963 | CALANR60 | 300.24 | 2024-03-04 | Fly.ash | 297.5207 | 29.84389 | 327.3646 | 0.0911641 | 121.628 | 0.3715369 | 5000 | 7277.4 | 319.78236 | Titan: VA
24006 | 29064 | CAN0NRE0 | 297.1273 | 2024-03-04 | NA | 294.0909 | 0 | 294.0909 | 0 | 129.3821 | 0.4399393 | 6000 | 7600.4 | NA | Titan: VA
24007 | 28964 | CALANR60 | 299.8903 | 2024-03-04 | Fly.ash | 297.2727243 | 29.54545425 | 326.8182 | 0.09040334 | 122.5926 | 0.3751095 | 5000 | 6947.1 | 319.78236 | Titan: VA
24008 | 28368 | CAJ0NR20 | 267.3927 | 2024-03-04 | NA | 262.6263 | 0 | 262.6263 | 0 | 122.0082 | 0.4645695 | 4000 | 7905.5 | 276.69112 | Titan: VA
24009 | 29979 | HASN9RE0 | 239.7794 | 2024-03-04 | Slag | 199.7245 | 202.4793 | 402.2039 | 0.5034247 | 139.5419 | 0.3469432 | 8000 | 12009.4 | NA | Titan: VA
24010 | 29684 | E7J0NRC2 | 279.0939 | 2024-03-04 | NA | 274.5638 | 0 | 274.5638 | 0 | 124.7841 | 0.4544811 | 4000 | 9273.8 | 276.69112 | Titan: VA
24011 | 28508 | CAJ0NRC1 | 261.8338 | 2024-03-04 | NA | 258.3258 | 0 | 258.3258 | 0 | 134.3647 | 0.5201367 | 4000 | 5850.8 | 276.69112 | Titan: VA
24012 | 29683 | E7J0NRC1 | 277.3321 | 2024-03-04 | NA | 273.1818 | 0 | 273.1818 | 0 | 127.986 | 0.4685012 | 4000 | 8447.6 | 276.69112 | Titan: VA
24013 | 28481 | CAJ0NRA0 | 270.5529 | 2024-03-04 | NA | 265.3811 | 0 | 265.3811 | 0 | 134.4778 | 0.5067347 | 4000 | 8285.9 | 276.69112 | Titan: VA
24014 | 28680 | CAJANRE0 | 218.9746 | 2024-03-04 | Fly.ash | 212.0455 | 53.40909 | 265.4545428 | 0.2011986 | 131.0559 | 0.4937036 | 4000 | 5382.1 | 276.69112 | Titan: VA
24015 | 28797 | CAK0NRE0 | 282.2683 | 2024-03-04 | NA | 279.5455 | 0 | 279.5455 | 0 | 127.0367 | 0.4544401 | 4500 | 6712.9 | NA | Titan: VA
24016 | 29270 | D0GBNR42 | 234.3915 | 2024-03-04 | Fly.ash | 225.8953 | 55.32599 | 281.2213 | 0.1967347 | 130.8414 | 0.4652614 | 3000 | 6358.6 | 235.86784 | Titan: VA
24017 | 27987 | BAHCNR20 | 193.8278 | 2024-03-04 | Fly.ash | 187.3278 | 60.14692 | 247.4747 | 0.2430427 | 130.7388 | 0.5282914 | 3500 | 4377.9 | 256.27948 | Titan: VA
24018 | 28969 | CALANR60 | 301.5936 | 2024-03-04 | Fly.ash | 299.3572 | 29.38476 | 328.742 | 0.08938547 | 125.693 | 0.3823455 | 5000 | 7677.6 | 319.78236 | Titan: VA
24019 | 28317 | CAHBNRA0 | 221.9709 | 2024-03-04 | Fly.ash | 213.0395 | 38.10836 | 251.1478 | 0.1517367 | 130.9309 | 0.5213301 | 3500 | 5309.7 | 256.27948 | Titan: VA
24020 | 30068 | SW40NR20 | 288.5412 | 2024-03-04 | NA | 286.0422 | 0 | 286.0422 | 0 | 123.2844 | 0.4310006 | 4000 | 6940.2 | 276.69112 | Titan: VA
24021 | 28359 | CAJ0NR20 | 264.9372 | 2024-03-04 | NA | 262.5 | 0 | 262.5 | 0 | 120.0746 | 0.4574269 | 4000 | 7098.7 | 276.69112 | Titan: VA
24022 | 28357 | CAJ0NR20 | 262.9269 | 2024-03-04 | NA | 260.4545 | 0 | 260.4545 | 0 | 119.6955 | 0.4595638 | 4000 | 5912.9 | 276.69112 | Titan: VA
24023 | 27788 | BAG0NR20 | 230.7079 | 2024-03-04 | NA | 227.5 | 0 | 227.5 | 0 | 122.2804 | 0.5374964 | 3000 | 4587.6 | 235.86784 | Titan: VA
24024 | 27908 | BAGCNR20 | 200.6213 | 2024-03-04 | Fly.ash | 193.1818 | 58.71212 | 251.8939 | 0.2330827 | 146.8087 | 0.5828196 | 3000 | 4366 | 235.86784 | Titan: VA
24025 | 29977 | HASN9RE0 | 241.4696 | 2024-03-04 | Slag | 202.2727 | 199.0909071 | 401.3636 | 0.4960362 | 139.102 | 0.3465734 | 8000 | 12524.4 | NA | Titan: VA
24026 | 29134 | D0GBNR20 | 226.2364 | 2024-03-04 | Fly.ash | 220.8448 | 54.63728 | 275.4821 | 0.1983333 | 125.4536 | 0.4553967 | 3000 | 4827.6 | 235.86784 | Titan: VA
24027 | 28682 | CAJANREA | 230.4131 | 2024-03-04 | Fly.ash | 221.5909 | 39.77273 | 261.3636 | 0.1521739 | 129.4003 | 0.4950967 | 4000 | 6310.1 | 276.69112 | Titan: VA
24028 | 27833 | BAGCNR20 | 177.8287 | 2024-03-04 | Fly.ash | 168.3168 | 56.25562 | 224.5725 | 0.250501 | 107.1102 | 0.4769515 | 3000 | 3510.4 | 235.86784 | Titan: VA
24029 | 28574 | CAJANR20 | 217.8223 | 2024-03-04 | Fly.ash | 209.8255 | 52.80073 | 262.6263 | 0.201049 | 122.8701 | 0.4678516 | 4000 | 6311.4 | 276.69112 | Titan: VA
24030 | 29420 | D7JNNR20 | 178.6827 | 2024-03-04 | Slag | 146.6942 | 146.0055 | 292.6997 | 0.4988235 | 123.5269 | 0.422026 | 4000 | 6320 | 276.69112 | Titan: VA
24031 | 29071 | CANANR41 | 284.1242 | 2024-03-04 | Fly.ash | 281.91 | 32.13958 | 314.0496 | 0.1023392 | 125.9455 | 0.4010369 | 6000 | 6611.1 | NA | Titan: VA
24032 | 29380 | D7JBNR28 | 210.1115 | 2024-03-04 | Fly.ash | 202.4367 | 66.54171 | 268.9784 | 0.2473868 | 145.6839 | 0.5416193 | 4000 | 5906.3 | 276.69112 | Titan: VA
24033 | 29172 | D0GBNR20 | 209.6319 | 2024-03-04 | Fly.ash | 203.0303 | 68.1818175 | 271.2121 | 0.2513966 | 126.5234 | 0.4665109 | 3000 | 4504.9 | 235.86784 | Titan: VA
24034 | 28044 | BAHDN182 | 201.2933 | 2024-03-04 | Fly.ash | 194.0909 | 48.1818177 | 242.2727 | 0.1988743 | 143.7395 | 0.5932964 | 3500 | 5353.2 | 256.27948 | Titan: VA
24035 | 29168 | D0GBNR20 | 222.86 | 2024-03-04 | Fly.ash | 217.0455 | 54.545454 | 271.5909 | 0.2008368 | 126.1341 | 0.4644268 | 3000 | 5119.7 | 235.86784 | Titan: VA
24036 | 28869 | CAKLNR60 | 206.4176 | 2024-03-04 | Slag | 178.1451 | 118.9164 | 297.0615 | 0.4003091 | 128.2002 | 0.4315612 | 4500 | 8853.7 | NA | Titan: VA
24037 | 28273 | CAHBNR41 | 255.3749 | 2024-03-04 | NA | 251.3636 | 0 | 251.3636 | 0 | 130.599 | 0.5195621 | 3500 | 5915.5 | 256.27948 | Titan: VA
24038 | 28274 | CAHBNR41 | 253.3217 | 2024-03-04 | NA | 249.0909066 | 0 | 249.0909066 | 0 | 131.0226 | 0.5260032 | 3500 | 6317.7 | 256.27948 | Titan: VA
24039 | 27994 | BAHCNR20 | 176.0017 | 2024-03-04 | Fly.ash | 168.5315 | 71.32867 | 239.8601 | 0.2973761 | 133.4976 | 0.5565645 | 3500 | 4043.6 | 256.27948 | Titan: VA
24040 | 27874 | BAGCNR20 | 166.7184 | 2024-03-04 | Fly.ash | 159.0909075 | 67.72727205 | 226.8182 | 0.2985972 | 133.3218 | 0.5877917 | 3000 | 3492.4 | 235.86784 | Titan: VA
24041 | 29224 | D0GBNR20 | 227.894 | 2024-03-04 | Fly.ash | 222.1707 | 55.1948 | 277.3655 | 0.1989967 | 133.3982 | 0.4809475 | 3000 | 4951.7 | 235.86784 | Titan: VA
24042 | 28395 | CAJ0NR20 | 277.7028 | 2024-03-04 | NA | 274.1047 | 0 | 274.1047 | 0 | 128.4107 | 0.4684733 | 4000 | 5989.2 | 276.69112 | Titan: VA
24043 | 28991 | CALANR60 | 295.8752 | 2024-03-04 | Fly.ash | 293.1818 | 24.99999975 | 318.181815 | 0.07857143 | 145.6273 | 0.457685657 | 5000 | 6392.9 | 319.78236 | Titan: VA
24044 | 28275 | CAHBNR41 | 256.7755 | 2024-03-04 | NA | 252.5253 | 0 | 252.5253 | 0 | 131.04 | 0.5189183 | 3500 | 6346.4 | 256.27948 | Titan: VA
24045 | 29143 | D0GBNR20 | 225.5333 | 2024-03-04 | Fly.ash | 219.9265 | 54.63728 | 274.5638 | 0.1989967 | 125.6567 | 0.4576594 | 3000 | 4808 | 235.86784 | Titan: VA
24046 | 29159 | D0GBNR20 | 211.5815 | 2024-03-04 | Fly.ash | 204.5454525 | 67.72727205 | 272.2727 | 0.2487479 | 125.875 | 0.4623121 | 3000 | 4941.1 | 235.86784 | Titan: VA
24047 | 27893 | BAGCNR20 | 170.3045 | 2024-03-04 | Fly.ash | 161.157 | 68.41139 | 229.5684 | 0.298 | 137.3296 | 0.5982077 | 3000 | 3789.9 | 235.86784 | Titan: VA
24048 | 30099 | WAHN5D68 | 220.9163 | 2024-03-04 | Slag | 181.81818 | 184.573 | 366.3912 | 0.5037594 | 124.7348 | 0.3404416 | 4000 | 9023.1 | 276.69112 | Titan: VA
24049 | 28686 | CAJANRF1 | 200.5653 | 2024-03-04 | Fly.ash | 191.8336 | 66.25578 | 258.0894 | 0.2567164 | 126.9103 | 0.4917299 | 4000 | 5972.5 | 276.69112 | Titan: VA
24050 | 28563 | CAJANR20 | 226.7292 | 2024-03-04 | Fly.ash | 219.0083 | 54.63728 | 273.6455 | 0.1996644 | 119.491 | 0.4366635 | 4000 | 6349 | 276.69112 | Titan: VA
24051 | 28970 | CALANR60 | 282.5707 | 2024-03-04 | Fly.ash | 278.696 | 32.59871 | 311.2948 | 0.1047198 | 125.6956 | 0.4037831 | 5000 | 7262.9 | 319.78236 | Titan: VA
24052 | 29155 | D0GBNR20 | 212.2242 | 2024-03-04 | Fly.ash | 205.2342 | 68.41139 | 273.6455 | 0.25 | 125.8341 | 0.4598434 | 3000 | 6609.2 | 235.86784 | Titan: VA
24053 | 27872 | BAGCNR20 | 167.5071 | 2024-03-04 | Fly.ash | 158.1818166 | 67.72727205 | 225.9091 | 0.2997988 | 133.0003 | 0.5887338 | 3000 | 3239.4 | 235.86784 | Titan: VA
24054 | 29122 | D0GBNR20 | 209.06 | 2024-03-04 | Fly.ash | 204.3182 | 66.81818115 | 271.1364 | 0.2464376 | 124.8253 | 0.4603785 | 3000 | 4877.7 | 235.86784 | Titan: VA
24055 | 28426 | CAJ0NR60 | 275.745 | 2024-03-04 | NA | 275.4821 | 0 | 275.4821 | 0 | 124.4889 | 0.4518947 | 4000 | 5951.6 | 276.69112 | Titan: VA
24056 | 28344 | CAJ09RF2 | 265.776 | 2024-03-04 | NA | 260.4545 | 0 | 260.4545 | 0 | 132.5947 | 0.5090897 | 4000 | 5793.5 | 276.69112 | Titan: VA
24057 | 29073 | CANANR60 | 286.059 | 2024-03-04 | Fly.ash | 281.91 | 32.59871 | 314.5087 | 0.1036496 | 125.8365 | 0.4001049 | 6000 | 6676.2 | NA | Titan: VA
24058 | 29034 | CALLNR20 | 214.5722 | 2024-03-04 | Slag | 185.4913 | 125.3444 | 310.8356 | 0.4032496 | 120.7579 | 0.3884943 | 5000 | 5717.8 | 319.78236 | Titan: VA
24059 | 29434 | D7JNNR20 | 178.4373 | 2024-03-04 | Slag | 145.5464 | 146.0055 | 291.5519 | 0.5007874 | 126.9983 | 0.4355942 | 4000 | 7872.7 | 276.69112 | Titan: VA
24060 | 28571 | CAJANR20 | 215.3902 | 2024-03-04 | Fly.ash | 207.7273 | 51.8181813 | 259.5455 | 0.1996497 | 122.681 | 0.4726764 | 4000 | 3592.2 | 276.69112 | Titan: VA
24061 | 28705 | CAJL52A0 | 180.1814 | 2024-03-04 | Slag | 152.4334 | 100.551 | 252.9844 | 0.3974592 | 129.3462 | 0.5112813 | 4000 | 8204.5 | 276.69112 | Titan: VA
24062 | 28913 | CAL0NR60 | 299.4773 | 2024-03-04 | NA | 297.7273 | 0 | 297.7273 | 0 | 125.0128 | 0.4198904 | 5000 | 6657.1 | 319.78236 | Titan: VA
24063 | 29428 | D7JNNR20 | 176.5733 | 2024-03-04 | Slag | 144.0909 | 144.0909 | 288.1818153 | 0.5 | 126.6211 | 0.4393793 | 4000 | 5780.7 | 276.69112 | Titan: VA
24064 | 28996 | CALANR66 | 280.4379 | 2024-03-04 | Fly.ash | 277.7778 | 38.56749 | 316.3453 | 0.1219158 | 117.8537 | 0.3725477 | 5000 | 7822.1 | 319.78236 | Titan: VA
24065 | 27978 | BAHCNR20 | 186.8326 | 2024-03-04 | Fly.ash | 178.9773 | 58.52273 | 237.5 | 0.2464115 | 125.9574 | 0.5303469 | 3500 | 3409.6 | 256.27948 | Titan: VA
24066 | 29167 | D0GBNR20 | 208.9892 | 2024-03-04 | Fly.ash | 201.1019 | 49.58678 | 250.6887 | 0.1978022 | 126.1305 | 0.503136 | 3000 | 4916.9 | 235.86784 | Titan: VA
24067 | 28999 | CALANR66 | 279.3231 | 2024-03-04 | Fly.ash | 276.4004 | 38.56749 | 314.9679 | 0.122449 | 118.343 | 0.3757305 | 5000 | 8770.2 | 319.78236 | Titan: VA
24068 | 28997 | CALANR66 | 279.5478 | 2024-03-04 | Fly.ash | 275.9412 | 38.56749 | 314.5087 | 0.1226277 | 118.1276 | 0.3755941 | 5000 | 7400.8 | 319.78236 | Titan: VA
24069 | 28094 | CAGBNR20 | 193.0252 | 2024-03-04 | Fly.ash | 183.6547 | 45.454545 | 229.1093 | 0.1983968 | 119.2099 | 0.520319 | 3000 | 4313.3 | 235.86784 | Titan: VA
24070 | 27863 | BAGCNR20 | 179.8954 | 2024-03-04 | Fly.ash | 171.258 | 57.3921 | 228.6501 | 0.251004 | 129.4 | 0.56593 | 3000 | 3692 | 235.86784 | Titan: VA
24071 | 28998 | CALANR66 | 280.2448 | 2024-03-04 | Fly.ash | 276.8595 | 38.56749 | 315.427 | 0.1222707 | 118.1765 | 0.3746557 | 5000 | 9544 | 319.78236 | Titan: VA
24072 | 28700 | CAJL522H | 183.8888 | 2024-03-04 | Slag | 157.4839 | 107.438 | 264.9219 | 0.4055459 | 123.1058 | 0.4646872 | 4000 | 5134.8 | 276.69112 | Titan: VA
24073 | 29432 | D7JNNR20 | 179.3829 | 2024-03-04 | Slag | 146.4646 | 145.5464 | 292.011 | 0.4984277 | 126.958 | 0.4347714 | 4000 | 6333.5 | 276.69112 | Titan: VA
24074 | 29501 | DGLNNR20 | 205.3986 | 2024-03-04 | Slag | 171.2121 | 159.0909075 | 330.303 | 0.4816514 | 126.9193 | 0.384251 | 5000 | 7128.7 | 319.78236 | Titan: VA
24075 | 28389 | CAJ0NR20 | 279.0091 | 2024-03-04 | NA | 275 | 0 | 275 | 0 | 127.7897 | 0.4646897 | 4000 | 7627.6 | 276.69112 | Titan: VA
24076 | 28362 | CAJ0NR20 | 268.8344 | 2024-03-04 | NA | 263.5445 | 0 | 263.5445 | 0 | 121.8659 | 0.462411 | 4000 | 6269 | 276.69112 | Titan: VA
24077 | 28704 | CAJL52A0 | 177.9322 | 2024-03-04 | Slag | 150.6639 | 102.145 | 252.809 | 0.4040404 | 129.2508 | 0.5112588 | 4000 | 6113.5 | 276.69112 | Titan: VA
24078 | 28698 | CAJL522H | 184.5778 | 2024-03-04 | Slag | 158.4022 | 104.6832 | 263.0854 | 0.3979058 | 122.663 | 0.4662477 | 4000 | 5128.6 | 276.69112 | Titan: VA
24079 | 28168 | CAGBNR2X | 191.546 | 2024-03-04 | Fly.ash | 182.2773 | 45.454545 | 227.7319 | 0.1995968 | 119.4335 | 0.5244478 | 3000 | 3149 | 235.86784 | Titan: VA
24080 | 28566 | CAJANR20 | 219.4312 | 2024-03-04 | Fly.ash | 211.2029 | 51.88246 | 263.0854 | 0.1972077 | 122.4807 | 0.465555 | 4000 | 4053.2 | 276.69112 | Titan: VA
24081 | 28068 | CAG0NRA0 | 254.4061 | 2024-03-04 | NA | 252.2957 | 0 | 252.2957 | 0 | 114.5453 | 0.454012 | 3000 | 5839.4 | 235.86784 | Titan: VA
24082 | 28857 | CAKLNR20 | 217.7023 | 2024-03-04 | Slag | 190.6818 | 126.5909 | 317.2727241 | 0.3989971 | 120.8912 | 0.3810324 | 4500 | 6829.1 | NA | Titan: VA
24083 | 28342 | CAJ09RF1 | 264.2243 | 2024-03-04 | NA | 260.9090883 | 0 | 260.9090883 | 0 | 132.9291 | 0.5094843 | 4000 | 6216.6 | 276.69112 | Titan: VA
24084 | 28465 | CAJ0NRA0 | 266.4483 | 2024-03-04 | NA | 260.9090883 | 0 | 260.9090883 | 0 | 133.5288 | 0.5117827 | 4000 | 7722.6 | 276.69112 | Titan: VA
24085 | 30041 | SAL0NR60 | 299.1343 | 2024-03-04 | NA | 296.1432 | 0 | 296.1432 | 0 | 123.1415 | 0.4158174 | 5000 | 7372.5 | 319.78236 | Titan: VA
24086 | 28707 | CAJL52A0 | 179.368 | 2024-03-04 | Slag | 151.9743 | 100.0918 | 252.0661 | 0.3970856 | 129.7275 | 0.5146566 | 4000 | 6337.3 | 276.69112 | Titan: VA
24087 | 29283 | D0GLNR20 | 187.9144 | 2024-03-04 | Slag | 162.0753 | 107.438 | 269.5133 | 0.3986371 | 125.3992 | 0.4652801 | 3000 | 5421.9 | 235.86784 | Titan: VA
24088 | 28701 | CAJL522H | 186.4529 | 2024-03-04 | Slag | 160.079 | 105.4018 | 265.4809 | 0.3970223 | 123.2005 | 0.4640653 | 4000 | 5377.3 | 276.69112 | Titan: VA
24089 | 29476 | D7JNNR60 | 180.9578 | 2024-03-04 | Slag | 146.9238 | 145.5464 | 292.4702 | 0.4976452 | 126.3844 | 0.4321274 | 4000 | 5657.4 | 276.69112 | Titan: VA
24090 | 30040 | SAL0NR60 | 295.9971 | 2024-03-04 | NA | 292.7272698 | 0 | 292.7272698 | 0 | 122.0846 | 0.4170592 | 5000 | 8522.4 | 319.78236 | Titan: VA
24091 | 29679 | E7J0NRA0 | 274.8669 | 2024-03-04 | NA | 269.9999973 | 0 | 269.9999973 | 0 | 127.1642 | 0.4709786 | 4000 | 7869 | 276.69112 | Titan: VA
24092 | 29475 | D7JNNR60 | 181.6094 | 2024-03-04 | Slag | 147.7273 | 146.8182 | 294.5454516 | 0.4984568 | 126.2884 | 0.428757 | 4000 | 5880.2 | 276.69112 | Titan: VA
24093 | 29479 | D7JNNR60 | 179.2692 | 2024-03-04 | Slag | 145.5464 | 146.0055 | 291.5519 | 0.5007874 | 127.1198 | 0.4360108 | 4000 | 6795.9 | 276.69112 | Titan: VA
24094 | 29287 | D0GLNR20 | 187.4086 | 2024-03-04 | Slag | 161.157 | 110.652 | 271.809 | 0.4070946 | 125.7222 | 0.4625386 | 3000 | 5213.8 | 235.86784 | Titan: VA
24095 | 28467 | CAJ0NRA0 | 266.9974 | 2024-03-04 | NA | 261.3636 | 0 | 261.3636 | 0 | 133.7894 | 0.5118897 | 4000 | 7387.9 | 276.69112 | Titan: VA
24096 | 27871 | BAGCNR20 | 168.2381 | 2024-03-04 | Fly.ash | 159.0909075 | 69.0909084 | 228.1818159 | 0.3027888 | 132.9233 | 0.5825324 | 3000 | 3449 | 235.86784 | Titan: VA
24097 | 28392 | CAJ0NR20 | 281.3552 | 2024-03-04 | NA | 277.3303 | 0 | 277.3303 | 0 | 128.2037 | 0.4622782 | 4000 | 8316.3 | 276.69112 | Titan: VA
24098 | 29166 | D0GBNR20 | 215.055 | 2024-03-04 | Fly.ash | 208.8608 | 68.4695 | 277.3303 | 0.246888 | 126.0098 | 0.4543674 | 3000 | 5784 | 235.86784 | Titan: VA
24099 | 29274 | D0GBNR54 | 222.0225 | 2024-03-04 | Fly.ash | 217.2727251 | 54.09090855 | 271.3636 | 0.19933 | 125.853 | 0.4637799 | 3000 | 7212.6 | 235.86784 | Titan: VA
24100 | 29364 | D7JBNR20 | 250.8887 | 2024-03-04 | Fly.ash | 246.5909 | 61.93182 | 308.5227 | 0.2007366 | 121.4199 | 0.3935524 | 4000 | 7340.8 | 276.69112 | Titan: VA
24101 | 29161 | D0GBNR20 | 221.7908 | 2024-03-04 | NA | 218.6364 | 0 | 218.6364 | 0 | 125.9299 | 0.5759788 | 3000 | 4370.9 | 235.86784 | Titan: VA
24102 | 29080 | CANANR60 | 285.0177 | 2024-03-04 | Fly.ash | 282.3691 | 31.68044 | 314.0496 | 0.1008772 | 152.4609 | 0.4854675 | 6000 | 6699.1 | NA | Titan: VA
24103 | 29477 | D7JNNR60 | 182.5565 | 2024-03-04 | Slag | 148.7603 | 147.3829 | 296.1432 | 0.4976744 | 126.4973 | 0.427149 | 4000 | 5054.4 | 276.69112 | Titan: VA
24104 | 28163 | CAGBNR20 | 205.3809 | 2024-03-04 | Fly.ash | 195.8763 | 46.39175 | 242.268 | 0.1914894 | 137.3058 | 0.5667517 | 3000 | 3780.2 | 235.86784 | Titan: VA
24105 | 28656 | CAJANR60 | 283.9425 | 2024-03-04 | Fly.ash | 281.1621 | 49.67198 | 330.8341 | 0.1501416 | 162.6679 | 0.4916902 | 4000 | 5402.2 | 276.69112 | Titan: VA
24106 | 27912 | BAGCNR20 | 177.91 | 2024-03-04 | Fly.ash | 171.7172 | 56.93297 | 228.6501 | 0.248996 | 162.8419 | 0.7121882 | 3000 | 3777.9 | 235.86784 | Titan: VA
24107 | 29983 | HASN9RE0 | 244.7856 | 2024-03-04 | Slag | 205.4924 | 207.3864 | 412.8788 | 0.5022936 | 183.9664 | 0.4455701 | 8000 | 10273.5 | NA | Titan: VA
24108 | 29748 | E7L0NR66 | 312.3915 | 2024-03-04 | NA | 312.1521 | 0 | 312.1521 | 0 | 118.0712 | 0.3782489 | 5000 | 9100.1 | 319.78236 | Titan: VA
24109 | 29436 | D7JNNR20 | 180.7364 | 2024-03-04 | Slag | 146.4646 | 146.0055 | 292.4702 | 0.4992151 | 127.1108 | 0.4346111 | 4000 | 7232.6 | 276.69112 | Titan: VA
24110 | 29888 | H3LANR66 | 279.8923 | 2024-03-04 | Fly.ash | 276.4004 | 30.76217 | 307.1625 | 0.1001495 | 118.2499 | 0.3849751 | 5000 | 8193.4 | 319.78236 | Titan: VA
24111 | 29273 | D0GBNR53 | 213.0893 | 2024-03-04 | Fly.ash | 207.5298 | 69.32966 | 276.8595 | 0.2504146 | 125.6546 | 0.4538569 | 3000 | 7058.6 | 235.86784 | Titan: VA
24112 | 28100 | CAGBNR20 | 203.1987 | 2024-03-04 | Fly.ash | 194.3182 | 34.09090875 | 228.4091 | 0.1492537 | 120.2248 | 0.5263576 | 3000 | 4786.9 | 235.86784 | Titan: VA
24113 | 28979 | CALANR60 | 306.1624 | 2024-03-04 | Fly.ash | 303.1865 | 29.99063 | 333.1771 | 0.09001406 | 143.6279 | 0.4310858 | 5000 | 6571.5 | 319.78236 | Titan: VA
24114 | 29383 | D7JBNR53 | 251.2698 | 2024-03-04 | Fly.ash | 248.8522 | 61.98347 | 310.8356 | 0.1994092 | 122.1129 | 0.3928537 | 4000 | 5660.6 | 276.69112 | Titan: VA
24115 | 29749 | E7L0NR66 | 312.6537 | 2024-03-04 | NA | 311.6883 | 0 | 311.6883 | 0 | 118.6132 | 0.3805507 | 5000 | 9380.3 | 319.78236 | Titan: VA
24116 | 28986 | CALANR60 | 306.0071 | 2024-03-04 | Fly.ash | 303.1865 | 29.99063 | 333.1771 | 0.09001406 | 144.0134 | 0.4322427 | 5000 | 6680.3 | 319.78236 | Titan: VA
24117 | 28982 | CALANR60 | 304.8942 | 2024-03-04 | Fly.ash | 301.7807 | 29.52202 | 331.3027 | 0.08910891 | 143.9544 | 0.4345101 | 5000 | 7915.8 | 319.78236 | Titan: VA
24118 | 28981 | CALANR60 | 305.6277 | 2024-03-04 | Fly.ash | 302.7179 | 29.99063 | 332.7085 | 0.09014085 | 143.8864 | 0.4324697 | 5000 | 7483.2 | 319.78236 | Titan: VA
24119 | 29751 | E7L0NR66 | 321.4155 | 2024-03-04 | NA | 320.5492 | 0 | 320.5492 | 0 | 136.854 | 0.426936 | 5000 | 9011.8 | 319.78236 | Titan: VA
24120 | 28980 | CALANR60 | 308.2916 | 2024-03-04 | Fly.ash | 305.5295 | 30.92783 | 336.4574 | 0.09192201 | 143.7963 | 0.4273836 | 5000 | 7572.1 | 319.78236 | Titan: VA
24121 | 28985 | CALANR60 | 311.434 | 2024-03-04 | Fly.ash | 308.7121 | 30.30303 | 339.0151 | 0.08938547 | 143.9829 | 0.4247095 | 5000 | 6578.4 | 319.78236 | Titan: VA
24122 | 28984 | CALANR60 | 307.4499 | 2024-03-04 | Fly.ash | 304.5923 | 30.45923 | 335.0515 | 0.09090909 | 143.9829 | 0.4297337 | 5000 | 6610.5 | 319.78236 | Titan: VA
24123 | 29254 | D0GBNR20 | 232.7185 | 2024-03-04 | Fly.ash | 227.272725 | 57.29167 | 284.5644 | 0.2013311 | 147.7984 | 0.5193848 | 3000 | 4717.1 | 235.86784 | Titan: VA
24124 | 29912 | H3N05R6S | 366.4715 | 2024-03-04 | NA | 371.0575 | 0 | 371.0575 | 0 | 136.18 | 0.3670051 | 8000 | 7080.8 | NA | Titan: VA
24125 | 28990 | CALANR60 | 306.8166 | 2024-03-04 | Fly.ash | 303.7694 | 31.59645 | 335.3659 | 0.09421488 | 145.4439 | 0.4336873 | 5000 | 6031.2 | 319.78236 | Titan: VA
24126 | 28983 | CALANR60 | 306.12 | 2024-03-04 | Fly.ash | 303.1865 | 32.33365 | 335.5201 | 0.09636872 | 143.9829 | 0.4291335 | 5000 | 7002 | 319.78236 | Titan: VA
24127 | 27894 | BAGCNR20 | 178.5682 | 2024-03-04 | Fly.ash | 169.9999983 | 56.3636358 | 226.3636341 | 0.248996 | 137.8777 | 0.6090981 | 3000 | 4182.2 | 235.86784 | Titan: VA
24128 | 29075 | CANANR60 | 293.0697 | 2024-03-04 | Fly.ash | 288.6598 | 32.33365 | 320.9934 | 0.1007299 | 144.9365 | 0.4515247 | 6000 | 6156.9 | NA | Titan: VA
24129 | 29916 | H3N05R6S | 373.9599 | 2024-03-04 | NA | 378.1631 | 0 | 378.1631 | 0 | 139.8679 | 0.3698614 | 8000 | NA | NA | Titan: VA
24130 | 29900 | H3N05R6S | 360.7324 | 2024-03-04 | NA | 364.5546 | 0 | 364.5546 | 0 | 121.7504 | 0.3339703 | 8000 | NA | NA | Titan: VA
24131 | 29752 | E7L0NR66 | 320.5935 | 2024-03-04 | NA | 319.6023 | 0 | 319.6023 | 0 | 137.0501 | 0.4288144512 | 5000 | NA | 319.78236 | Titan: VA
24132 | 28654 | CAJANR60 | 286.0774 | 2024-03-04 | Fly.ash | 281.6307 | 49.67198 | 331.3027 | 0.1499293 | 143.9058 | 0.4343635 | 4000 | 6521.1 | 276.69112 | Titan: VA
24133 | 28987 | CALANR60 | 312.4169 | 2024-03-04 | Fly.ash | 309.6591 | 30.30303 | 339.9621 | 0.08913649 | 144.0344 | 0.4236778 | 5000 | 7686.1 | 319.78236 | Titan: VA
24134 | 28989 | CALANR60 | 306.9917 | 2024-03-04 | Fly.ash | 304.1237 | 29.99063 | 334.1143 | 0.08976157 | 144.2237 | 0.4316598 | 5000 | 7531.7 | 319.78236 | Titan: VA
24135 | 29462 | D7JNNR53 | 178.4664 | 2024-03-04 | Slag | 145.454544 | 148.1818167 | 293.6363607 | 0.504644 | 126.603 | 0.4311557 | 4000 | 6090.1 | 276.69112 | Titan: VA
24136 | 29463 | D7JNNR53 | 179.4078 | 2024-03-04 | Slag | 146.4646 | 146.9238 | 293.3884 | 0.5007825 | 126.8297 | 0.4322926 | 4000 | 8303.6 | 276.69112 | Titan: VA
24137 | 28482 | CAJ0NRA0 | 269.9534 | 2024-03-04 | NA | 264.4628 | 0 | 264.4628 | 0 | 134.5448 | 0.5087476 | 4000 | 6254.5 | 276.69112 | Titan: VA
24138 | 29286 | D0GLNR20 | 188.93 | 2024-03-04 | Slag | 162.9936 | 108.3563 | 271.3499 | 0.3993232 | 125.6545 | 0.4630719 | 3000 | 5680.4 | 235.86784 | Titan: VA
24139 | 28483 | CAJ0NRA0 | 272.5868 | 2024-03-04 | NA | 267.2727246 | 0 | 267.2727246 | 0 | 134.5752 | 0.5035127 | 4000 | 6543.9 | 276.69112 | Titan: VA
24140 | 28097 | CAGBNR20 | 192.031 | 2024-03-04 | Fly.ash | 181.81818 | 45.454545 | 227.272725 | 0.2 | 119.3998 | 0.5253590732 | 3000 | 3922.5 | 235.86784 | Titan: VA
24141 | 27858 | BAGCNR20 | 181.3265 | 2024-03-04 | Fly.ash | 172.6354 | 56.93297 | 229.5684 | 0.248 | 125.8214 | 0.5480778 | 3000 | 2213.3 | 235.86784 | Titan: VA
24142 | 28745 | CAJLNRA0 | 188.9029 | 2024-03-04 | Slag | 159.9999984 | 105.9091 | 265.9091 | 0.3982906 | 120.5206 | 0.4532398 | 4000 | 6980 | 276.69112 | Titan: VA
24143 | 28955 | CALANR20 | 300.3856 | 2024-03-04 | Fly.ash | 297.9798 | 30.30303 | 328.2828 | 0.09230769 | 125.9176 | 0.3835643 | 5000 | 5565.9 | 319.78236 | Titan: VA
24144 | 29079 | CANANR60 | 292.2841 | 2024-03-04 | Fly.ash | 287.7226 | 32.80225 | 320.5248 | 0.1023392 | 145.5702 | 0.4541621 | 6000 | 7047.9 | NA | Titan: VA
24145 | 29921 | H3N05R6S | 373.711 | 2024-03-04 | NA | 377.8409 | 0 | 377.8409 | 0 | 140.1881 | 0.3710242 | 8000 | NA | NA | Titan: VA
24146 | 28020 | BAHCNR20 | 188.6024 | 2024-03-04 | Fly.ash | 181.108 | 60.36932 | 241.4773 | 0.25 | 142.3495 | 0.5894942 | 3500 | 3989.6 | 256.27948 | Titan: VA
24147 | 28165 | CAGBNR20 | 226.2128 | 2024-03-04 | Fly.ash | 218.8379 | 39.3627 | 258.2006 | 0.1524501 | 141.0818 | 0.5464041 | 3000 | 5041 | 235.86784 | Titan: VA
24148 | 29901 | H3N05R6S | 364.1615 | 2024-03-04 | NA | 368.2277 | 0 | 368.2277 | 0 | 121.8187 | 0.3308243 | 8000 | NA | NA | Titan: VA
24149 | 29982 | HASN9RE0 | 243.6598 | 2024-03-04 | Slag | 203.2686 | 203.7794 | 407.048 | 0.5006274 | 144.812 | 0.3557614 | 8000 | 11273.7 | NA | Titan: VA
24150 | 28806 | CAKANR20 | 258.6124 | 2024-03-04 | Fly.ash | 253.9027 | 44.99541 | 298.8981 | 0.1505376 | 125.3366 | 0.4193289 | 4500 | 6057.7 | NA | Titan: VA
24151 | 28814 | CAKANR20 | 263.6754 | 2024-03-04 | Fly.ash | 258.6692 | 45.92315 | 304.5923 | 0.1507692 | 152.8098 | 0.5016863 | 4500 | 5041 | NA | Titan: VA
24152 | 29275 | D0GBNR54 | 224.4779 | 2024-03-04 | Fly.ash | 220.3857 | 54.63728 | 275.023 | 0.1986644 | 127.811 | 0.4647286 | 3000 | 4448.9 | 235.86784 | Titan: VA
24153 | 27906 | BAGCNR20 | 180.3359 | 2024-03-04 | Fly.ash | 171.7172 | 56.93297 | 228.6501 | 0.248996 | 141.6754 | 0.6196165 | 3000 | 3624.8 | 235.86784 | Titan: VA
24154 | 29077 | CANANR60 | 291.3228 | 2024-03-04 | Fly.ash | 286.7854 | 31.86504 | 318.6504 | 0.1 | 145.0622 | 0.4552394 | 6000 | 6373.8 | NA | Titan: VA
24155 | 28649 | CAJANR60 | 281.2056 | 2024-03-04 | Fly.ash | 276.8595 | 48.6685 | 325.528 | 0.1495063 | 125.8835 | 0.3867055 | 4000 | 6692.2 | 276.69112 | Titan: VA
24156 | 29956 | HAS05R60 | 360.9229 | 2024-03-04 | NA | 365.932 | 0 | 365.932 | 0 | 125.7437 | 0.3436259 | 8000 | 10495.9 | NA | Titan: VA
24157 | 28967 | CALANR60 | 298.2915 | 2024-03-04 | Fly.ash | 295.4545425 | 29.0909088 | 324.5454513 | 0.08963585 | 125.473 | 0.3866116 | 5000 | 6728.3 | 319.78236 | Titan: VA
24158 | 29952 | HAS05R60 | 362.4939 | 2024-03-04 | NA | 367.3095 | 0 | 367.3095 | 0 | 125.4183 | 0.3414514 | 8000 | 10278.1 | NA | Titan: VA
24159 | 29461 | D7JNNR53 | 180.0267 | 2024-03-04 | Slag | 146.5781 | 150.1532 | 296.7314 | 0.5060241 | 126.3934 | 0.4259524 | 4000 | 7459.5 | 276.69112 | Titan: VA
24160 | 29612 | E3K0NR81 | 320.7532 | 2024-03-04 | NA | 320.7071 | 0 | 320.7071 | 0 | 124.5523 | 0.3883679 | 6000 | 5437.2 | NA | Titan: VA
24161 | 28031 | BAHCNR42 | 190.8168 | 2024-03-04 | Fly.ash | 182.966 | 61.0652 | 244.0312 | 0.2502352 | 132.6232 | 0.5434682 | 3500 | 3983.1 | 256.27948 | Titan: VA
24162 | 30047 | SW305MA0 | 257.1113 | 2024-03-04 | NA | 253.1818 | 0 | 253.1818 | 0 | 116.3559 | 0.4595745 | 3000 | 7502.1 | 235.86784 | Titan: VA
24163 | 28345 | CAJ09RF2 | 268.6496 | 2024-03-04 | NA | 263.1462 | 0 | 263.1462 | 0 | 134.0227 | 0.509309 | 4000 | 5486.1 | 276.69112 | Titan: VA
24164 | 28343 | CAJ09RF1 | 267.7098 | 2024-03-04 | NA | 265 | 0 | 265 | 0 | 135.16 | 0.5100377 | 4000 | 4783.9 | 276.69112 | Titan: VA
24165 | 28437 | CAJ0NR60 | 273.6568 | 2024-03-04 | NA | 273.1864 | 0 | 273.1864 | 0 | 127.19 | 0.4655797 | 4000 | 5493.8 | 276.69112 | Titan: VA
24166 | 27868 | BAGCNR20 | 181.828 | 2024-03-04 | Fly.ash | 172.0455 | 56.81818125 | 228.8636 | 0.2482622 | 132.0012 | 0.5767679 | 3000 | 3263.4 | 235.86784 | Titan: VA
24167 | 28253 | CAHBNR20 | 218.1361 | 2024-03-04 | Fly.ash | 210.396 | 38.92889 | 249.3249 | 0.1561372 | 127.1894 | 0.5101353 | 3500 | 4814.3 | 256.27948 | Titan: VA
24168 | 28026 | BAHCNR20 | 235.5858 | 2024-03-04 | Fly.ash | 230.2876 | 11.59555 | 241.8831 | 0.04793864 | 148.0573 | 0.6121026 | 3500 | 5331.7 | 256.27948 | Titan: VA
24169 | 28637 | CAJANR41 | 221.9254 | 2024-03-04 | Fly.ash | 216.1364 | 54.09090855 | 270.2273 | 0.2001682 | 126.679 | 0.4687869 | 4000 | 6552.9 | 276.69112 | Titan: VA
24170 | 28725 | CAJLNR20 | 191.4924 | 2024-03-04 | Slag | 164.3939 | 110.8586 | 275.2525 | 0.4027523 | 126.5892 | 0.459902 | 4000 | 5804.5 | 276.69112 | Titan: VA
24171 | 27882 | BAGCNR20 | 183.5191 | 2024-03-04 | Fly.ash | 174.5454528 | 57.04545 | 231.5909 | 0.2463199 | 135.8744 | 0.5866999 | 3000 | 4558.4 | 235.86784 | Titan: VA
24172 | 28186 | CAGBNRA0 | 213.5157 | 2024-03-04 | Fly.ash | 203.8636 | 35.68182 | 239.5455 | 0.1489564 | 128.3791 | 0.535928 | 3000 | 6109.3 | 235.86784 | Titan: VA
24173 | 29042 | CALLNR60 | 213.9672 | 2024-03-04 | Slag | 184.1139 | 123.5078 | 307.6217 | 0.4014925 | 121.2014 | 0.393995 | 5000 | 5958.8 | 319.78236 | Titan: VA
24174 | 29123 | D0GBNR20 | 222.6675 | 2024-03-04 | Fly.ash | 216.8182 | 67.72727205 | 284.5454517 | 0.2380192 | 125.0163 | 0.4393544 | 3000 | 5720.9 | 235.86784 | Titan: VA
24175 | 29316 | D1GCNR20 | 208.0216 | 2024-03-04 | Fly.ash | 201.7906 | 67.26354 | 269.0542 | 0.25 | 120.9882 | 0.4496799 | 3000 | 6310.3 | 235.86784 | Titan: VA
24176 | 28706 | CAJL52A0 | 180.436 | 2024-03-04 | Slag | 152.5974 | 101.1132 | 253.7106 | 0.3985375 | 129.6999 | 0.5112122 | 4000 | 10575.9 | 276.69112 | Titan: VA
24177 | 28491 | CAJ0NRA0 | 268.9199 | 2024-03-04 | NA | 264.0037 | 0 | 264.0037 | 0 | 135.4517 | 0.5130676 | 4000 | 8957.9 | 276.69112 | Titan: VA
24178 | 29416 | D7JLNR6H | 185.0094 | 2024-03-04 | Slag | 159.3205 | 105.1423 | 264.4628 | 0.3975694 | 127.9653 | 0.4838687 | 4000 | 8949.2 | 276.69112 | Titan: VA
24179 | 28486 | CAJ0NRA0 | 269.3818 | 2024-03-04 | NA | 264.4628 | 0 | 264.4628 | 0 | 134.7252 | 0.5094297 | 4000 | 7481.5 | 276.69112 | Titan: VA
24180 | 28567 | CAJANR20 | 221.0447 | 2024-03-04 | Fly.ash | 213.0395 | 51.88246 | 264.9219 | 0.1958406 | 122.5206 | 0.4624781 | 4000 | 5710.9 | 276.69112 | Titan: VA
24181 | 28971 | CALANR60 | 304.3117 | 2024-03-04 | Fly.ash | 301.6529 | 29.84389 | 331.4968 | 0.0900277 | 125.7481 | 0.3793343 | 5000 | 6308.9 | 319.78236 | Titan: VA
24182 | 30087 | SW5BHJE0 | 225.4158 | 2024-03-04 | Fly.ash | 217.0455 | 51.13636 | 268.1818155 | 0.190678 | 135.4171 | 0.5049452 | 4000 | 6525.5 | 276.69112 | Titan: VA
24183 | 28768 | CAK0NR20 | 288.7036 | 2024-03-04 | NA | 286.0422 | 0 | 286.0422 | 0 | 124.2332 | 0.4343177 | 4500 | 5567.8 | NA | Titan: VA
24184 | 27941 | BAH0NR20 | 226.2892 | 2024-03-04 | NA | 219.9265 | 0 | 219.9265 | 0 | 136.5585 | 0.6209278 | 3500 | 4143.8 | 256.27948 | Titan: VA
24185 | 28401 | CAJ0NR20 | 278.1923 | 2024-03-04 | NA | 274.5638 | 0 | 274.5638 | 0 | 130.9684 | 0.4770052 | 4000 | 6120.8 | 276.69112 | Titan: VA
24186 | 29132 | D0GBNR20 | 215.3115 | 2024-03-04 | Fly.ash | 208.9073 | 68.41139 | 277.3186 | 0.2466887 | 125.393 | 0.4521623 | 3000 | 4896.9 | 235.86784 | Titan: VA
24187 | 28270 | CAHBNR20 | 227.3966 | 2024-03-04 | Fly.ash | 219.697 | 37.87879 | 257.5758 | 0.1470588 | 135.7037 | 0.5268497 | 3500 | 4793.7 | 256.27948 | Titan: VA
24188 | 29194 | D0GBNR20 | 211.3951 | 2024-03-04 | Fly.ash | 204.5454525 | 68.1818175 | 272.72727 | 0.25 | 128.8072 | 0.4722930505 | 3000 | 4815.3 | 235.86784 | Titan: VA
24189 | 27940 | BAH0NR20 | 220.8529 | 2024-03-04 | NA | 214.0909 | 0 | 214.0909 | 0 | 136.3696 | 0.6369707 | 3500 | 4037.9 | 256.27948 | Titan: VA
24190 | 28256 | CAHBNR20 | 221.9372 | 2024-03-04 | Fly.ash | 214.1873 | 37.41965 | 251.607 | 0.1487226 | 127.897 | 0.5083206 | 3500 | 3787 | 256.27948 | Titan: VA
24191 | 28623 | CAJANR20 | 233.1347 | 2024-03-04 | Fly.ash | 226.1171 | 55.08475 | 281.2018 | 0.1958904 | 131.1988 | 0.4665645 | 4000 | 7285.8 | 276.69112 | Titan: VA
24192 | 27884 | BAGCNR20 | 205.7999 | 2024-03-04 | Fly.ash | 199.0358 | 34.20569 | 233.2415 | 0.1466535 | 136.0294 | 0.5832125 | 3000 | 2940.9 | 235.86784 | Titan: VA
24193 | 30079 | SW5A5R20 | 224.8043 | 2024-03-04 | Fly.ash | 220.3857 | 37.64922 | 258.0349 | 0.1459075 | 125.7133 | 0.4871948 | 3500 | 4615.5 | 256.27948 | Titan: VA
24194 | 28129 | CAGBNR20 | 224.5905 | 2024-03-04 | Fly.ash | 217.2727251 | 37.5 | 254.7727 | 0.14719 | 125.3503 | 0.4920082 | 3000 | 4523 | 235.86784 | Titan: VA
24195 | 28747 | CAJLNRA0 | 193.9616 | 2024-03-04 | Slag | 166.3636347 | 109.9999989 | 276.3636336 | 0.3980263 | 127.0848 | 0.4598462 | 4000 | 8081.6 | 276.69112 | Titan: VA
24196 | 27885 | BAGCNR20 | 202.8033 | 2024-03-04 | Fly.ash | 195.8219 | 34.43526 | 230.2571 | 0.1495513 | 136.1245 | 0.5911847 | 3000 | 4085.9 | 235.86784 | Titan: VA
24197 | 28404 | CAJ0NR20 | 290.2214 | 2024-03-04 | NA | 287.5696 | 0 | 287.5696 | 0 | 136.9393 | 0.4761954 | 4000 | 6154.8 | 276.69112 | Titan: VA
24198 | 29750 | E7L0NR66 | 312.5729 | 2024-03-04 | NA | 312.1521 | 0 | 312.1521 | 0 | 122.5922 | 0.3927322 | 5000 | 7514.5 | 319.78236 | Titan: VA
24199 | 28988 | CALANR60 | 304.8424 | 2024-03-04 | Fly.ash | 301.7807 | 30.45923 | 332.2399 | 0.09167842 | 144.088 | 0.4336865 | 5000 | 7759.1 | 319.78236 | Titan: VA
24200 | 29322 | D1GCNR20 | 206.2721 | 2024-03-04 | Fly.ash | 200.2273 | 67.04545 | 267.2727246 | 0.2508503 | 121.5227 | 0.4546766 | 3000 | 5435.4 | 235.86784 | Titan: VA
24201 | 29975 | HASN9R20 | 229.6551 | 2024-03-04 | Slag | 193.4343 | 195.4545435 | 388.8889 | 0.5025974 | 142.4377 | 0.3662684 | 8000 | 11040.6 | NA | Titan: VA
24202 | 28070 | CAG0NRA0 | 244.0858 | 2024-03-04 | NA | 237.0455 | 0 | 237.0455 | 0 | 132.3209 | 0.5582091 | 3000 | 6932.4 | 235.86784 | Titan: VA
24203 | 27974 | BAHCNR20 | 211.5774 | 2024-03-04 | Fly.ash | 205.5195 | 36.03896 | 241.5584 | 0.1491935 | 125.0888 | 0.5178409 | 3500 | 4617.6 | 256.27948 | Titan: VA
24204 | 28590 | CAJANR20 | 277.5612 | 2024-03-04 | Fly.ash | 273.1818 | 48.1818177 | 321.3636 | 0.1499293 | 125.4209 | 0.3902772 | 4000 | 6815.8 | 276.69112 | Titan: VA
24205 | 28014 | BAHCNR20 | 187.4786 | 2024-03-04 | Fly.ash | 179.9816 | 59.68779 | 239.6694 | 0.2490421 | 139.9788 | 0.5840495 | 3500 | 3997.6 | 256.27948 | Titan: VA
24206 | 29124 | D0GBNR20 | 230.0354 | 2024-03-04 | Fly.ash | 224.9712 | 54.66053 | 279.6318 | 0.1954733 | 125.03 | 0.4471239 | 3000 | 5977.6 | 235.86784 | Titan: VA
24207 | 28114 | CAGBNR20 | 220.8839 | 2024-03-04 | Fly.ash | 213.4986 | 39.02663 | 252.5253 | 0.1545455 | 123.8554 | 0.4904676 | 3000 | 5443.6 | 235.86784 | Titan: VA
24208 | 27905 | BAGCNR20 | 179.4922 | 2024-03-04 | Fly.ash | 170.7989 | 56.93297 | 227.7319 | 0.25 | 141.608 | 0.6218191 | 3000 | 4173.4 | 235.86784 | Titan: VA
24209 | 29954 | HAS05R60 | 361.1439 | 2024-03-04 | NA | 365.932 | 0 | 365.932 | 0 | 125.4694 | 0.3428763 | 8000 | 10271.6 | NA | Titan: VA
24210 | 28972 | CALANR60 | 280.3921 | 2024-03-04 | Fly.ash | 276.4004 | 33.05785 | 309.4582 | 0.1068249 | 125.9176 | 0.4068969 | 5000 | 6869.1 | 319.78236 | Titan: VA
24211 | 29276 | D0GBNR54 | 231.4389 | 2024-03-04 | Fly.ash | 226.8041 | 55.76382 | 282.5679 | 0.1973466 | 144.0706 | 0.5098617 | 3000 | 4797.3 | 235.86784 | Titan: VA
24212 | 28393 | CAJ0NR20 | 279.7631 | 2024-03-04 | NA | 275.9412 | 0 | 275.9412 | 0 | 128.2151 | 0.4646465 | 4000 | 6473.7 | 276.69112 | Titan: VA
24213 | 28582 | CAJANR20 | 207.616 | 2024-03-04 | Fly.ash | 198.8062 | 65.65656 | 264.4628 | 0.2482639 | 123.5401 | 0.4671361 | 4000 | 6239.9 | 276.69112 | Titan: VA
24214 | 29125 | D0GBNR20 | 212.9326 | 2024-03-04 | Fly.ash | 206.6116 | 68.1818175 | 274.7934 | 0.2481203 | 125.0304 | 0.4549979 | 3000 | 6159.7 | 235.86784 | Titan: VA
24215 | 28608 | CAJANR20 | 228.3316 | 2024-03-04 | Fly.ash | 222.9109 | 55.32599 | 278.2369 | 0.1988449 | 128.4468 | 0.4616453 | 4000 | 6928.4 | 276.69112 | Titan: VA
24216 | 29177 | D0GBNR20 | 225.9324 | 2024-03-04 | Fly.ash | 221.5909 | 56.13636 | 277.7273 | 0.2021277 | 126.9331 | 0.4570424 | 3000 | 5057.7 | 235.86784 | Titan: VA
24217 | 28030 | BAHCNR41 | 198.1678 | 2024-03-04 | Fly.ash | 192.6079 | 53.71901 | 246.3269 | 0.2180801 | 142.4228 | 0.5781861 | 3500 | 4766.5 | 256.27948 | Titan: VA
24218 | 28378 | CAJ0NR20 | 278.7904 | 2024-03-04 | NA | 276.5909 | 0 | 276.5909 | 0 | 124.0637 | 0.4485458 | 4000 | 6480.6 | 276.69112 | Titan: VA
24219 | 28548 | CAJA5R20 | 226.2767 | 2024-03-04 | Fly.ash | 222.6814 | 54.86685 | 277.5482 | 0.197684 | 130.0795 | 0.4686735 | 4000 | 5702.2 | 276.69112 | Titan: VA
24220 | 29329 | D1GCNR20 | 211.95 | 2024-03-04 | Fly.ash | 206.3636343 | 68.40909 | 274.7727 | 0.2489661 | 123.7329 | 0.45031 | 3000 | 6659.5 | 235.86784 | Titan: VA
24221 | 28052 | CAFBNR20 | 192.46 | 2024-03-04 | Fly.ash | 183.832 | 46.89298 | 230.725 | 0.2032419 | 123.4127 | 0.5348911 | 2500 | 5608.9 | 213.18824 | Titan: VA
24222 | 27924 | BAH0NR20 | 250.4967 | 2024-03-04 | NA | 246.9356 | 0 | 246.9356 | 0 | 128.9528 | 0.5222123 | 3500 | 5016.4 | 256.27948 | Titan: VA
24223 | 27951 | BAH0NRA0 | 247.6823 | 2024-03-04 | NA | 243.4091 | 0 | 243.4091 | 0 | 127.1637 | 0.522428 | 3500 | 5063.5 | 256.27948 | Titan: VA
24224 | 29190 | D0GBNR20 | 222.5612 | 2024-03-04 | Fly.ash | 219.4674 | 54.63728 | 274.1047 | 0.19933 | 127.9717 | 0.4668718 | 3000 | 4419.4 | 235.86784 | Titan: VA
24225 | 28375 | CAJ0NR20 | 277.0444 | 2024-03-04 | NA | 275.6818 | 0 | 275.6818 | 0 | 123.7136 | 0.448755 | 4000 | 6729.4 | 276.69112 | Titan: VA
24226 | 27794 | BAG0NR20 | 233.2028 | 2024-03-04 | NA | 228.8797 | 0 | 228.8797 | 0 | 126.6873 | 0.5535103 | 3000 | 5298.4 | 235.86784 | Titan: VA
24227 | 29376 | D7JBNR20 | 251.7966 | 2024-03-04 | Fly.ash | 249.5409 | 61.98347 | 311.5243 | 0.1989683 | 126.5359 | 0.4061829 | 4000 | 5354.8 | 276.69112 | Titan: VA
24228 | 27782 | A3 TEST | 207.9896 | 2024-03-04 | Fly.ash | 202.2727 | 67.04545 | 269.3182 | 0.2489451 | 125.4962 | 0.4659775 | 3000 | 4825.2 | 235.86784 | Titan: VA
24229 | 28124 | CAGBNR20 | 209.9531 | 2024-03-04 | Fly.ash | 202.0455 | 49.9999995 | 252.0455 | 0.1983769 | 125.0711 | 0.4962245 | 3000 | 4472.6 | 235.86784 | Titan: VA
24230 | 28673 | CAJANRE0 | 229.4191 | 2024-03-04 | Fly.ash | 220.9090887 | 38.63636325 | 259.5455 | 0.1488616 | 127.0777 | 0.4896165 | 4000 | 6574.5 | 276.69112 | Titan: VA
24231 | 29164 | D0GBNR20 | 225.8391 | 2024-03-04 | Fly.ash | 220.3857 | 54.63728 | 275.023 | 0.1986644 | 125.9915 | 0.4581127 | 3000 | 4967.4 | 235.86784 | Titan: VA
24232 | 28141 | CAGBNR20 | 219.6415 | 2024-03-04 | Fly.ash | 212.2727 | 37.72727235 | 249.9999975 | 0.1509091 | 126.005 | 0.50402 | 3000 | 4409.4 | 235.86784 | Titan: VA
24233 | 29065 | CAN0NRE0 | 323.5022 | 2024-03-04 | NA | 320.9366 | 0 | 320.9366 | 0 | 132.6536 | 0.4133325 | 6000 | 8138.7 | NA | Titan: VA
24234 | 28592 | CAJANR20 | 279.5251 | 2024-03-04 | Fly.ash | 275.4821 | 48.6685 | 324.1506 | 0.1501416 | 125.9052 | 0.3884157 | 4000 | 6976.8 | 276.69112 | Titan: VA
24235 | 28012 | BAHCNR20 | 190.5985 | 2024-03-04 | Fly.ash | 183.1357 | 59.9473 | 243.083 | 0.2466125 | 139.2033 | 0.5726575 | 3500 | 4565.4 | 256.27948 | Titan: VA
24236 | 28689 | CAJANRF1 | 221.523 | 2024-03-04 | Fly.ash | 213.9578 | 52.3416 | 266.2994 | 0.1965517 | 132.0129 | 0.4957311 | 4000 | 5291.6 | 276.69112 | Titan: VA
24237 | 28155 | CAGBNR20 | 221.9137 | 2024-03-04 | Fly.ash | 214.876 | 39.02663 | 253.9027 | 0.1537071 | 129.3939 | 0.50962 | 3000 | 4607 | 235.86784 | Titan: VA
24238 | 28674 | CAJANRE0 | 231.3986 | 2024-03-04 | Fly.ash | 222.7272705 | 38.63636325 | 261.3636 | 0.1478261 | 127.0777 | 0.4862105 | 4000 | 6242.7 | 276.69112 | Titan: VA
24239 | 29542 | DMJNNR20 | 205.8174 | 2024-03-04 | Slag | 168.9113 | 172.2783 | 341.1897 | 0.5049342 | 126.0059 | 0.3693132 | 4000 | 8624.1 | 276.69112 | Titan: VA
24240 | 29112 | D0GBNR20 | 195.4802 | 2024-03-04 | Fly.ash | 188.2461 | 62.90174 | 251.1478 | 0.250457 | 124.1418 | 0.4942978 | 3000 | 3528.2 | 235.86784 | Titan: VA
24241 | 29695 | E7K0NR20 | 290.4534 | 2024-03-04 | NA | 287.8038 | 0 | 287.8038 | 0 | 122.1569 | 0.4244451 | 4500 | 5677.8 | NA | Titan: VA
24242 | 28539 | CAJ0NRE0 | 267.0247 | 2024-03-04 | NA | 262.9545 | 0 | 262.9545 | 0 | 135.217 | 0.5142219 | 4000 | 6334.4 | 276.69112 | Titan: VA
24243 | 28663 | CAJANRA0 | 218.6103 | 2024-03-04 | Fly.ash | 211.7376 | 52.35903 | 264.0967 | 0.1982571 | 131.4148 | 0.4976011 | 4000 | 6441.6 | 276.69112 | Titan: VA
24244 | 30069 | SW40NR60 | 308.208 | 2024-03-04 | NA | 305.5295 | 0 | 305.5295 | 0 | 141.5749 | 0.4633756 | 5000 | 8123.5 | 319.78236 | Titan: VA
24245 | 28549 | CAJA5R20 | 238.534 | 2024-03-04 | Fly.ash | 233.4711 | 39.9449 | 273.416 | 0.1460957 | 130.349 | 0.4767426 | 4000 | 4233.3 | 276.69112 | Titan: VA
24246 | 27995 | BAHCNR20 | 188.3141 | 2024-03-04 | Fly.ash | 182.2727 | 54.545454 | 236.8182 | 0.2303263 | 135.1569 | 0.5707203 | 3500 | 2957.9 | 256.27948 | Titan: VA
24247 | 27895 | BAGCNR20 | 180.3394 | 2024-03-04 | Fly.ash | 173.5537 | 56.47383 | 230.0275 | 0.245509 | 138.1366 | 0.600522 | 3000 | 2369.4 | 235.86784 | Titan: VA
24248 | 27923 | BAH0NR20 | 248.2972 | 2024-03-04 | NA | 244.7199 | 0 | 244.7199 | 0 | 128.2766 | 0.5241772 | 3500 | 6529.1 | 256.27948 | Titan: VA
24249 | 28011 | BAHCNR20 | 188.4254 | 2024-03-04 | Fly.ash | 181.81818 | 60.14692 | 241.9651 | 0.2485769 | 139.109 | 0.5749137 | 3500 | 4778.7 | 256.27948 | Titan: VA
24250 | 28609 | CAJANR20 | 226.6702 | 2024-03-04 | Fly.ash | 221.3636 | 54.09090855 | 275.4545427 | 0.1963696 | 128.6886 | 0.4671863 | 4000 | 5752.9 | 276.69112 | Titan: VA
24251 | 28074 | CAG0NRA0 | 243.9695 | 2024-03-04 | NA | 238.6364 | 0 | 238.6364 | 0 | 137.6301 | 0.5767358 | 3000 | 5657.8 | 235.86784 | Titan: VA
24252 | 28377 | CAJ0NR20 | 279.6325 | 2024-03-04 | NA | 277.3303 | 0 | 277.3303 | 0 | 123.87 | 0.4466515 | 4000 | 5125.6 | 276.69112 | Titan: VA
24253 | 27921 | BAH0NR20 | 249.3169 | 2024-03-04 | NA | 245.8678 | 0 | 245.8678 | 0 | 127.07 | 0.5168224 | 3500 | 6157.6 | 256.27948 | Titan: VA
24254 | 27896 | BAGCNR20 | 179.5898 | 2024-03-04 | Fly.ash | 172.2727 | 56.3636358 | 228.6364 | 0.2465209 | 138.2796 | 0.6048014 | 3000 | 3096.8 | 235.86784 | Titan: VA
24255 | 29179 | D0GBNR20 | 228.9965 | 2024-03-04 | Fly.ash | 224.7475 | 55.55555 | 280.303 | 0.1981982 | 127.0314 | 0.4531932 | 3000 | 5356.8 | 235.86784 | Titan: VA
24256 | 29089 | D0GB5R20 | 217.2565 | 2024-03-04 | Fly.ash | 212.1212 | 57.57576 | 269.697 | 0.2134831 | 124.3765 | 0.4611714 | 3000 | 3384.7 | 235.86784 | Titan: VA
24257 | 28024 | BAHCNR20 | 194.6396 | 2024-03-04 | Fly.ash | 188.5436 | 54.73098 | 243.2746 | 0.2249762 | 145.9874 | 0.6000933 | 3500 | 3486.3 | 256.27948 | Titan: VA
24258 | 27915 | BAGFNRA0 | 141.9847 | 2024-03-04 | Fly.ash | 130.4633 | 90.2535 | 220.7168 | 0.4089109 | 123.5679 | 0.5598481 | 3000 | 2435.9 | 235.86784 | Titan: VA
24259 | 28315 | CAHBNRA0 | 208.6857 | 2024-03-04 | Fly.ash | 200.5682 | 55.68182 | 256.25 | 0.2172949 | 130.5115 | 0.5093134 | 3500 | 5213.1 | 256.27948 | Titan: VA
24260 | 29069 | CANANR20 | 290.5006 | 2024-03-04 | Fly.ash | 288.6364 | 52.27272675 | 340.9090875 | 0.1533333 | 125.5808 | 0.3683705 | 6000 | 6339.2 | NA | Titan: VA
24261 | 28055 | CAG0NR20 | 254.0299 | 2024-03-04 | NA | 248.1818157 | 0 | 248.1818157 | 0 | 124.1823 | 0.5003682 | 3000 | 5676.6 | 235.86784 | Titan: VA
24262 | 28130 | CAGBNR20 | 210.8434 | 2024-03-04 | Fly.ash | 202.9385 | 53.25987 | 256.1983 | 0.2078853 | 125.3698 | 0.4893467 | 3000 | 3242.9 | 235.86784 | Titan: VA
24263 | 28581 | CAJANR20 | 222.4713 | 2024-03-04 | Fly.ash | 215.7966 | 56.0306 | 271.8272 | 0.2061258 | 123.4946 | 0.4543129 | 4000 | 5149.8 | 276.69112 | Titan: VA
24264 | 29102 | D0GBNR20 | 211.119 | 2024-03-04 | Fly.ash | 205.5195 | 69.48052 | 275 | 0.2526564 | 122.2789 | 0.4446507 | 3000 | 3864.3 | 235.86784 | Titan: VA
24265 | 28184 | CAGBNRA0 | 200.524 | 2024-03-04 | Fly.ash | 190.6818 | 47.5 | 238.1818158 | 0.1994275 | 127.6689 | 0.5360147 | 3000 | 4044.6 | 235.86784 | Titan: VA
24266 | 28617 | CAJANR20 | 229.0341 | 2024-03-04 | Fly.ash | 223.5996 | 55.09642 | 278.696 | 0.1976936 | 129.6045 | 0.465039 | 4000 | 6566.4 | 276.69112 | Titan: VA
24267 | 27955 | BAHC5R20 | 189.4143 | 2024-03-04 | Fly.ash | 183.1956 | 59.91735 | 243.1129 | 0.2464589 | 135.0122 | 0.5553474 | 3500 | 5277.7 | 256.27948 | Titan: VA
24268 | 27897 | BAGCNR20 | 176.4115 | 2024-03-04 | Fly.ash | 168.75 | 57.38636 | 226.1364 | 0.2537688 | 138.4412 | 0.6122022 | 3000 | 3212.1 | 235.86784 | Titan: VA
24269 | 28010 | BAHCNR20 | 190.0155 | 2024-03-04 | Fly.ash | 183.1956 | 58.31038 | 241.506 | 0.2414449 | 138.602 | 0.5739073 | 3500 | 3894.9 | 256.27948 | Titan: VA
24270 | 29090 | D0GB5R20 | 219.0948 | 2024-03-04 | Fly.ash | 214.0909 | 52.95454 | 267.0455 | 0.1982979 | 124.8607 | 0.4675635 | 3000 | 4378.4 | 235.86784 | Titan: VA
24271 | 28400 | CAJ0NR20 | 278.8829 | 2024-03-04 | NA | 276.8595 | 0 | 276.8595 | 0 | 130.7315 | 0.4721944 | 4000 | 5348 | 276.69112 | Titan: VA
24272 | 29268 | D0GBNR42 | 223.8463 | 2024-03-04 | Fly.ash | 220.6152 | 55.09642 | 275.7117 | 0.1998335 | 127.7944 | 0.4635073 | 3000 | 4874.1 | 235.86784 | Titan: VA
24273 | 29219 | D0GBNR20 | 225.9279 | 2024-03-04 | Fly.ash | 221.5909 | 53.40909 | 275 | 0.1942149 | 133.1016 | 0.484006 | 3000 | 6972.9 | 235.86784 | Titan: VA
24274 | 29091 | D0GB5R20 | 224.6549 | 2024-03-04 | Fly.ash | 219.9265 | 51.42332 | 271.3499 | 0.1895093 | 128.8208 | 0.4747406 | 3000 | 4587.9 | 235.86784 | Titan: VA
24275 | 28336 | CAJ05R20 | 279.274 | 2024-03-04 | NA | 278.5548 | 0 | 278.5548 | 0 | 130.8032 | 0.4695781 | 4000 | 5540.4 | 276.69112 | Titan: VA
24276 | 27796 | BAG0NR20 | 237.2637 | 2024-03-04 | NA | 232.5528 | 0 | 232.5528 | 0 | 128.696 | 0.5534057 | 3000 | 5098.1 | 235.86784 | Titan: VA
24277 | 28225 | CAH0NRA0 | 255.3615 | 2024-03-04 | NA | 250.4591 | 0 | 250.4591 | 0 | 133.8658 | 0.5344816 | 3500 | 7246.9 | 256.27948 | Titan: VA
24278 | 29712 | E7L0NR20 | 308.1967 | 2024-03-04 | NA | 308.3104 | 0 | 308.3104 | 0 | 126.4536 | 0.4101503 | 5000 | 8238.5 | 319.78236 | Titan: VA
24279 | 28145 | CAGBNR20 | 220.2777 | 2024-03-04 | Fly.ash | 214.1873 | 37.41965 | 251.607 | 0.1487226 | 126.3321 | 0.5021011 | 3000 | 5367.9 | 235.86784 | Titan: VA
24280 | 28183 | CAGBNRA0 | 192.3079 | 2024-03-04 | Fly.ash | 184.3182 | 45.22727 | 229.5455 | 0.1970297 | 127.5245 | 0.5555521 | 3000 | 4408 | 235.86784 | Titan: VA
24281 | 29264 | D0GBNR41 | 225.2016 | 2024-03-04 | Fly.ash | 221.7631 | 54.63728 | 276.4004 | 0.1976744 | 129.0227 | 0.4667966 | 3000 | 5919.4 | 235.86784 | Titan: VA
24282 | 28618 | CAJANR20 | 226.4602 | 2024-03-04 | Fly.ash | 220.6152 | 55.32599 | 275.9412 | 0.2004992 | 129.7233 | 0.4701122 | 4000 | 5664.9 | 276.69112 | Titan: VA
24283 | 28866 | CAKLNR60 | 190.9061 | 2024-03-04 | Slag | 165.2893 | 109.9633 | 275.2525 | 0.3994996 | 116.2128 | 0.4222044 | 4500 | 7118.2 | NA | Titan: VA
24284 | 29023 | CALLNR20 | 200.3339 | 2024-03-04 | Slag | 174.9311 | 116.1616 | 291.0927 | 0.3990536 | 116.9382 | 0.4017213 | 5000 | 6982.7 | 319.78236 | Titan: VA
24285 | 29182 | D0GBNR20 | 214.255 | 2024-03-04 | Fly.ash | 207.6705 | 67.61364 | 275.2841 | 0.245614 | 127.1773 | 0.4619856 | 3000 | 4404.5 | 235.86784 | Titan: VA
24286 | 29374 | D7JBNR20 | 255.9217 | 2024-03-04 | Fly.ash | 251.2768 | 62.56384 | 313.8407 | 0.1993491 | 126.1693 | 0.402017 | 4000 | 5260.6 | 276.69112 | Titan: VA
24287 | 28192 | CAGBNRA0 | 190.1169 | 2024-03-04 | Fly.ash | 182.0477 | 46.14325 | 228.191 | 0.2022133 | 129.6766 | 0.5682809 | 3000 | 4574.9 | 235.86784 | Titan: VA
24288 | 28193 | CAGBNRA0 | 189.6339 | 2024-03-04 | Fly.ash | 181.5909 | 44.99999955 | 226.5909 | 0.1985958 | 129.7439 | 0.5725911 | 3000 | 4421.3 | 235.86784 | Titan: VA
24289 | 29024 | CALLNR20 | 198.5981 | 2024-03-04 | Slag | 172.9545 | 115.6818 | 288.6364 | 0.4007874 | 117.3173 | 0.4064535 | 5000 | 4715 | 319.78236 | Titan: VA
24290 | 28865 | CAKLNR60 | 186.634 | 2024-03-04 | Slag | 161.5662 | 107.1107 | 268.6769 | 0.39866 | 115.7317 | 0.4307467 | 4500 | 6652.4 | NA | Titan: VA
24291 | 29293 | D0GLNR20 | 188.2375 | 2024-03-04 | Slag | 163.2653 | 107.8386 | 271.1039 | 0.3977759 | 134.1427 | 0.4948019 | 3000 | 5991.8 | 235.86784 | Titan: VA
24292 | 28194 | CAGBNRA0 | 190.1987 | 2024-03-04 | Fly.ash | 182.0477 | 45.68411 | 227.7319 | 0.2006048 | 130.2821 | 0.5720857 | 3000 | 4997.5 | 235.86784 | Titan: VA
24293 | 28191 | CAGBNRA0 | 196.0841 | 2024-03-04 | Fly.ash | 188.4757 | 45.68411 | 234.1598 | 0.195098 | 129.6644 | 0.5537435 | 3000 | 4675.4 | 235.86784 | Titan: VA
24294 | 28662 | CAJANRA0 | 216.9228 | 2024-03-04 | Fly.ash | 210.6742 | 53.88151 | 264.5557 | 0.203668 | 130.9778 | 0.4950858 | 4000 | 4842 | 276.69112 | Titan: VA
24295 | 30090 | UAJA5R20 | 272.8885 | 2024-03-04 | Fly.ash | 271.8272 | 49.27993 | 321.1071 | 0.1534688 | 122.6264 | 0.3818864 | 4000 | 7373.6 | 276.69112 | Titan: VA
24296 | 29025 | CALLNR20 | 198.3195 | 2024-03-04 | Slag | 172.5 | 115.2273 | 287.7273 | 0.4004739 | 117.5358 | 0.4084971 | 5000 | 7025.4 | 319.78236 | Titan: VA
24297 | 29021 | CALLNR20 | 201.1425 | 2024-03-04 | Slag | 174.9311 | 115.932 | 290.8632 | 0.3985793 | 116.6901 | 0.4011855 | 5000 | 6956.7 | 319.78236 | Titan: VA
24298 | 29020 | CALLNR20 | 200.6278 | 2024-03-04 | Slag | 174.472 | 116.3912 | 290.8632 | 0.4001579 | 116.6901 | 0.4011855 | 5000 | 6627.5 | 319.78236 | Titan: VA
24299 | 28188 | CAGBNRA0 | 192.2478 | 2024-03-04 | Fly.ash | 184.5454527 | 44.99999955 | 229.5455 | 0.1960396 | 129.1495 | 0.5626316 | 3000 | 3798.8 | 235.86784 | Titan: VA
24300 | 27952 | BAH0NRA0 | 241.3615 | 2024-03-04 | NA | 238.1313 | 0 | 238.1313 | 0 | 129.8703 | 0.5453727 | 3500 | 5332.1 | 256.27948 | Titan: VA
24301 | 27954 | BAHC5R20 | 183.0168 | 2024-03-04 | Fly.ash | 177.5401 | 59.0909085 | 236.631 | 0.2497175 | 129.8174 | 0.5486067 | 3500 | 3322.2 | 256.27948 | Titan: VA
24302 | 29171 | D0GBNR20 | 225.4422 | 2024-03-04 | Fly.ash | 220.8448 | 54.86685 | 275.7117 | 0.1990008 | 126.4208 | 0.4585255 | 3000 | 3096.9 | 235.86784 | Titan: VA
24303 | 29017 | CALL9M60 | 201.5384 | 2024-03-04 | Slag | 177.5029 | 115.9379 | 293.4407 | 0.395098 | 119.4277 | 0.4069908 | 5000 | 5938.2 | 319.78236 | Titan: VA
24304 | 28864 | CAKLNR60 | 190.1382 | 2024-03-04 | Slag | 164.6005 | 109.5041 | 274.1047 | 0.3994975 | 115.4779 | 0.4212911 | 4500 | 5576 | NA | Titan: VA
24305 | 27972 | BAHCNR20 | 184.2612 | 2024-03-04 | Fly.ash | 177.3177 | 60.30603 | 237.6238 | 0.2537879 | 124.5198 | 0.5240206 | 3500 | 3245.6 | 256.27948 | Titan: VA
24306 | 27883 | BAGCNR20 | 169.9673 | 2024-03-04 | Fly.ash | 161.157 | 70.01836 | 231.1754 | 0.3028798 | 135.8803 | 0.5877803 | 3000 | 2488.4 | 235.86784 | Titan: VA
24307 | 29110 | D0GBNR20 | 215.6538 | 2024-03-04 | Fly.ash | 207.7594 | 68.41139 | 276.1708 | 0.247714 | 123.8048 | 0.4482906 | 3000 | 5015.9 | 235.86784 | Titan: VA
24308 | 28251 | CAHBNR20 | 233.7471 | 2024-03-04 | Fly.ash | 227.272725 | 43.618 | 270.8907 | 0.1610169 | 126.6477 | 0.4675232 | 3500 | 5716.4 | 256.27948 | Titan: VA
24309 | 27879 | BAGCNR20 | 167.8714 | 2024-03-04 | Fly.ash | 159.0909075 | 67.5 | 226.5909 | 0.2978937 | 135.66 | 0.5987001 | 3000 | 3640.6 | 235.86784 | Titan: VA
24310 | 28279 | CAHBNR53 | 229.2784 | 2024-03-04 | Fly.ash | 223.1405 | 41.09275 | 264.2332 | 0.1555169 | 126.6325 | 0.479245 | 3500 | 6731.9 | 256.27948 | Titan: VA
24311 | 29109 | D0GBNR20 | 212.5585 | 2024-03-04 | Fly.ash | 204.8295 | 68.1818175 | 273.0114 | 0.2497399 | 123.803 | 0.453472 | 3000 | 4389.3 | 235.86784 | Titan: VA
24312 | 27831 | BAGCN120 | 174.3517 | 2024-03-04 | Fly.ash | 165.9091 | 71.8181811 | 237.7273 | 0.3021033 | 125.0327 | 0.5259502 | 3000 | 3156.8 | 235.86784 | Titan: VA
24313 | 28280 | CAHBNR53 | 236.5083 | 2024-03-04 | Fly.ash | 230.9458 | 40.40404 | 271.3499 | 0.1489002 | 126.8562 | 0.4675005 | 3500 | 6095.5 | 256.27948 | Titan: VA
24314 | 27959 | BAHCN120 | 179.9087 | 2024-03-04 | Fly.ash | 171.9467 | 74.1506 | 246.0973 | 0.301306 | 128.8793 | 0.5236925 | 3500 | 4398.4 | 256.27948 | Titan: VA
24315 | 28386 | CAJ0NR20 | 280.841 | 2024-03-04 | NA | 276.8595 | 0 | 276.8595 | 0 | 127.1479 | 0.4592505 | 4000 | 4734.5 | 276.69112 | Titan: VA
24316 | 28843 | CAKL9M20 | 194.9178 | 2024-03-04 | Slag | 171.258 | 113.4068 | 284.6648 | 0.3983871 | 122.7331 | 0.4311494 | 4500 | 7368.6 | NA | Titan: VA
24317 | 28278 | CAHBNR53 | 226.1549 | 2024-03-04 | Fly.ash | 220.0758 | 47.34848 | 267.4242 | 0.1770538 | 126.4922 | 0.4730019 | 3500 | 5545.1 | 256.27948 | Titan: VA
24318 | 29014 | CALL9M60 | 193.9946 | 2024-03-04 | Slag | 170.3176 | 111.7196 | 282.0372 | 0.3961165 | 118.9457 | 0.4217377 | 5000 | 6287.4 | 319.78236 | Titan: VA
24319 | 27900 | BAGCNR20 | 170.1142 | 2024-03-04 | Fly.ash | 161.8457 | 69.10009 | 230.9458 | 0.2992048 | 139.0666 | 0.6021613 | 3000 | 2912.6 | 235.86784 | Titan: VA
24320 | 28277 | CAHBNR53 | 224.1531 | 2024-03-04 | Fly.ash | 219.1719 | 39.15391 | 258.3258 | 0.1515679 | 126.1778 | 0.4884444 | 3500 | 4484.8 | 256.27948 | Titan: VA
24321 | 29098 | D0GBNR20 | 208.3962 | 2024-03-04 | Fly.ash | 202.0202 | 68.87052 | 270.8907 | 0.2542373 | 120.8038 | 0.4459505 | 3000 | 3576.2 | 235.86784 | Titan: VA
24322 | 27999 | BAHCNR20 | 177.98 | 2024-03-04 | Fly.ash | 169.4419 | 70.43204 | 239.874 | 0.293621 | 135.6353 | 0.5654441 | 3500 | 2936.8 | 256.27948 | Titan: VA
24323 | 27832 | BAGCN120 | 176.6256 | 2024-03-04 | Fly.ash | 168.1818165 | 71.13636 | 239.3182 | 0.297246 | 128.6847 | 0.537714 | 3000 | 3200.2 | 235.86784 | Titan: VA
24324 | 29108 | D0GBNR20 | 215.2544 | 2024-03-04 | Fly.ash | 207.5298 | 68.41139 | 275.9412 | 0.2479201 | 123.6887 | 0.4482429 | 3000 | 4189.8 | 235.86784 | Titan: VA
24325 | 27881 | BAGCNR20 | 168.2093 | 2024-03-04 | Fly.ash | 159.3205 | 68.64095 | 227.9614 | 0.3011078 | 135.8452 | 0.5959131 | 3000 | 3546.4 | 235.86784 | Titan: VA
24326 | 28281 | CAHBNR53 | 228.8987 | 2024-03-04 | Fly.ash | 224.1259 | 45.454545 | 269.5804 | 0.1686122 | 127.0898 | 0.4714354 | 3500 | 4740.4 | 256.27948 | Titan: VA
24327 | 29016 | CALL9M60 | 197.729 | 2024-03-04 | Slag | 173.1818 | 116.8182 | 289.9999971 | 0.4028213 | 119.418 | 0.4117861 | 5000 | 7523 | 319.78236 | Titan: VA
24328 | 28284 | CAHBNR53 | 226.4811 | 2024-03-04 | Fly.ash | 221.3287 | 45.10489 | 266.4336 | 0.1692913 | 129.7199 | 0.4868752 | 3500 | 4812.2 | 256.27948 | Titan: VA
24329 | 28387 | CAJ0NR20 | 279.5618 | 2024-03-04 | NA | 276.1364 | 0 | 276.1364 | 0 | 127.2039 | 0.460656 | 4000 | 5748.5 | 276.69112 | Titan: VA
24330 | 28245 | CAHBNR20 | 202.5395 | 2024-03-04 | Fly.ash | 197.4153 | 35.20499 | 232.6203 | 0.151341 | 109.5716 | 0.4710318 | 3500 | 4249 | 256.27948 | Titan: VA
24331 | 28246 | CAHBNR20 | 208.2193 | 2024-03-04 | Fly.ash | 203.4091 | 34.65909 | 238.0682 | 0.1455847 | 109.7611 | 0.461049 | 3500 | 3162 | 256.27948 | Titan: VA
24332 | 27856 | BAGCNR20 | 183.2413 | 2024-03-04 | Fly.ash | 176.6398 | 47.75604 | 224.3959 | 0.2128205 | 124.917 | 0.5566812 | 3000 | 3296.1 | 235.86784 | Titan: VA
24333 | 28349 | CAJ0NR20 | 250.187 | 2024-03-04 | NA | 248.2955 | 0 | 248.2955 | 0 | 113.6742 | 0.4578183 | 4000 | 4050.5 | 276.69112 | Titan: VA
24334 | 27963 | BAHCNR20 | 185.463 | 2024-03-04 | Fly.ash | 179.0909073 | 58.63636305 | 237.7273 | 0.2466539 | 120.3434 | 0.5062248 | 3500 | 4167.5 | 256.27948 | Titan: VA
24335 | 27837 | BAGCNR20 | 176.864 | 2024-03-04 | Fly.ash | 169.7727 | 55.90909035 | 225.6818 | 0.2477341 | 115.7381 | 0.5128375 | 3000 | 3392.4 | 235.86784 | Titan: VA
24336 | 29359 | D6GLNR20 | 165.936 | 2024-03-04 | Slag | 141.835 | 93.01347 | 234.8485 | 0.3960573 | 116.1033 | 0.4943754 | 3000 | 6024 | 235.86784 | Titan: VA
24337 | 29279 | D0GLNR20 | 185.5207 | 2024-03-04 | Slag | 160.4545 | 106.1364 | 266.5909 | 0.3981245 | 122.7835 | 0.4605691 | 3000 | 7272.9 | 235.86784 | Titan: VA
24338 | 29397 | D7JLNR20 | 185.6677 | 2024-03-04 | Slag | 160.2273 | 107.0455 | 267.2727246 | 0.4005102 | 120.0157 | 0.4490383 | 4000 | 6280.8 | 276.69112 | Titan: VA
24339 | 29500 | DGLNNR20 | 198.9132 | 2024-03-04 | Slag | 173.0519 | 114.9351 | 287.987 | 0.3990981 | 116.7667 | 0.4054581 | 5000 | 8444 | 319.78236 | Titan: VA
24340 | 28417 | CAJ0NR60 | 252.2891 | 2024-03-04 | NA | 249.7727 | 0 | 249.7727 | 0 | 108.7532 | 0.4354086 | 4000 | 7254 | 276.69112 | Titan: VA
24341 | 29037 | CALLNR60 | 201.2313 | 2024-03-04 | Slag | 175.6198 | 116.3912 | 292.011 | 0.3985849 | 116.9178 | 0.4003884 | 5000 | 6080.2 | 319.78236 | Titan: VA
24342 | 29018 | CALLNR20 | 198.3582 | 2024-03-04 | Slag | 172.9545 | 114.5454534 | 287.5 | 0.398419 | 114.6636 | 0.39883 | 5000 | 6982.1 | 319.78236 | Titan: VA
24343 | 29036 | CALLNR60 | 198.2274 | 2024-03-04 | Slag | 172.727271 | 114.5454534 | 287.2727244 | 0.3987342 | 115.521 | 0.40213 | 5000 | 7327.5 | 319.78236 | Titan: VA
24344 | 29726 | E7L0NR60 | 308.084 | 2024-03-04 | NA | 309.4582 | 0 | 309.4582 | 0 | 116.8429 | 0.3775723 | 5000 | 7454.8 | 319.78236 | Titan: VA
24345 | 29292 | D0GLNR20 | 189.0768 | 2024-03-04 | Slag | 163.961 | 107.8386 | 271.7996 | 0.3967577 | 133.5436 | 0.491331 | 3000 | 5983.7 | 235.86784 | Titan: VA
24346 | 29027 | CALLNR20 | 200.0287 | 2024-03-04 | Slag | 174.2424 | 116.8503 | 291.0927 | 0.4014196 | 118.776 | 0.4080349 | 5000 | 6424 | 319.78236 | Titan: VA
24347 | 29894 | H3N05R60 | 363.6148 | 2024-03-04 | NA | 366.6207 | 0 | 366.6207 | 0 | 119.1518 | 0.3250001 | 6000 | 10053.8 | NA | Titan: VA
24348 | 29730 | E7L0NR60 | 304.9952 | 2024-03-04 | NA | 305.9091 | 0 | 305.9091 | 0 | 117.2698 | 0.3833485 | 5000 | 8640 | 319.78236 | Titan: VA
24349 | 29031 | CALLNR20 | 200.1525 | 2024-03-04 | Slag | 174.472 | 116.3912 | 290.8632 | 0.4001579 | 119.1347 | 0.4095903 | 5000 | 6648.2 | 319.78236 | Titan: VA
24350 | 28418 | CAJ0NR60 | 253.0721 | 2024-03-04 | NA | 250.6818 | 0 | 250.6818 | 0 | 108.7532 | 0.4338296 | 4000 | 7822.7 | 276.69112 | Titan: VA
24351 | 29240 | D0GBNR20 | 215.9541 | 2024-03-04 | Fly.ash | 210.8716 | 70.75914 | 281.6307 | 0.2512479 | 138.0382 | 0.490139 | 3000 | 5222.9 | 235.86784 | Titan: VA
24352 | 29731 | E7L0NR60 | 310.0885 | 2024-03-04 | NA | 310.3765 | 0 | 310.3765 | 0 | 117.3521 | 0.3780958 | 5000 | 9294.4 | 319.78236 | Titan: VA
24353 | 28384 | CAJ0NR20 | 279.2472 | 2024-03-04 | NA | 275.7117 | 0 | 275.7117 | 0 | 126.9878 | 0.4605818 | 4000 | 5007.5 | 276.69112 | Titan: VA
24354 | 28844 | CAKL9M20 | 193.3628 | 2024-03-04 | Slag | 169.4215 | 113.8659 | 283.2874 | 0.4019449 | 123.1545 | 0.4347333 | 4500 | 5908.6 | NA | Titan: VA
24355 | 30019 | S3KL5R20 | 207.4097 | 2024-03-04 | Slag | 179.9438 | 118.5567 | 298.5005 | 0.3971743 | 136.9192 | 0.4586902 | 4500 | 7795.8 | NA | Titan: VA
24356 | 27783 | A3TESTSL | 185.8411 | 2024-03-04 | Slag | 160.7955 | 107.3864 | 268.1818155 | 0.4004237 | 128.683 | 0.4798348 | 3000 | 3988.4 | 235.86784 | Titan: VA
24357 | 28620 | CAJANR20 | 223.8274 | 2024-03-04 | Fly.ash | 218.9298 | 58.11277 | 277.0426 | 0.2097612 | 130.8641 | 0.4723608 | 4000 | 5104.1 | 276.69112 | Titan: VA
24358 | 29201 | D0GBNR20 | 227.7241 | 2024-03-04 | Fly.ash | 223.3701 | 52.11203 | 275.4821 | 0.1891667 | 130.1369 | 0.4723968 | 3000 | 4417.1 | 235.86784 | Titan: VA
24359 | 27958 | BAHC5R20 | 185.8233 | 2024-03-04 | Fly.ash | 179.7753 | 62.30848 | 242.0838 | 0.257384 | 138.8416 | 0.5735273 | 3500 | 3168.5 | 256.27948 | Titan: VA
24360 | 28399 | CAJ0NR20 | 281.1042 | 2024-03-04 | NA | 279.5455 | 0 | 279.5455 | 0 | 130.1538 | 0.4655909 | 4000 | 5817.8 | 276.69112 | Titan: VA
24361 | 28816 | CAKANR42 | 265.1238 | 2024-03-04 | Fly.ash | 263.315 | 46.14325 | 309.4582 | 0.1491098 | 127.8092 | 0.4130095 | 4500 | 5765.5 | NA | Titan: VA
24362 | 28612 | CAJANR20 | 227.2929 | 2024-03-04 | Fly.ash | 222.6502 | 52.00308 | 274.6533 | 0.1893408 | 129.1498 | 0.4702283 | 4000 | 5584.6 | 276.69112 | Titan: VA
24363 | 28039 | BAHCNRC1 | 183.2101 | 2024-03-04 | Fly.ash | 176.4069 | 55.1948 | 231.6017 | 0.2383178 | 137.9697 | 0.5957198 | 3500 | 3086.1 | 256.27948 | Titan: VA
24364 | 28815 | CAKANR42 | 276.6161 | 2024-03-04 | Fly.ash | 275.7117 | 33.74656 | 309.4582 | 0.1090504 | 127.142 | 0.4108535 | 4500 | 5242.6 | NA | Titan: VA
24365 | 28231 | CAH0NRE0 | 236.7938 | 2024-03-04 | NA | 231.9064 | 0 | 231.9064 | 0 | 117.5718 | 0.5069795 | 3500 | 7095.4 | 256.27948 | Titan: VA
24366 | 29209 | D0GBNR20 | 213.4111 | 2024-03-04 | Fly.ash | 208.256 | 70.26902 | 278.525 | 0.2522898 | 130.6586 | 0.469109 | 3000 | 5536.9 | 235.86784 | Titan: VA
24367 | 28868 | CAKLNR60 | 189.0155 | 2024-03-04 | Slag | 163.4091 | 109.3182 | 272.72727 | 0.4008333 | 118.4937 | 0.4344767 | 4500 | 7050.2 | NA | Titan: VA
24368 | 28867 | CAKLNR60 | 191.5139 | 2024-03-04 | Slag | 165.978 | 110.4224 | 276.4004 | 0.3995017 | 116.2542 | 0.4206006 | 4500 | 6090.4 | NA | Titan: VA
24369 | 28886 | CAL0NR20 | 293.2861 | 2024-03-04 | NA | 293.153 | 0 | 293.153 | 0 | 114.9674 | 0.3921755 | 5000 | 8011.9 | 319.78236 | Titan: VA
24370 | 27848 | BAGCNR20 | 178.4265 | 2024-03-04 | Fly.ash | 171.258 | 56.93297 | 228.191 | 0.249497 | 120.6386 | 0.5286736 | 3000 | 3156.8 | 235.86784 | Titan: VA
24371 | 28036 | BAHCNRA0 | 187.9577 | 2024-03-04 | Fly.ash | 180.8999 | 60.37649 | 241.2764 | 0.2502379 | 128.1067 | 0.5309541 | 3500 | 4020.3 | 256.27948 | Titan: VA
24372 | 27846 | BAGCNR20 | 178.7255 | 2024-03-04 | Fly.ash | 171.7172 | 57.62167 | 229.3388 | 0.2512513 | 119.4059 | 0.5206528 | 3000 | 3239.6 | 235.86784 | Titan: VA
24373 | 28355 | CAJ0NR20 | 254.3616 | 2024-03-04 | NA | 252.6965 | 0 | 252.6965 | 0 | 117.5171 | 0.4650523 | 4000 | 5492 | 276.69112 | Titan: VA
24374 | 28348 | CAJ0NR20 | 253.2017 | 2024-03-04 | NA | 251.3774 | 0 | 251.3774 | 0 | 113.5998 | 0.4519094 | 4000 | 4457.5 | 276.69112 | Titan: VA
24375 | 27892 | BAGCNR20 | 167.7551 | 2024-03-04 | Fly.ash | 159.6016 | 68.94791 | 228.5495 | 0.301676 | 137.2907 | 0.6007045 | 3000 | 2677.8 | 235.86784 | Titan: VA
24376 | 28037 | BAHCNRA0 | 180.5883 | 2024-03-04 | Fly.ash | 172.6122 | 56.96202 | 229.5742 | 0.2481203 | 137.5469 | 0.5991392 | 3500 | 3377.4 | 256.27948 | Titan: VA
24377 | 28241 | CAHB9M20 | 207.0585 | 2024-03-04 | Fly.ash | 204.2254 | 51.21639 | 255.4417 | 0.2005013 | 133.9433 | 0.5243593 | 3500 | 4685.6 | 256.27948 | Titan: VA
24378 | 28009 | BAHCNR20 | 175.2443 | 2024-03-04 | Fly.ash | 167.5179 | 72.52298 | 240.0409 | 0.3021277 | 138.5689 | 0.5772721 | 3500 | 3563.2 | 256.27948 | Titan: VA
24379 | 28197 | CAGBNRAA | 200.0357 | 2024-03-04 | Fly.ash | 192.1488 | 47.06152 | 239.2103 | 0.196737 | 119.2759 | 0.4986237 | 3000 | 4201 | 235.86784 | Titan: VA
24380 | 28033 | BAHCNR53 | 193.3678 | 2024-03-04 | Fly.ash | 186.4147 | 59.75485 | 246.1696 | 0.2427386 | 141.8512 | 0.5762335 | 3500 | 3863.5 | 256.27948 | Titan: VA
24381 | 28807 | CAKANR20 | 268.4942 | 2024-03-04 | Fly.ash | 265.0664 | 47.75281 | 312.8192 | 0.1526531 | 125.7496 | 0.4019881 | 4500 | 6128.8 | NA | Titan: VA
24382 | 27902 | BAGCNR20 | 169.1765 | 2024-03-04 | Fly.ash | 160.7744 | 69.02357 | 229.798 | 0.3003663 | 139.9611 | 0.6090615 | 3000 | 3680.8 | 235.86784 | Titan: VA
24383 | 28008 | BAHCNR20 | 176.8255 | 2024-03-04 | Fly.ash | 169.1919 | 71.85491 | 241.0468 | 0.2980952 | 137.983 | 0.5724323 | 3500 | 2891.6 | 256.27948 | Titan: VA
24384 | 28615 | CAJANR20 | 225.0665 | 2024-03-04 | Fly.ash | 220.6152 | 54.86685 | 275.4821 | 0.1991667 | 129.318 | 0.4694242 | 4000 | 4187.4 | 276.69112 | Titan: VA
24385 | 28552 | CAJA5R20 | 225.1372 | 2024-03-04 | Fly.ash | 220.8448 | 54.63728 | 275.4821 | 0.1983333 | 133.3893 | 0.4842032 | 4000 | 5406 | 276.69112 | Titan: VA
24386 | 28190 | CAGBNRA0 | 199.3356 | 2024-03-04 | Fly.ash | 191.0009 | 47.06152 | 238.0624 | 0.1976856 | 129.4962 | 0.5439589 | 3000 | 4801.4 | 235.86784 | Titan: VA
24387 | 28243 | CAHB9M54 | 211.5304 | 2024-03-04 | Fly.ash | 209.8086 | 54.06699 | 263.8756 | 0.2048957 | 135.9517 | 0.5152113 | 3500 | 5591.1 | 256.27948 | Titan: VA
24388 | 27866 | BAGCNR20 | 182.7801 | 2024-03-04 | Fly.ash | 175.492 | 58.57544 | 234.0675 | 0.2502503 | 130.8998 | 0.5592396 | 3000 | 3271.8 | 235.86784 | Titan: VA
24389 | 29297 | D0GLNR41 | 183.4793 | 2024-03-04 | Slag | 158.8659 | 104.6355 | 263.5013 | 0.3970965 | 135.9815 | 0.5160561 | 3000 | 7166.2 | 235.86784 | Titan: VA
24390 | 28006 | BAHCNR20 | 176.4408 | 2024-03-04 | Fly.ash | 168.5032 | 73.23232 | 241.7355 | 0.302944 | 137.6268 | 0.5693282 | 3500 | 3011.6 | 256.27948 | Titan: VA
24391 | 29474 | D7JNNR60 | 179.3504 | 2024-03-04 | Slag | 146.0055 | 146.2351 | 292.2406 | 0.5003928 | 124.847 | 0.4272063 | 4000 | 6019.5 | 276.69112 | Titan: VA
24392 | 28901 | CAL0NR60 | 286.5175 | 2024-03-04 | NA | 286.0036 | 0 | 286.0036 | 0 | 118.8976 | 0.4157207 | 5000 | 5299.9 | 319.78236 | Titan: VA
24393 | 28247 | CAHBNR20 | 211.7012 | 2024-03-04 | Fly.ash | 205.9229 | 34.43526 | 240.3581 | 0.1432665 | 115.7229 | 0.4814605 | 3500 | 4128.2 | 256.27948 | Titan: VA
24394 | 27980 | BAHCNR20 | 185.7545 | 2024-03-04 | Fly.ash | 179.0909073 | 59.31818 | 238.4091 | 0.2488084 | 126.1622 | 0.5291835 | 3500 | 2818.6 | 256.27948 | Titan: VA
24395 | 29035 | CALLNR41 | 213.2198 | 2024-03-04 | Slag | 186.8687 | 124.1965 | 311.0652 | 0.399262 | 118.0668 | 0.3795564 | 5000 | 5935.7 | 319.78236 | Titan: VA
24396 | 28350 | CAJ0NR20 | 250.6538 | 2024-03-04 | NA | 248.8636 | 0 | 248.8636 | 0 | 113.7262 | 0.4569819 | 4000 | 3976.8 | 276.69112 | Titan: VA
24397 | 28085 | CAGBNR20 | 197.4935 | 2024-03-04 | Fly.ash | 191.8181799 | 35.22727 | 227.0455 | 0.1551552 | 114.2495 | 0.5032008 | 3000 | 3643.6 | 235.86784 | Titan: VA
24398 | 28108 | CAGBNR20 | 199.4748 | 2024-03-04 | Fly.ash | 193.7557 | 35.81267 | 229.5684 | 0.156 | 122.7809 | 0.5348337 | 3000 | 3920 | 235.86784 | Titan: VA
24399 | 27843 | BAGCNR20 | 169.2767 | 2024-03-04 | Fly.ash | 161.3866 | 69.55923 | 230.9458 | 0.3011928 | 119.0735 | 0.5155907 | 3000 | 4964.1 | 235.86784 | Titan: VA
24400 | 27973 | BAHCNR20 | 175.3968 | 2024-03-04 | Fly.ash | 167.9545 | 71.59091 | 239.5455 | 0.2988615 | 124.6964 | 0.5205544 | 3500 | 2974.6 | 256.27948 | Titan: VA
24401 | 28850 | CAKLNR20 | 183.1954 | 2024-03-04 | Slag | 157.6246 | 103.739 | 261.3636 | 0.3969144 | 115.8877 | 0.4433965 | 4500 | 5459.8 | NA | Titan: VA
24402 | 28004 | BAHCNR20 | 174.0091 | 2024-03-04 | Fly.ash | 166.1932 | 71.02273 | 237.2159 | 0.2994012 | 136.9942 | 0.5775086 | 3500 | 3985 | 256.27948 | Titan: VA
24403 | 29304 | D0GLNR53 | 189.1897 | 2024-03-04 | Slag | 164.9351 | 104.5454535 | 269.4805 | 0.3879518 | 127.9504 | 0.4748038 | 3000 | 6043.1 | 235.86784 | Titan: VA
24404 | 28846 | CAKLNR20 | 186.9753 | 2024-03-04 | Slag | 162.0162 | 106.8857 | 268.9019 | 0.3974895 | 107.3172 | 0.3990942 | 4500 | 5118.7 | NA | Titan: VA
24405 | 28741 | CAJLNRA0 | 176.9212 | 2024-03-04 | Slag | 150.3673 | 105.6015 | 255.9688 | 0.4125561 | 117.8174 | 0.4602803 | 4000 | 7638.2 | 276.69112 | Titan: VA
24406 | 29302 | D0GLNR53 | 181.9226 | 2024-03-04 | Slag | 156.4171 | 103.164 | 259.5811 | 0.3974249 | 122.8652 | 0.4733212 | 3000 | 6295.2 | 235.86784 | Titan: VA
24407 | 27838 | BAGCNR20 | 166.2009 | 2024-03-04 | Fly.ash | 158.1818166 | 67.5 | 225.6818 | 0.2990937 | 116.3079 | 0.5153623 | 3000 | 3533.3 | 235.86784 | Titan: VA
24408 | 29512 | DMJLNR20 | 198.7264 | 2024-03-04 | Slag | 172.9545 | 115.4545443 | 288.4091 | 0.4003152 | 125.5071 | 0.4351706 | 4000 | 5236.5 | 276.69112 | Titan: VA
24409 | 29360 | D6GLNR20 | 210.5659 | 2024-03-04 | Slag | 184.9827 | 122.8423 | 307.8251 | 0.3990654 | 119.0793 | 0.3868407 | 3000 | 6126.8 | 235.86784 | Titan: VA
24410 | 29120 | D0GBNR20 | 209.383 | 2024-03-04 | Fly.ash | 204.7727 | 68.1818175 | 272.9545 | 0.2497918 | 124.7208 | 0.4569287 | 3000 | 4102 | 235.86784 | Titan: VA
24411 | 29026 | CALLNR20 | 213.625 | 2024-03-04 | Slag | 187.3278 | 123.5078 | 310.8356 | 0.3973412 | 118.6786 | 0.381805 | 5000 | 5321.9 | 319.78236 | Titan: VA
24412 | 27829 | BAGC5R20 | 177.9746 | 2024-03-04 | Fly.ash | 171.4876 | 56.93297 | 228.4206 | 0.2492462 | 140.598 | 0.6155227 | 3000 | 3562.8 | 235.86784 | Titan: VA
24413 | 28994 | CALANR66 | 276.5396 | 2024-03-04 | Fly.ash | 275.6818 | 38.1818178 | 313.8636 | 0.121651 | 115.1968 | 0.3670281 | 5000 | 6515.5 | 319.78236 | Titan: VA
24414 | 28898 | CAL0NR60 | 288.6187 | 2024-03-04 | NA | 288.4091 | 0 | 288.4091 | 0 | 118.2919 | 0.4101533 | 5000 | 5481.8 | 319.78236 | Titan: VA
24415 | 28900 | CAL0NR60 | 292.053 | 2024-03-04 | NA | 291.7814 | 0 | 291.7814 | 0 | 118.7353 | 0.4069323 | 5000 | 406.7 | 319.78236 | Titan: VA
24416 | 28754 | CAK0NR20 | 284.2308 | 2024-03-04 | NA | 283.4091 | 0 | 283.4091 | 0 | 115.8505 | 0.4087747 | 4500 | 5563.8 | NA | Titan: VA
24417 | 29028 | CALLNR20 | 211.0647 | 2024-03-04 | Slag | 184.5454527 | 123.6363624 | 308.1818151 | 0.4011799 | 118.8438 | 0.3856287 | 5000 | 5343.1 | 319.78236 | Titan: VA
24418 | 29046 | CALLNRA0 | 187.7763 | 2024-03-04 | Slag | 161.7912 | 107.7858 | 269.577 | 0.3998331 | 124.1477 | 0.460528 | 5000 | 5703.1 | 319.78236 | Titan: VA
24419 | 28995 | CALANR66 | 276.1856 | 2024-03-04 | Fly.ash | 274.5454518 | 37.72727235 | 312.2727 | 0.1208151 | 115.5665 | 0.3700821 | 5000 | 6098.3 | 319.78236 | Titan: VA
24420 | 28178 | CAGBNRA0 | 201.876 | 2024-03-04 | Fly.ash | 194.674 | 34.20569 | 228.8797 | 0.1494483 | 125.0097 | 0.5461809 | 3000 | 4223.2 | 235.86784 | Titan: VA
24421 | 28724 | CAJLNR20 | 183.403 | 2024-03-04 | Slag | 157.7135 | 105.831 | 263.5445 | 0.4015679 | 122.2955 | 0.4640411 | 4000 | 7372.5 | 276.69112 | Titan: VA
24422 | 28105 | CAGBNR20 | 199.6528 | 2024-03-04 | Fly.ash | 193.9853 | 34.8944 | 228.8797 | 0.1524574 | 122.2573 | 0.5341552 | 3000 | 3941.7 | 235.86784 | Titan: VA
24423 | 29300 | D0GLNR53 | 173.1309 | 2024-03-04 | Slag | 148.8636 | 98.86364 | 247.7273 | 0.3990826 | 122.7227 | 0.4953943 | 3000 | 5406.9 | 235.86784 | Titan: VA
24424 | 29051 | CAN0NR60 | 296.5371 | 2024-03-04 | NA | 295.4545425 | 0 | 295.4545425 | 0 | 117.1199 | 0.3964057 | 6000 | 9447.3 | NA | Titan: VA
24425 | 28786 | CAK0NR60 | 289.5229 | 2024-03-04 | NA | 287.8788 | 0 | 287.8788 | 0 | 121.6977 | 0.4227395 | 4500 | 7324.4 | NA | Titan: VA
24426 | 28721 | CAJLNR20 | 181.9943 | 2024-03-04 | Slag | 157.2544 | 105.3719 | 262.6263 | 0.4012238 | 118.7286 | 0.452082 | 4000 | 5250.5 | 276.69112 | Titan: VA
24427 | 29361 | D6GLNR20 | 182.7761 | 2024-03-04 | Slag | 157.9823 | 106.4302 | 264.4124 | 0.4025157 | 119.7205 | 0.4527793 | 3000 | 5558.1 | 235.86784 | Titan: VA
24428 | 28789 | CAK0NR60 | 286.5049 | 2024-03-04 | NA | 284.7727 | 0 | 284.7727 | 0 | 124.1586 | 0.435992 | 4500 | 6630.7 | NA | Titan: VA
24429 | 28953 | CALANR20 | 241.2446 | 2024-03-04 | Fly.ash | 237.9808 | 41.52098 | 279.5017 | 0.1485536 | 118.5004 | 0.4239702 | 5000 | 4696.1 | 319.78236 | Titan: VA
24430 | 29055 | CAN0NR81 | 315.8035 | 2024-03-04 | NA | 317.2727241 | 0 | 317.2727241 | 0 | 123.5586 | 0.3894398 | 6000 | 7693.5 | NA | Titan: VA
24431 | 28785 | CAK0NR60 | 288.2367 | 2024-03-04 | NA | 286.9605 | 0 | 286.9605 | 0 | 121.6643 | 0.4239757 | 4500 | 6484 | NA | Titan: VA
24432 | 28923 | CAL0NR81 | 289.2311 | 2024-03-04 | NA | 290.1745 | 0 | 290.1745 | 0 | 122.4612 | 0.4220262 | 5000 | 5792.4 | 319.78236 | Titan: VA
24433 | 29056 | CAN0NR81 | 319.8777 | 2024-03-04 | NA | 321.6253 | 0 | 321.6253 | 0 | 124.7194 | 0.3877785 | 6000 | 8168.1 | NA | Titan: VA
24434 | 28289 | CAHBNR82 | 209.2056 | 2024-03-04 | Fly.ash | 203.4091 | 35.4545451 | 238.8636 | 0.1484301 | 112.6497 | 0.4716069 | 3500 | 3917.3 | 256.27948 | Titan: VA
24435 | 28907 | CAL0NR60 | 292.3405 | 2024-03-04 | NA | 292.2406 | 0 | 292.2406 | 0 | 122.5866 | 0.4194715 | 5000 | 6290.9 | 319.78236 | Titan: VA
24436 | 28090 | CAGBNR20 | 191.2824 | 2024-03-04 | Fly.ash | 184.573 | 46.60239 | 231.1754 | 0.2015889 | 118.7097 | 0.5135049 | 3000 | 2525.5 | 235.86784 | Titan: VA
24437 | 29309 | D0GLNR60 | 187.7556 | 2024-03-04 | Slag | 162.8015 | 107.6067 | 270.4082 | 0.3979417 | 121.8661 | 0.4506748 | 3000 | 5872.3 | 235.86784 | Titan: VA
24438 | 29045 | CALLNRA0 | 192.0748 | 2024-03-04 | Slag | 165.2273 | 110.6818 | 275.9091 | 0.4011532 | 123.859 | 0.4489125 | 5000 | 6650.8 | 319.78236 | Titan: VA
24439 | 29732 | E7L0NR60 | 306.8923 | 2024-03-04 | NA | 307.2727242 | 0 | 307.2727242 | 0 | 118.3338 | 0.38511 | 5000 | 6858.3 | 319.78236 | Titan: VA
24440 | 29310 | D0GLNR60 | 184.6623 | 2024-03-04 | Slag | 159.0909075 | 105.8081 | 264.899 | 0.399428 | 122.5112 | 0.4624829 | 3000 | 5517.1 | 235.86784 | Titan: VA
24441 | 29511 | DMJLNR20 | 180.0883 | 2024-03-04 | Slag | 154.9587 | 104.3388 | 259.2975 | 0.4023904 | 124.652 | 0.4807298 | 4000 | 5409.9 | 276.69112 | Titan: VA
24442 | 29019 | CALLNR20 | 199.1638 | 2024-03-04 | Slag | 173.7833 | 115.932 | 289.7153 | 0.4001585 | 116.6798 | 0.4027395 | 5000 | 5686.1 | 319.78236 | Titan: VA
24443 | 28719 | CAJLNR20 | 180.0978 | 2024-03-04 | Slag | 155.6818 | 103.4091 | 259.0909065 | 0.3991228 | 118.0454 | 0.455614 | 4000 | 4383.1 | 276.69112 | Titan: VA
24444 | 29392 | D7JLNR20 | 184.429 | 2024-03-04 | Slag | 159.954 | 105.2934 | 265.2474 | 0.3969631 | 118.7004 | 0.4475081 | 4000 | 4313.6 | 276.69112 | Titan: VA
24445 | 29339 | D1GCNR20 | 212.086 | 2024-03-04 | Fly.ash | 206.8885 | 68.41612 | 275.3046 | 0.2485106 | 133.3317 | 0.4843062 | 3000 | 5436.4 | 235.86784 | Titan: VA
24446 | 28824 | CAKANR60 | 243.8217 | 2024-03-04 | Fly.ash | 238.7511 | 59.22865 | 297.9798 | 0.1987673 | 129.8193 | 0.4356649 | 4500 | 6762.3 | NA | Titan: VA
24447 | 28084 | CAGBNR20 | 197.1188 | 2024-03-04 | Fly.ash | 191.3636 | 34.99999965 | 226.3636341 | 0.1546185 | 111.2575 | 0.4914991 | 3000 | 3314.4 | 235.86784 | Titan: VA
24448 | 29513 | DMJLNR20 | 200.8841 | 2024-03-04 | Slag | 174.9311 | 117.0799 | 292.011 | 0.4009434 | 128.986 | 0.4417163 | 4000 | 6009.8 | 276.69112 | Titan: VA
24449 | 28286 | CAHBNR60 | 232.4142 | 2024-03-04 | Fly.ash | 226.3545 | 39.02663 | 265.3811 | 0.1470588 | 127.7194 | 0.481268 | 3500 | 6754.9 | 256.27948 | Titan: VA
24450 | 29228 | D0GBNR20 | 206.4764 | 2024-03-04 | Fly.ash | 201.5611 | 67.03398 | 268.595 | 0.2495726 | 133.7176 | 0.4978409 | 3000 | 3983.7 | 235.86784 | Titan: VA
24451 | 28836 | CAKANR82 | 245.1957 | 2024-03-04 | Fly.ash | 241.8181794 | 42.27272685 | 284.0909 | 0.1488 | 120.8428 | 0.4253667 | 4500 | 4595.1 | NA | Titan: VA
24452 | 29261 | D0GBNR41 | 210.1087 | 2024-03-04 | Fly.ash | 206.1524 | 68.1818175 | 274.3342 | 0.2485356 | 124.647 | 0.4543616 | 3000 | 5117.1 | 235.86784 | Titan: VA
24453 | 28893 | CAL0NR20 | 285.9014 | 2024-03-04 | NA | 286.0036 | 0 | 286.0036 | 0 | 125.8706 | 0.4401014 | 5000 | 5428.5 | 319.78236 | Titan: VA
24454 | 28409 | CAJ0NR41 | 251.1016 | 2024-03-04 | NA | 249.5455 | 0 | 249.5455 | 0 | 114.0332 | 0.4569637 | 4000 | 3855 | 276.69112 | Titan: VA
24455 | 28904 | CAL0NR60 | 291.2598 | 2024-03-04 | NA | 290.404 | 0 | 290.404 | 0 | 122.274 | 0.4210477 | 5000 | 6005.4 | 319.78236 | Titan: VA
24456 | 28089 | CAGBNR20 | 189.9281 | 2024-03-04 | Fly.ash | 182.966 | 45.91368 | 228.8797 | 0.2006018 | 118.6218 | 0.5182714 | 3000 | 3483.4 | 235.86784 | Titan: VA
24457 | 28420 | CAJ0NR60 | 254.6447 | 2024-03-04 | NA | 252.7548 | 0 | 252.7548 | 0 | 114.0217 | 0.4511159 | 4000 | 6030.4 | 276.69112 | Titan: VA
24458 | 29298 | D0GLNR53 | 173.0194 | 2024-03-04 | Slag | 148.7013 | 99.35065 | 248.0519 | 0.4005236 | 122.3604 | 0.4932854 | 3000 | 5017.4 | 235.86784 | Titan: VA
24459 | 27986 | BAHCNR20 | 187.0761 | 2024-03-04 | Fly.ash | 180.3977 | 60.36932 | 240.767 | 0.2507375 | 129.8853 | 0.5394648 | 3500 | 3193 | 256.27948 | Titan: VA
24460 | 27840 | BAGCNR20 | 176.7419 | 2024-03-04 | Fly.ash | 169.5455 | 56.3636358 | 225.9091 | 0.249497 | 118.6849 | 0.5253657 | 3000 | 2497.9 | 235.86784 | Titan: VA
24461 | 29314 | D1GCNR20 | 203.7178 | 2024-03-04 | Fly.ash | 198.8636 | 69.88636 | 268.75 | 0.2600423 | 111.0981 | 0.4133883 | 3500 | 4640.2 | 256.27948 | Titan: VA
24462 | 29550 | DTGB5R60 | 193.8314 | 2024-03-04 | Slag | 168.1818165 | 115.3409 | 283.5227 | 0.4068136 | 119.3496 | 0.4209526 | 3000 | 6212.2 | 235.86784 | Titan: VA
24463 | 29465 | D7JNNR54 | 179.3658 | 2024-03-04 | Slag | 147.1861 | 146.645 | 293.8312 | 0.4990792 | 126.5991 | 0.4308566 | 4000 | 9034.8 | 276.69112 | Titan: VA
24464 | 28065 | CAG0NR20 | 257.7193 | 2024-03-04 | NA | 254.2373 | 0 | 254.2373 | 0 | 136.2991 | 0.5361097 | 3000 | 7456.1 | 235.86784 | Titan: VA
24465 | 28849 | CAKLNR20 | 191.7432 | 2024-03-04 | Slag | 166.0839 | 110.7226 | 276.8065 | 0.4 | 115.6911 | 0.4179493 | 4500 | 6023.3 | NA | Titan: VA
24466 | 29306 | D0GLNR53 | 189.6184 | 2024-03-04 | Slag | 163.961 | 108.9981 | 272.9592 | 0.3993203 | 130.4476 | 0.4779015 | 3000 | 4514.7 | 235.86784 | Titan: VA
24467 | 29393 | D7JLNR20 | 198.1844 | 2024-03-04 | Slag | 172.2727 | 116.5909 | 288.8636 | 0.4036192 | 119.2849 | 0.4129453 | 4000 | 6651.2 | 276.69112 | Titan: VA
24468 | 29303 | D0GLNR53 | 186.8483 | 2024-03-04 | Slag | 161.6445 | 106.7416 | 268.3861 | 0.3977165 | 123.178 | 0.4589583 | 3000 | 4646.1 | 235.86784 | Titan: VA
24469 | 30067 | SW409MA0 | 288.1152 | 2024-03-04 | NA | 292.6768 | 0 | 292.6768 | 0 | 134.1295 | 0.4582855 | 3500 | 6315.5 | 256.27948 | Titan: VA
24470 | 29305 | D0GLNR53 | 188.28 | 2024-03-04 | Slag | 162.5696 | 109.462 | 272.0315 | 0.402387 | 130.2965 | 0.4789757 | 3000 | 7160.6 | 235.86784 | Titan: VA
24471 | 29022 | CALLNR20 | 197.7385 | 2024-03-04 | Slag | 172.1591 | 115.9091 | 288.0682 | 0.4023669 | 116.9077 | 0.4058334 | 5000 | 5328.4 | 319.78236 | Titan: VA
24472 | 28739 | CAJLNRA0 | 176.4868 | 2024-03-04 | Slag | 150.2273 | 104.7727 | 255 | 0.4108734 | 115.0336 | 0.4511123 | 4000 | 6643.2 | 276.69112 | Titan: VA
24473 | 29394 | D7JLNR20 | 198.6906 | 2024-03-04 | Slag | 173.1818 | 115.2273 | 288.4091 | 0.3995272 | 119.5566 | 0.4145384 | 4000 | 5050.8 | 276.69112 | Titan: VA
24474 | 28744 | CAJLNRA0 | 177.7978 | 2024-03-04 | Slag | 151.2856 | 104.2241 | 255.5096 | 0.4079066 | 118.3837 | 0.4633236 | 4000 | 6224.8 | 276.69112 | Titan: VA
24475 | 28421 | CAJ0NR60 | 254.1579 | 2024-03-04 | NA | 251.7875 | 0 | 251.7875 | 0 | 119.8225 | 0.4758874 | 4000 | 5758.8 | 276.69112 | Titan: VA
24476 | 28229 | CAH0NRC2 | 242.2068 | 2024-03-04 | NA | 238.4091 | 0 | 238.4091 | 0 | 120.1194 | 0.5038375 | 3500 | 4872.5 | 256.27948 | Titan: VA
24477 | 28778 | CAK0NR42 | 283.9161 | 2024-03-04 | NA | 283.6363608 | 0 | 283.6363608 | 0 | 115.7758 | 0.4081839 | 4500 | 5918.2 | NA | Titan: VA
24478 | 29311 | D0GLNR60 | 181.1161 | 2024-03-04 | Slag | 156.8627 | 104.2781 | 261.1408 | 0.3993174 | 122.7467 | 0.4700402 | 3000 | 6288.7 | 235.86784 | Titan: VA
24479 | 29755 | E7L0NR82 | 336.0597 | 2024-03-04 | NA | 340.2273 | 0 | 340.2273 | 0 | 120.5714 | 0.3543848 | 5000 | 8561.9 | 319.78236 | Titan: VA
24480 | 29039 | CALLNR60 | 226.2195 | 2024-03-04 | Slag | 200.1837 | 131.7723 | 331.9559 | 0.3969571 | 119.0018 | 0.3584869 | 5000 | 7568 | 319.78236 | Titan: VA
24481 | 28750 | CAJLNRC1 | 188.2241 | 2024-03-04 | Slag | 162.2727 | 112.9545 | 275.2273 | 0.4104046 | 117.8875 | 0.4283279 | 4000 | 7753.6 | 276.69112 | Titan: VA
24482 | 28887 | CAL0NR20 | 322.409 | 2024-03-04 | NA | 326.2826 | 0 | 326.2826 | 0 | 122.3455 | 0.3749678 | 5000 | 6780.3 | 319.78236 | Titan: VA
24483 | 28961 | CALANR42 | 268.6743 | 2024-03-04 | Fly.ash | 268.1359 | 47.75023 | 315.8861 | 0.1511628 | 118.7755 | 0.3760073 | 5000 | 7555.4 | 319.78236 | Titan: VA
24484 | 29736 | E7L0NR60 | 346.1751 | 2024-03-04 | NA | 350.5155 | 0 | 350.5155 | 0 | 120.8823 | 0.34487 | 5000 | 7316.4 | 319.78236 | Titan: VA
24485 | 29737 | E7L0NR60 | 340.3869 | 2024-03-04 | NA | 344.5822 | 0 | 344.5822 | 0 | 120.9026 | 0.3508671 | 5000 | 8925.2 | 319.78236 | Titan: VA
24486 | 29895 | H3N05R60 | 383.9773 | 2024-03-04 | NA | 389.8072 | 0 | 389.8072 | 0 | 122.9791 | 0.3154869 | 6000 | 9427 | NA | Titan: VA
24487 | 29312 | D0GLNR60 | 186.6724 | 2024-03-04 | Slag | 161.8457 | 109.2746 | 271.1203 | 0.4030483 | 126.6168 | 0.4670133 | 3000 | 5343.4 | 235.86784 | Titan: VA
24488 | 28431 | CAJ0NR60 | 274.9426 | 2024-03-04 | NA | 275.023 | 0 | 275.023 | 0 | 124.6389 | 0.4531947 | 4000 | 5136.5 | 276.69112 | Titan: VA
24489 | 29299 | D0GLNR53 | 177.4561 | 2024-03-04 | Slag | 152.868 | 101.1905 | 254.0584 | 0.3982961 | 122.3675 | 0.4816509 | 3000 | 4284.1 | 235.86784 | Titan: VA
24490 | 29551 | DTGB5R60 | 199.6018 | 2024-03-04 | Slag | 174.4318 | 114.2045 | 288.6364 | 0.3956693 | 122.6536 | 0.4249416 | 3000 | 6597 | 235.86784 | Titan: VA
24491 | 29307 | D0GLNR53 | 186.4336 | 2024-03-04 | Slag | 161.3866 | 106.7493 | 268.1359 | 0.3981164 | 132.4822 | 0.4940859 | 3000 | 5198.8 | 235.86784 | Titan: VA
24492 | 27855 | BAGCNR20 | 172.9717 | 2024-03-04 | Fly.ash | 165.5526 | 56.14973 | 221.7023 | 0.2532663 | 123.318 | 0.5562323 | 3000 | 2690.5 | 235.86784 | Titan: VA
24493 | 28436 | CAJ0NR60 | 266.7818 | 2024-03-04 | NA | 263.0854 | 0 | 263.0854 | 0 | 127.1125 | 0.4831604 | 4000 | 9144 | 276.69112 | Titan: VA
24494 | 28435 | CAJ0NR60 | 266.7314 | 2024-03-04 | NA | 263.0854 | 0 | 263.0854 | 0 | 126.7334 | 0.4817195 | 4000 | 6679.9 | 276.69112 | Titan: VA
24495 | 28570 | CAJANR20 | 216.3035 | 2024-03-04 | Fly.ash | 209.8485 | 51.51515 | 261.3636 | 0.1971014 | 122.6653 | 0.4693282 | 4000 | 5893 | 276.69112 | Titan: VA
24496 | 27798 | BAG0NR20 | 233.08 | 2024-03-04 | NA | 228.6501 | 0 | 228.6501 | 0 | 129.2576 | 0.5653075 | 3000 | 5901 | 235.86784 | Titan: VA
24497 | 27928 | BAH0NR20 | 250.5312 | 2024-03-04 | NA | 247.4747 | 0 | 247.4747 | 0 | 133.3687 | 0.5389183 | 3500 | 6225.4 | 256.27948 | Titan: VA
24498 | 28402 | CAJ0NR20 | 269.8378 | 2024-03-04 | NA | 267.104 | 0 | 267.104 | 0 | 133.5748 | 0.5000853 | 4000 | 7108 | 276.69112 | Titan: VA
24499 | 28363 | CAJ0NR20 | 269.5816 | 2024-03-04 | NA | 267.2176 | 0 | 267.2176 | 0 | 121.8989 | 0.4561783 | 4000 | 6785.9 | 276.69112 | Titan: VA
24500 | 29485 | D7JNNR60 | 180.1825 | 2024-03-04 | Slag | 146.9697 | 145.9596 | 292.9293 | 0.4982759 | 128.0034 | 0.436977 | 4000 | 7828.6 | 276.69112 | Titan: VA
24501 | 29237 | D0GBNR20 | 209.5376 | 2024-03-04 | Fly.ash | 204.775 | 67.49311 | 272.2681 | 0.2478921 | 137.2736 | 0.5041852 | 3000 | 3742.8 | 235.86784 | Titan: VA
24502 | 28441 | CAJ0NR60 | 274.0177 | 2024-03-04 | NA | 270.3843 | 0 | 270.3843 | 0 | 141.8468 | 0.5246118 | 4000 | 8541.9 | 276.69112 | Titan: VA
24503 | 28136 | CAGBNR20 | 191.5062 | 2024-03-04 | Fly.ash | 183.1956 | 44.99541 | 228.191 | 0.1971831 | 125.6884 | 0.5508036 | 3000 | 5328.5 | 235.86784 | Titan: VA
24504 | 29448 | D7JNNR20 | 179.4461 | 2024-03-04 | Slag | 147.3829 | 146.9238 | 294.3067 | 0.49922 | 127.7574 | 0.4340963 | 4000 | 6700.1 | 276.69112 | Titan: VA
24505 | 30076 | SW5A5R20 | 207.2256 | 2024-03-04 | Fly.ash | 202.2727 | 37.04545 | 239.3182 | 0.1547958 | 113.6568 | 0.4749194 | 3500 | 4077 | 256.27948 | Titan: VA
24506 | 29215 | D0GBNR20 | 212.9948 | 2024-03-04 | Fly.ash | 208.9518 | 69.80519 | 278.757 | 0.250416 | 132.0398 | 0.4736735 | 3000 | 3668.5 | 235.86784 | Titan: VA
24507 | 29738 | E7L0NR60 | 336.7358 | 2024-03-04 | NA | 340.9090875 | 0 | 340.9090875 | 0 | 120.9426 | 0.3547648 | 5000 | 6737.9 | 319.78236 | Titan: VA
24508 | 28218 | CAH0NR20 | 266.0712 | 2024-03-04 | NA | 262.9459 | 0 | 262.9459 | 0 | 134.4258 | 0.51123 | 3500 | 7075.9 | 256.27948 | Titan: VA
24509 | 28135 | CAGBNR20 | 191.5711 | 2024-03-04 | Fly.ash | 183.1956 | 45.454545 | 228.6501 | 0.1987952 | 125.6593 | 0.5495701 | 3000 | 5264.4 | 235.86784 | Titan: VA
24510 | 28489 | CAJ0NRA0 | 268.1259 | 2024-03-04 | NA | 264.0037 | 0 | 264.0037 | 0 | 135.0923 | 0.5117062 | 4000 | 5896 | 276.69112 | Titan: VA
24511 | 27790 | BAG0NR20 | 230.4628 | 2024-03-04 | NA | 228.191 | 0 | 228.191 | 0 | 122.3311 | 0.5360909 | 3000 | 4000 | 235.86784 | Titan: VA
24512 | 29225 | D0GBNR20 | 205.5209 | 2024-03-04 | Fly.ash | 200.6428 | 67.03398 | 267.6768 | 0.2504288 | 133.4293 | 0.4984717 | 3000 | 4095 | 235.86784 | Titan: VA
24513 | 27943 | BAH0NR20 | 248.3969 | 2024-03-04 | NA | 245.1791 | 0 | 245.1791 | 0 | 137.0214 | 0.5588626 | 3500 | 6116.6 | 256.27948 | Titan: VA
24514 | 28422 | CAJ0NR60 | 272.7862 | 2024-03-04 | NA | 269.5133 | 0 | 269.5133 | 0 | 122.9425 | 0.4561647 | 4000 | 9327.3 | 276.69112 | Titan: VA
24515 | 28788 | CAK0NR60 | 286.2677 | 2024-03-04 | NA | 284.2057 | 0 | 284.2057 | 0 | 123.8332 | 0.4357167 | 4500 | 7967.6 | NA | Titan: VA
24516 | 27805 | BAG0NR20 | 234.3375 | 2024-03-04 | NA | 230.0275 | 0 | 230.0275 | 0 | 129.6901 | 0.5638023 | 3000 | 4980.8 | 235.86784 | Titan: VA
24517 | 29048 | CALLNRE0 | 223.6842 | 2024-03-04 | Slag | 197.7273 | 129.9999987 | 327.7273 | 0.3966713 | 119.2949 | 0.3640065 | 5000 | 8447.1 | 319.78236 | Titan: VA
24518 | 29217 | D0GBNR20 | 212.9961 | 2024-03-04 | Fly.ash | 208.7198 | 68.64564 | 277.3655 | 0.2474916 | 132.4569 | 0.4775536 | 3000 | 4749.4 | 235.86784 | Titan: VA
24519 | 29487 | D7JNNR60 | 179.4476 | 2024-03-04 | Slag | 147.2634 | 146.5677 | 293.8312 | 0.4988161 | 131.8268 | 0.4486481 | 4000 | 6755.6 | 276.69112 | Titan: VA
24520 | 29499 | DGLLNR20 | 201.2996 | 2024-03-04 | Slag | 175.5566 | 117.8108 | 293.3673 | 0.401581 | 123.1895 | 0.4199154 | 5000 | 6110.5 | 319.78236 | Titan: VA
24521 | 28802 | CAKA9M60 | 252.1947 | 2024-03-04 | Fly.ash | 253.6731 | 43.84757 | 297.5207 | 0.1473765 | 116.0384 | 0.3900179 | 4500 | 6795.1 | NA | Titan: VA
24522 | 28732 | CAJLNR60 | 196.8582 | 2024-03-04 | Slag | 171.4876 | 115.0138 | 286.5014 | 0.4014423 | 123.0516 | 0.4294973 | 4000 | 6270.2 | 276.69112 | Titan: VA
24523 | 28092 | CAGBNR20 | 204.0766 | 2024-03-04 | Fly.ash | 199.5455 | 49.9999995 | 249.5455 | 0.2003643 | 118.839 | 0.4762218 | 3000 | 3533 | 235.86784 | Titan: VA
24524 | 29489 | D7JNNR93 | 176.7842 | 2024-03-04 | Slag | 144.7906 | 147.855 | 292.6456 | 0.5052356 | 130.5211 | 0.4460041 | 4000 | 7189 | 276.69112 | Titan: VA
24525 | 28667 | CAJANRE0 | 214.7833 | 2024-03-04 | Fly.ash | 205.6933 | 56.93297 | 262.6263 | 0.2167832 | 122.0957 | 0.464903 | 4000 | 7244.4 | 276.69112 | Titan: VA
24526 | 29482 | D7JNNR60 | 181.973 | 2024-03-04 | Slag | 148.3012 | 148.7603 | 297.0615 | 0.5007728 | 127.4034 | 0.4288788 | 4000 | 6942.4 | 276.69112 | Titan: VA
24527 | 28423 | CAJ0NR60 | 266.737 | 2024-03-04 | NA | 263.0854 | 0 | 263.0854 | 0 | 123.08 | 0.4678329 | 4000 | 7058 | 276.69112 | Titan: VA
24528 | 28209 | CAH05RA0 | 264.4414 | 2024-03-04 | NA | 262.6263 | 0 | 262.6263 | 0 | 133.4888 | 0.5082842 | 3500 | 5723.2 | 256.27948 | Titan: VA
24529 | 28877 | CAKLNR60 | 213.1116 | 2024-03-04 | Slag | 184.1373 | 122.9128 | 307.0501 | 0.4003021 | 135.979 | 0.442856 | 4500 | 9484.2 | NA | Titan: VA
24530 | 29229 | D0GBNR20 | 206.0757 | 2024-03-04 | Fly.ash | 201.1019 | 67.49311 | 268.595 | 0.2512821 | 133.9069 | 0.4985456 | 3000 | 4603.6 | 235.86784 | Titan: VA
24531 | 28822 | CAKANR60 | 242.1395 | 2024-03-04 | Fly.ash | 237.3737 | 59.22865 | 296.6024 | 0.1996904 | 129.5935 | 0.4369267 | 4500 | 7013.3 | NA | Titan: VA
24532 | 28881 | CAKLNR60 | 210.2197 | 2024-03-04 | Slag | 181.81818 | 121.8369 | 303.6551 | 0.4012346 | 151.8523 | 0.5000816 | 4500 | 8454.4 | NA | Titan: VA
24533 | 28666 | CAJANRE0 | 217.3285 | 2024-03-04 | Fly.ash | 208.4481 | 57.3921 | 265.8402 | 0.2158895 | 121.9427 | 0.4587066 | 4000 | 6194 | 276.69112 | Titan: VA
24534 | 29486 | D7JNNR60 | 180.4226 | 2024-03-04 | Slag | 146.9238 | 146.9238 | 293.8476 | 0.5 | 128.1632 | 0.4361555 | 4000 | 6879.2 | 276.69112 | Titan: VA
24535 | 29248 | D0GBNR20 | 208.6386 | 2024-03-04 | Fly.ash | 203.6178 | 67.718 | 271.3358 | 0.2495726 | 141.163 | 0.5202519 | 3000 | 3235.3 | 235.86784 | Titan: VA
24536 | 28424 | CAJ0NR60 | 263.8343 | 2024-03-04 | NA | 259.9999974 | 0 | 259.9999974 | 0 | 123.0997 | 0.4734602 | 4000 | 7665.2 | 276.69112 | Titan: VA
24537 | 27953 | BAHC5R20 | 187.5945 | 2024-03-04 | Fly.ash | 181.359 | 59.68779 | 241.0468 | 0.247619 | 129.4874 | 0.5371876 | 3500 | 4308.9 | 256.27948 | Titan: VA
24538 | 27803 | BAG0NR20 | 232.2028 | 2024-03-04 | NA | 227.7319 | 0 | 227.7319 | 0 | 129.6242 | 0.5691966 | 3000 | 6204.6 | 235.86784 | Titan: VA
24539 | 28440 | CAJ0NR60 | 275.6361 | 2024-03-04 | NA | 272.2587 | 0 | 272.2587 | 0 | 134.5863 | 0.4943323 | 4000 | 5691.7 | 276.69112 | Titan: VA
24540 | 28475 | CAJ0NRA0 | 267.7599 | 2024-03-04 | NA | 263.5445 | 0 | 263.5445 | 0 | 134.1826 | 0.5091458 | 4000 | 6294.1 | 276.69112 | Titan: VA
24541 | 29483 | D7JNNR60 | 180.8706 | 2024-03-04 | Slag | 147.3829 | 145.5464 | 292.9293 | 0.4968652 | 127.6964 | 0.435929 | 4000 | 7434.8 | 276.69112 | Titan: VA
24542 | 28870 | CAKLNR60 | 206.4605 | 2024-03-04 | Slag | 178.1451 | 122.1304 | 300.2755 | 0.4067278 | 128.5083 | 0.427968 | 4500 | 7915.3 | NA | Titan: VA
24543 | 28219 | CAH0NR20 | 267.8389 | 2024-03-04 | NA | 265.3061 | 0 | 265.3061 | 0 | 142.3058 | 0.5363833 | 3500 | 6610.8 | 256.27948 | Titan: VA
24544 | 28360 | CAJ0NR20 | 265.2456 | 2024-03-04 | NA | 262.1671 | 0 | 262.1671 | 0 | 121.3507 | 0.4628755 | 4000 | 5759.4 | 276.69112 | Titan: VA
24545 | 28883 | CAKLNR93 | 211.8982 | 2024-03-04 | Slag | 183.224 | 125.1171 | 308.3411 | 0.4057751 | 147.46 | 0.4782366 | 4500 | 9103.9 | NA | Titan: VA
24546 | 29006 | CALANRE6 | 283.3371 | 2024-03-04 | Fly.ash | 280.0735 | 38.56749 | 318.641 | 0.1210375 | 125.5582 | 0.394043 | 5000 | 11210 | 319.78236 | Titan: VA
24547 | 28791 | CAK0NR60 | 292.2754 | 2024-03-04 | NA | 290.6336 | 0 | 290.6336 | 0 | 128.0479 | 0.440582 | 4500 | 7302 | NA | Titan: VA
24548 | 28828 | CAKANR60 | 263.0481 | 2024-03-04 | Fly.ash | 258.2006 | 47.32896 | 305.5295 | 0.154908 | 141.0852 | 0.4617727 | 4500 | 6140.7 | NA | Titan: VA
24549 | 29252 | D0GBNR20 | 211.0175 | 2024-03-04 | Fly.ash | 205.9513 | 68.65042 | 274.6017 | 0.25 | 146.1692 | 0.5322955 | 3000 | 5912 | 235.86784 | Titan: VA
24550 | 27930 | BAH0NR20 | 247.2876 | 2024-03-04 | NA | 243.8017 | 0 | 243.8017 | 0 | 133.5491 | 0.5477778 | 3500 | 4506 | 256.27948 | Titan: VA
24551 | 28942 | CAL0NRE0 | 301.7351 | 2024-03-04 | NA | 300.0459 | 0 | 300.0459 | 0 | 124.9352 | 0.416387 | 5000 | 9368.8 | 319.78236 | Titan: VA
24552 | 28941 | CAL0NRE0 | 299.2611 | 2024-03-04 | NA | 297.5207 | 0 | 297.5207 | 0 | 124.7899 | 0.4194328 | 5000 | 9163.3 | 319.78236 | Titan: VA
24553 | 28669 | CAJANRE0 | 220.4945 | 2024-03-04 | Fly.ash | 212.1212 | 52.57117 | 264.6924 | 0.1986123 | 123.0941 | 0.465046 | 4000 | 7163.6 | 276.69112 | Titan: VA
24554 | 28203 | CAGBNRF2 | 214.9974 | 2024-03-04 | Fly.ash | 202.4793 | 36.04224 | 238.5216 | 0.1511068 | 130.3912 | 0.5466641 | 3000 | 4008.8 | 235.86784 | Titan: VA
24555 | 28371 | CAJ0NR20 | 268.273 | 2024-03-04 | NA | 265.1515 | 0 | 265.1515 | 0 | 122.7575 | 0.462971 | 4000 | 5961.1 | 276.69112 | Titan: VA
24556 | 27828 | BAGC5R20 | 168.6312 | 2024-03-04 | Fly.ash | 161.3866 | 68.41139 | 229.798 | 0.2977023 | 138.2434 | 0.6015867 | 3000 | 5333.3 | 235.86784 | Titan: VA
24557 | 28262 | CAHBNR20 | 209.3124 | 2024-03-04 | Fly.ash | 200.9090889 | 49.9999995 | 250.9090884 | 0.1992754 | 129.6726 | 0.5168112 | 3500 | 6367.2 | 256.27948 | Titan: VA
24558 | 29333 | D1GCNR20 | 205.81 | 2024-03-04 | Fly.ash | 200.2273 | 67.04545 | 267.2727246 | 0.2508503 | 126.3615 | 0.472781 | 3000 | 4837.3 | 235.86784 | Titan: VA
24559 | 28769 | CAK0NR20 | 291.937 | 2024-03-04 | NA | 291.0927 | 0 | 291.0927 | 0 | 124.4509 | 0.42753 | 4500 | 6245.6 | NA | Titan: VA
24560 | 29211 | D0GBNR20 | 210.0026 | 2024-03-04 | Fly.ash | 204.7774 | 68.64564 | 273.423 | 0.2510602 | 130.7303 | 0.4781247 | 3000 | 3446.8 | 235.86784 | Titan: VA
24561 | 28379 | CAJ0NR20 | 266.1828 | 2024-03-04 | NA | 262.6263 | 0 | 262.6263 | 0 | 124.7173 | 0.474885 | 4000 | 6106.7 | 276.69112 | Titan: VA
24562 | 28758 | CAK0NR20 | 285.0155 | 2024-03-04 | NA | 283.4091 | 0 | 283.4091 | 0 | 123.299 | 0.4350567 | 4500 | 6786 | NA | Titan: VA
24563 | 29338 | D1GCNR20 | 208.2353 | 2024-03-04 | Fly.ash | 203.168 | 67.72268 | 270.8907 | 0.25 | 130.8841 | 0.483162 | 3000 | 4511.8 | 235.86784 | Titan: VA
24564 | 29193 | D0GBNR20 | 206.5828 | 2024-03-04 | Fly.ash | 201.5611 | 67.49311 | 269.0542 | 0.2508532 | 128.0774 | 0.4760282 | 3000 | 4609.6 | 235.86784 | Titan: VA
24565 | 29327 | D1GCNR20 | 209.973 | 2024-03-04 | Fly.ash | 205.0046 | 67.26354 | 272.2681 | 0.2470489 | 122.739 | 0.4508021 | 3000 | 4532.9 | 235.86784 | Titan: VA
24566 | 27807 | BAG0NR20 | 236.1723 | 2024-03-04 | NA | 232.0937 | 0 | 232.0937 | 0 | 132.58 | 0.571235 | 3000 | 4187.4 | 235.86784 | Titan: VA
24567 | 27932 | BAH0NR20 | 249.774 | 2024-03-04 | NA | 246.5565 | 0 | 246.5565 | 0 | 133.7654 | 0.5425347 | 3500 | 4718.4 | 256.27948 | Titan: VA
24568 | 28148 | CAGBNR20 | 208.1042 | 2024-03-04 | Fly.ash | 200.5178 | 50.05754 | 250.5754 | 0.1997704 | 126.6945 | 0.5056144 | 3000 | 4262.1 | 235.86784 | Titan: VA
24569 | 28538 | CAJ0NRE0 | 273.6604 | 2024-03-04 | NA | 268.8246 | 0 | 268.8246 | 0 | 134.7403 | 0.5012199 | 4000 | 6699 | 276.69112 | Titan: VA
24570 | 28652 | CAJANR60 | 229.4434 | 2024-03-04 | Fly.ash | 222.6814 | 54.86685 | 277.5482 | 0.197684 | 128.9353 | 0.4645512 | 4000 | 6527.6 | 276.69112 | Titan: VA
24571 | 30075 | SW50NR20 | 257.1394 | 2024-03-04 | NA | 252.7548 | 0 | 252.7548 | 0 | 130.5502 | 0.5165094 | 3500 | 5893.6 | 256.27948 | Titan: VA
24572 | 29452 | D7JNNR20 | 184.3683 | 2024-03-04 | Slag | 151.772 | 146.7643 | 298.5362 | 0.4916129 | 129.7949 | 0.4347711 | 4000 | 5905.1 | 276.69112 | Titan: VA
24573 | 28205 | CAGLNR20 | 177.5606 | 2024-03-04 | Slag | 150.1377 | 100.7805 | 250.9183 | 0.4016468 | 127.1567 | 0.5067652 | 3000 | 6324.4 | 235.86784 | Titan: VA
24574 | 29187 | D0GBNR20 | 210.2823 | 2024-03-04 | Fly.ash | 205.2342 | 67.03398 | 272.2681 | 0.2462057 | 127.4517 | 0.4681109 | 3000 | 4485.7 | 235.86784 | Titan: VA
24575 | 27826 | BAGC5R20 | 177.0121 | 2024-03-04 | Fly.ash | 170.9090892 | 58.86364 | 229.7727 | 0.256182 | 133.2092 | 0.5797431 | 3000 | 3644.5 | 235.86784 | Titan: VA
24576 | 29106 | D0GBNR20 | 221.3371 | 2024-03-04 | Fly.ash | 217.9545 | 54.31818 | 272.2727 | 0.1994992 | 123.6387 | 0.4540987 | 3000 | 6208.5 | 235.86784 | Titan: VA
24577 | 28358 | CAJ0NR20 | 262.8352 | 2024-03-04 | NA | 260.2273 | 0 | 260.2273 | 0 | 120.0428 | 0.4612999 | 4000 | 6368.4 | 276.69112 | Titan: VA
24578 | 28376 | CAJ0NR20 | 270.7721 | 2024-03-04 | NA | 268.595 | 0 | 268.595 | 0 | 123.7285 | 0.4606508 | 4000 | 6002.2 | 276.69112 | Titan: VA
24579 | 28048 | CAF0NR20 | 239.9203 | 2024-03-04 | NA | 235.0781 | 0 | 235.0781 | 0 | 126.3191 | 0.5373497 | 2500 | 5323.3 | 213.18824 | Titan: VA
24580 | 28235 | CAH0NRE0 | 254.5899 | 2024-03-04 | NA | 250.2296 | 0 | 250.2296 | 0 | 135.4818 | 0.5414299 | 3500 | 5574.7 | 256.27948 | Titan: VA
24581 | 28267 | CAHBNR20 | 221.4059 | 2024-03-04 | Fly.ash | 214.876 | 54.63728 | 269.5133 | 0.2027257 | 132.4555 | 0.4914619 | 3500 | 5308.1 | 256.27948 | Titan: VA
24582 | 27814 | BAG0NR20 | 233.4385 | 2024-03-04 | NA | 230.2571 | 0 | 230.2571 | 0 | 134.9256 | 0.5859779 | 3000 | 4201.5 | 235.86784 | Titan: VA
24583 | 28614 | CAJANR20 | 229.7357 | 2024-03-04 | Fly.ash | 225.2298 | 56.17977 | 281.4096 | 0.199637 | 129.2277 | 0.4592156 | 4000 | 5002.5 | 276.69112 | Titan: VA
24584 | 29188 | D0GBNR20 | 223.6058 | 2024-03-04 | Fly.ash | 220.1226 | 54.90296 | 275.0255 | 0.1996286 | 127.5051 | 0.4636117 | 3000 | 4065.9 | 235.86784 | Titan: VA
24585 | 27811 | BAG0NR20 | 232.1736 | 2024-03-04 | NA | 228.8797 | 0 | 228.8797 | 0 | 134.2068 | 0.586364 | 3000 | 4709.9 | 235.86784 | Titan: VA
24586 | 29180 | D0GBNR20 | 220.4205 | 2024-03-04 | Fly.ash | 216.8182 | 54.99999945 | 271.8181791 | 0.2023411 | 127.0505 | 0.4674099 | 3000 | 5263.2 | 235.86784 | Titan: VA
24587 | 28585 | CAJANR20 | 223.0139 | 2024-03-04 | Fly.ash | 218.181816 | 56.31313 | 274.4949 | 0.2051518 | 124.2977 | 0.4528233 | 4000 | 4668.7 | 276.69112 | Titan: VA
24588 | 27956 | BAHC5R20 | 185.0274 | 2024-03-04 | Fly.ash | 179.5225 | 59.91735 | 239.4399 | 0.2502397 | 135.6909 | 0.5667013 | 3500 | 4784.9 | 256.27948 | Titan: VA
24589 | 28808 | CAKANR20 | 266.2817 | 2024-03-04 | Fly.ash | 262.8458 | 50.39526 | 313.2411 | 0.1608833 | 126.5221 | 0.4039127 | 4500 | 5308 | NA | Titan: VA
24590 | 27936 | BAH0NR20 | 247.1812 | 2024-03-04 | NA | 244.4904 | 0 | 244.4904 | 0 | 134.8536 | 0.5515704 | 3500 | 4691.1 | 256.27948 | Titan: VA
24591 | 29377 | D7JBNR20 | 248.4179 | 2024-03-04 | Fly.ash | 246.786 | 61.7539 | 308.5399 | 0.2001488 | 126.7952 | 0.4109524 | 4000 | 4583.3 | 276.69112 | Titan: VA
24592 | 28839 | CAKANR94 | 263.5031 | 2024-03-04 | Fly.ash | 262.5 | 45.83333 | 308.3333 | 0.1486486 | 125.7567 | 0.4078596 | 4500 | 4247.4 | NA | Titan: VA
24593 | 28257 | CAHBNR20 | 219.1641 | 2024-03-04 | Fly.ash | 212.7272706 | 53.18181765 | 265.9091 | 0.2 | 127.9672 | 0.4812442 | 3500 | 5019.1 | 256.27948 | Titan: VA
24594 | 29202 | D0GBNR20 | 222.6868 | 2024-03-04 | Fly.ash | 219.2378 | 57.16253 | 276.4004 | 0.2068106 | 130.1763 | 0.47097 | 3000 | 4548.5 | 235.86784 | Titan: VA
24595 | 27809 | BAG0NR20 | 232.0939 | 2024-03-04 | NA | 228.8797 | 0 | 228.8797 | 0 | 133.8518 | 0.584813 | 3000 | 4415 | 235.86784 | Titan: VA
24596 | 29200 | D0GBNR20 | 223.399 | 2024-03-04 | Fly.ash | 219.9265 | 54.63728 | 274.5638 | 0.1989967 | 129.7972 | 0.4727396 | 3000 | 4687.2 | 235.86784 | Titan: VA
24597 | 28840 | CAKANR94 | 265.9938 | 2024-03-04 | Fly.ash | 265.1515 | 47.34848 | 312.5 | 0.1515152 | 125.9713 | 0.4031083 | 4500 | 5357.9 | NA | Titan: VA
24598 | 28841 | CAKANR94 | 268.6611 | 2024-03-04 | Fly.ash | 267.7196 | 46.61017 | 314.3297 | 0.1482843 | 127.259 | 0.4048584 | 4500 | 6348.5 | NA | Titan: VA
24599 | 28770 | CAK0NR20 | 289.2711 | 2024-03-04 | NA | 288.6847 | 0 | 288.6847 | 0 | 124.6549 | 0.431803 | 4500 | 5949.8 | NA | Titan: VA
24600 | 28147 | CAGBNR20 | 201.1016 | 2024-03-04 | Fly.ash | 195.3395 | 48.90679 | 244.2463 | 0.2002356 | 126.5527 | 0.5181357 | 3000 | 4676 | 235.86784 | Titan: VA
24601 | 28795 | CAK0NR94 | 286.8851 | 2024-03-04 | NA | 286.2096 | 0 | 286.2096 | 0 | 128.0414 | 0.4473694 | 4500 | 7841.3 | NA | Titan: VA
24602 | 27931 | BAH0NR20 | 247.3497 | 2024-03-04 | NA | 244.7199 | 0 | 244.7199 | 0 | 133.7001 | 0.5463391 | 3500 | 4603.2 | 256.27948 | Titan: VA
24603 | 29375 | D7JBNR20 | 248.8842 | 2024-03-04 | Fly.ash | 247.4747 | 62.90174 | 310.3765 | 0.2026627 | 126.4161 | 0.4072993 | 4000 | 4661 | 276.69112 | Titan: VA
24604 | 28227 | CAH0NRA0 | 273.3944 | 2024-03-04 | NA | 270.3843 | 0 | 270.3843 | 0 | 138.3667 | 0.511741 | 3500 | 5627.7 | 256.27948 | Titan: VA
24605 | 29421 | D7JNNR20 | 176.2407 | 2024-03-04 | Slag | 144.5454531 | 144.7727 | 289.3182 | 0.5003928 | 123.6333 | 0.4273264 | 4000 | 5585.3 | 276.69112 | Titan: VA
24606 | 28781 | CAK0NR60 | 305.5577 | 2024-03-04 | NA | 305.6818 | 0 | 305.6818 | 0 | 115.7503 | 0.3786625 | 4500 | 6070.2 | NA | Titan: VA
24607 | 29552 | DTGB5R60 | 223.2314 | 2024-03-04 | Fly.ash | 219.0083 | 73.23232 | 292.2406 | 0.2505892 | 126.5732 | 0.4331129 | 3000 | 4679.4 | 235.86784 | Titan: VA
24608 | 29231 | D0GBNR20 | 211.7938 | 2024-03-04 | Fly.ash | 206.8567 | 67.02619 | 273.8829 | 0.2447257 | 134.523 | 0.4911697 | 3000 | 4396.3 | 235.86784 | Titan: VA
24609 | 27919 | BAH0NR20 | 236.0643 | 2024-03-04 | NA | 233.1818 | 0 | 233.1818 | 0 | 124.2984 | 0.5330537 | 3500 | 4981.9 | 256.27948 | Titan: VA
24610 | 28352 | CAJ0NR20 | 272.5357 | 2024-03-04 | NA | 270.9090882 | 0 | 270.9090882 | 0 | 114.9488 | 0.4243075 | 4000 | 5530.4 | 276.69112 | Titan: VA
24611 | 28428 | CAJ0NR60 | 272.2942 | 2024-03-04 | NA | 271.8181791 | 0 | 271.8181791 | 0 | 124.6077 | 0.4584229 | 4000 | 6336.8 | 276.69112 | Titan: VA
24612 | 28534 | CAJ0NRE0 | 271.9807 | 2024-03-04 | NA | 269.577 | 0 | 269.577 | 0 | 118.535 | 0.4397076 | 4000 | 5483.7 | 276.69112 | Titan: VA
24613 | 28908 | CAL0NR60 | 331.2422 | 2024-03-04 | NA | 333.1415 | 0 | 333.1415 | 0 | 122.8205 | 0.3686736 | 5000 | 6660.4 | 319.78236 | Titan: VA
24614 | 28782 | CAK0NR60 | 306.1804 | 2024-03-04 | NA | 306.3636333 | 0 | 306.3636333 | 0 | 116.1293 | 0.3790572 | 4500 | 6361.2 | NA | Titan: VA
24615 | 28818 | CAKANR60 | 264.1869 | 2024-03-04 | Fly.ash | 261.8181792 | 46.13636 | 307.9545 | 0.1498155 | 121.0822 | 0.3931819 | 4500 | 6393.8 | NA | Titan: VA
24616 | 28249 | CAHBNR20 | 212.0511 | 2024-03-04 | Fly.ash | 206.1206 | 53.33033 | 259.4509 | 0.2055507 | 122.7969 | 0.4732951 | 3500 | 3534 | 256.27948 | Titan: VA
24617 | 28434 | CAJ0NR60 | 275.1413 | 2024-03-04 | NA | 274.3342 | 0 | 274.3342 | 0 | 125.8751 | 0.4588385 | 4000 | 5309.1 | 276.69112 | Titan: VA
24618 | 28753 | CAK09R20 | 266.5423 | 2024-03-04 | NA | 269.9999973 | 0 | 269.9999973 | 0 | 126.3932 | 0.4681228 | 4500 | 6602.3 | NA | Titan: VA
24619 | 28069 | CAG0NRA0 | 255.1667 | 2024-03-04 | NA | 251.607 | 0 | 251.607 | 0 | 117.1233 | 0.4655011 | 3000 | 5329 | 235.86784 | Titan: VA
24620 | 28354 | CAJ0NR20 | 276.0735 | 2024-03-04 | NA | 274.3342 | 0 | 274.3342 | 0 | 117.0277 | 0.426588 | 4000 | 5848.9 | 276.69112 | Titan: VA
24621 | 28915 | CAL0NR60 | 333.3667 | 2024-03-04 | NA | 335.1113 | 0 | 335.1113 | 0 | 128.7555 | 0.3842172 | 5000 | 5943.1 | 319.78236 | Titan: VA
24622 | 28902 | CAL0NR60 | 287.0714 | 2024-03-04 | NA | 287.1287 | 0 | 287.1287 | 0 | 118.8977 | 0.4140921 | 5000 | 7074 | 319.78236 | Titan: VA
24623 | 28232 | CAH0NRE0 | 242.4025 | 2024-03-04 | NA | 238.4091 | 0 | 238.4091 | 0 | 118.2169 | 0.4958575 | 3500 | 6175.1 | 256.27948 | Titan: VA
24624 | 28419 | CAJ0NR60 | 252.4484 | 2024-03-04 | NA | 249.7727 | 0 | 249.7727 | 0 | 111.146 | 0.4449887 | 4000 | 4805.7 | 276.69112 | Titan: VA
24625 | 28415 | CAJ0NR60 | 252.8794 | 2024-03-04 | NA | 249.7727 | 0 | 249.7727 | 0 | 107.6903 | 0.4311531 | 4000 | 7371.2 | 276.69112 | Titan: VA
24626 | 27836 | BAGCNR20 | 173.5494 | 2024-03-04 | Fly.ash | 166.5931 | 54.28067 | 220.8738 | 0.2457542 | 115.6311 | 0.5235168 | 3000 | 3931.9 | 235.86784 | Titan: VA
24627 | 27989 | BAHCNR20 | 187.4215 | 2024-03-04 | Fly.ash | 180.6703 | 60.14692 | 240.8173 | 0.2497617 | 132.1513 | 0.5487617 | 3500 | 4180.2 | 256.27948 | Titan: VA
24628 | 28086 | CAGBNR20 | 205.9109 | 2024-03-04 | Fly.ash | 200.9090889 | 33.18181785 | 234.0909 | 0.1417476 | 114.972 | 0.4911425 | 3000 | 3127.9 | 235.86784 | Titan: VA
24629 | 27847 | BAGCNR20 | 174.7562 | 2024-03-04 | Fly.ash | 167.3554 | 54.40771 | 221.7631 | 0.2453416 | 119.4943 | 0.5388375 | 3000 | 3212.9 | 235.86784 | Titan: VA
24630 | 27861 | BAGCNR20 | 170.6616 | 2024-03-04 | Fly.ash | 163.4615 | 53.54021 | 217.0017 | 0.2467271 | 128.1477 | 0.5905378 | 3000 | 3253.5 | 235.86784 | Titan: VA
24631 | 28602 | CAJANR20 | 220.5791 | 2024-03-04 | Fly.ash | 216.6967 | 52.88029 | 269.577 | 0.1961603 | 126.7545 | 0.4701978 | 4000 | 4630.1 | 276.69112 | Titan: VA
24632 | 28000 | BAHCNR20 | 190.5342 | 2024-03-04 | Fly.ash | 183.9054 | 60.06493 | 243.9703 | 0.2461977 | 135.9295 | 0.5571557 | 3500 | 3760 | 256.27948 | Titan: VA
24633 | 29052 | CAN0NR60 | 294.5477 | 2024-03-04 | NA | 294.3182 | 0 | 294.3182 | 0 | 117.6984 | 0.3999018 | 6000 | 6425.6 | NA | Titan: VA
24634 | 28899 | CAL0NR60 | 293.315 | 2024-03-04 | NA | 292.2406 | 0 | 292.2406 | 0 | 118.5451 | 0.4056421 | 5000 | 8008.7 | 319.78236 | Titan: VA
24635 | 28347 | CAJ0NR20 | 256.0867 | 2024-03-04 | NA | 254.1102 | 0 | 254.1102 | 0 | 113.1492 | 0.4452762 | 4000 | 6006 | 276.69112 | Titan: VA
24636 | 27971 | BAHCNR20 | 174.4788 | 2024-03-04 | Fly.ash | 166.9697 | 74.5454538 | 241.5151 | 0.3086575 | 124.4839 | 0.5154291 | 3500 | 3426.7 | 256.27948 | Titan: VA
24637 | 28295 | CAHBNRA0 | 207.9443 | 2024-03-04 | Fly.ash | 202.0702 | 36.90369 | 238.9739 | 0.1544256 | 120.4374 | 0.5039772 | 3500 | 6367.8 | 256.27948 | Titan: VA
24638 | 27845 | BAGCNR20 | 168.44 | 2024-03-04 | Fly.ash | 160.4683 | 68.87052 | 229.3388 | 0.3003003 | 119.3649 | 0.5204738 | 3000 | 3852.9 | 235.86784 | Titan: VA
24639 | 27970 | BAHCNR20 | 175.8241 | 2024-03-04 | Fly.ash | 168.6364 | 71.59091 | 240.2273 | 0.2980132 | 124.3723 | 0.5177276 | 3500 | 3797.4 | 256.27948 | Titan: VA
24640 | 28176 | CAGBNRA0 | 200.8013 | 2024-03-04 | Fly.ash | 194.0909 | 32.7272724 | 226.8182 | 0.1442886 | 114.5144 | 0.5048732 | 3000 | 5897.5 | 235.86784 | Titan: VA
24641 | 28244 | CAHBNR20 | 207.5121 | 2024-03-04 | Fly.ash | 202.0702 | 36.0036 | 238.0738 | 0.1512287 | 108.2819 | 0.4548249 | 3500 | 5383.1 | 256.27948 | Titan: VA
24642 | 27842 | BAGCNR20 | 168.2877 | 2024-03-04 | Fly.ash | 160.2273 | 67.95454 | 228.1818159 | 0.2978088 | 118.8515 | 0.520863 | 3000 | 3442.5 | 235.86784 | Titan: VA
24643 | 28292 | CAHBNRA0 | 203.6021 | 2024-03-04 | Fly.ash | 197.4261 | 33.40635 | 230.8324 | 0.1447212 | 118.3292 | 0.5126193 | 3500 | 4645.8 | 256.27948 | Titan: VA
24644 | 29099 | D0GBNR20 | 207.4127 | 2024-03-04 | Fly.ash | 201.1019 | 68.87052 | 269.9724 | 0.255102 | 120.8762 | 0.4477353 | 3000 | 5415.2 | 235.86784 | Titan: VA
24645 | 29445 | D7JNNR20 | 192.5729 | 2024-03-04 | Slag | 158.8613 | 154.7291 | 313.5904 | 0.4934114 | 127.5559 | 0.4067595 | 4000 | 5864.6 | 276.69112 | Titan: VA
24646 | 28625 | CAJANR20 | 226.0945 | 2024-03-04 | Fly.ash | 221.7069 | 55.1948 | 276.9017 | 0.19933 | 134.1802 | 0.484577 | 4000 | 5764.6 | 276.69112 | Titan: VA
24647 | 27996 | BAHCNR20 | 185.1907 | 2024-03-04 | Fly.ash | 178.6364 | 69.0909084 | 247.7273 | 0.2788991 | 135.2363 | 0.545908 | 3500 | 5557.7 | 256.27948 | Titan: VA
24648 | 27867 | BAGCNR20 | 179.5982 | 2024-03-04 | Fly.ash | 172.6354 | 57.3921 | 230.0275 | 0.249501 | 131.8772 | 0.5733107 | 3000 | 3992 | 235.86784 | Titan: VA
24649 | 28019 | BAHCNR20 | 188.8517 | 2024-03-04 | Fly.ash | 182.282 | 60.76067 | 243.0427 | 0.25 | 141.2335 | 0.5811059 | 3500 | 4498.5 | 256.27948 | Titan: VA
24650 | 29739 | E7L0NR60 | 309.2079 | 2024-03-04 | NA | 311.3636 | 0 | 311.3636 | 0 | 121.4091 | 0.389927 | 5000 | 6201 | 319.78236 | Titan: VA
24651 | 29451 | D7JNNR20 | 176.253 | 2024-03-04 | Slag | 143.6363622 | 145.454544 | 289.0909062 | 0.5031447 | 129.2946 | 0.4472454 | 4000 | 7575 | 276.69112 | Titan: VA
24652 | 28640 | CAJANR53 | 226.8254 | 2024-03-04 | Fly.ash | 221.4452 | 55.3613 | 276.8065 | 0.2 | 132.9154 | 0.4801745 | 4000 | 7106.3 | 276.69112 | Titan: VA
24653 | 28383 | CAJ0NR20 | 277.9666 | 2024-03-04 | NA | 275.023 | 0 | 275.023 | 0 | 126.9007 | 0.4614186 | 4000 | 7466.7 | 276.69112 | Titan: VA
24654 | 29196 | D0GBNR20 | 210.2739 | 2024-03-04 | Fly.ash | 204.8331 | 69.62025 | 274.4534 | 0.2536688 | 129.1017 | 0.4703956 | 3000 | 4855.3 | 235.86784 | Titan: VA
24655 | 27876 | BAGCNR20 | 174.646 | 2024-03-04 | Fly.ash | 166.2075 | 60.60606 | 226.8136 | 0.2672065 | 134.4052 | 0.5925798 | 3000 | 3136.7 | 235.86784 | Titan: VA
24656 | 28017 | BAHCNR20 | 187.1623 | 2024-03-04 | Fly.ash | 179.9816 | 60.60606 | 240.5877 | 0.2519084 | 140.6365 | 0.5845539 | 3500 | 4245.7 | 256.27948 | Titan: VA
24657 | 29148 | D0GBNR20 | 210.6064 | 2024-03-04 | Fly.ash | 205.2342 | 69.32966 | 274.5638 | 0.2525084 | 125.7072 | 0.4578433 | 3000 | 4825 | 235.86784 | Titan: VA
24658 | 28639 | CAJANR53 | 223.0345 | 2024-03-04 | Fly.ash | 217.7273 | 54.09090855 | 271.8181791 | 0.1989967 | 123.6154 | 0.4547723 | 4000 | 7228.6 | 276.69112 | Titan: VA
24659 | 29473 | D7JNNR54 | 180.7282 | 2024-03-04 | Slag | 148.17 | 149.3506 | 297.5207 | 0.5019841 | 147.0837 | 0.4943648 | 4000 | 6711.6 | 276.69112 | Titan: VA
24660 | 29471 | D7JNNR54 | 178.9876 | 2024-03-04 | Slag | 147.3829 | 146.4646 | 293.8476 | 0.4984375 | 128.4135 | 0.4370072 | 4000 | 6667.1 | 276.69112 | Titan: VA
24661 | 28137 | CAGBNR20 | 211.1187 | 2024-03-04 | Fly.ash | 204.3159 | 49.58678 | 253.9027 | 0.1952984 | 125.7227 | 0.4951612 | 3000 | 4266.5 | 235.86784 | Titan: VA
24662 | 28131 | CAGBNR20 | 208.0462 | 2024-03-04 | Fly.ash | 201.1019 | 49.58678 | 250.6887 | 0.1978022 | 125.4173 | 0.5002908 | 3000 | 2977.1 | 235.86784 | Titan: VA
24663 | 29423 | D7JNNR20 | 176.8701 | 2024-03-04 | Slag | 144.0909 | 144.0909 | 288.1818153 | 0.5 | 124.8948 | 0.4333887 | 4000 | 6318.2 | 276.69112 | Titan: VA
24664 | 30056 | SW3LNRA0 | 205.1454 | 2024-03-04 | Slag | 175.2577 | 116.6823 | 291.94 | 0.399679 | 134.9453 | 0.4622363 | 4000 | 9885.1 | 276.69112 | Titan: VA
24665 | 28269 | CAHBNR20 | 232.9841 | 2024-03-04 | Fly.ash | 226.5023 | 40.06163 | 266.5639 | 0.150289 | 134.0269 | 0.5027946 | 3500 | 5825.2 | 256.27948 | Titan: VA
24666 | 28738 | CAJLNR60 | 196.0276 | 2024-03-04 | Slag | 168.5606 | 112.6894 | 281.25 | 0.4006734 | 148.2641 | 0.5271614 | 4000 | 5324.8 | 276.69112 | Titan: VA
24667 | 27988 | BAHCNR20 | 190.2468 | 2024-03-04 | Fly.ash | 181.2354 | 59.44056 | 240.676 | 0.2469734 | 131.6425 | 0.5469698 | 3500 | 5793.7 | 256.27948 | Titan: VA
24668 | 28642 | CAJANR53 | 230.5428 | 2024-03-04 | Fly.ash | 225.3788 | 55.87121 | 281.25 | 0.1986532 | 150.838 | 0.5363129 | 4000 | 6488.9 | 276.69112 | Titan: VA
24669 | 27860 | BAGCNR20 | 179.2626 | 2024-03-04 | Fly.ash | 169.8864 | 55.11364 | 225 | 0.2449495 | 127.3324 | 0.5659216 | 3000 | 3393.7 | 235.86784 | Titan: VA
24670 | 29470 | D7JNNR54 | 176.394 | 2024-03-04 | Slag | 144.5454531 | 145.454544 | 289.9999971 | 0.5015674 | 127.6227 | 0.4400783 | 4000 | 7425.9 | 276.69112 | Titan: VA
24671 | 28151 | CAGBNR20 | 220.0079 | 2024-03-04 | Fly.ash | 212.5803 | 36.73095 | 249.3113 | 0.1473297 | 127.2362 | 0.5103505 | 3000 | 4899.1 | 235.86784 | Titan: VA
24672 | 28737 | CAJLNR60 | 192.0252 | 2024-03-04 | Slag | 165.1206 | 110.8534 | 275.974 | 0.4016807 | 135.0234 | 0.4892613 | 4000 | 7016.7 | 276.69112 | Titan: VA
24673 | 30053 | SW3ANR60 | 276.6306 | 2024-03-04 | Fly.ash | 272.2538 | 47.34848 | 319.6023 | 0.1481481 | 147.6374 | 0.461941 | 4000 | 8999 | 276.69112 | Titan: VA
24674 | 29341 | D1GCNR20 | 214.0459 | 2024-03-04 | Fly.ash | 208.3333 | 68.1818175 | 276.5151 | 0.2465753 | 144.042 | 0.520919 | 3000 | 5641.1 | 235.86784 | Titan: VA
24675 | 28104 | CAGBNR20 | 206.2143 | 2024-03-04 | Fly.ash | 199.0909071 | 49.9999995 | 249.0909066 | 0.2007299 | 121.96 | 0.4896205 | 3000 | 4074.2 | 235.86784 | Titan: VA
24676 | 29210 | D0GBNR20 | 212.2673 | 2024-03-04 | Fly.ash | 206.8511 | 69.16996 | 276.0211 | 0.2505967 | 130.6854 | 0.4734618 | 3000 | 4401.3 | 235.86784 | Titan: VA
24677 | 30052 | SW3ANR60 | 269.2748 | 2024-03-04 | Fly.ash | 264.8423 | 47.30983 | 312.1521 | 0.1515602 | 129.8825 | 0.4160871 | 4000 | 7554.9 | 276.69112 | Titan: VA
24678 | 29713 | E7L0NR20 | 310.598 | 2024-03-04 | NA | 308.9991 | 0 | 308.9991 | 0 | 126.4581 | 0.4092508 | 5000 | 7484.2 | 319.78236 | Titan: VA
24679 | 28237 | CAH0NRE0 | 251.2978 | 2024-03-04 | NA | 246.0169 | 0 | 246.0169 | 0 | 144.6625 | 0.5880186 | 3500 | 8328.8 | 256.27948 | Titan: VA
24680 | 28132 | CAGBNR20 | 206.879 | 2024-03-04 | Fly.ash | 199.7245 | 51.42332 | 251.1478 | 0.2047532 | 125.4712 | 0.4995912 | 3000 | 4745.6 | 235.86784 | Titan: VA
24681 | 28133 | CAGBNR20 | 208.1477 | 2024-03-04 | Fly.ash | 201.1019 | 50.04591 | 251.1478 | 0.1992687 | 125.4811 | 0.4996303 | 3000 | 4906.9 | 235.86784 | Titan: VA
24682 | 28053 | CAFBNR20 | 211.3087 | 2024-03-04 | Fly.ash | 203.0303 | 36.363636 | 239.3939 | 0.1518987 | 138.1133 | 0.576929 | 2500 | 3621.2 | 213.18824 | Titan: VA
24683 | 27903 | BAGCNR20 | 177.4813 | 2024-03-04 | Fly.ash | 168.8312 | 61.22449 | 230.0557 | 0.266129 | 141.2714 | 0.6140749 | 3000 | 2289.7 | 235.86784 | Titan: VA
24684 | 29162 | D0GBNR20 | 207.764 | 2024-03-04 | Fly.ash | 202.2727 | 67.72727205 | 269.9999973 | 0.2508418 | 125.9315 | 0.4664128 | 3000 | 4630.3 | 235.86784 | Titan: VA
24685 | 28021 | BAHCNR20 | 187.1126 | 2024-03-04 | Fly.ash | 179.9816 | 59.22865 | 239.2103 | 0.2476008 | 143.5036 | 0.5999058 | 3500 | 3163 | 256.27948 | Titan: VA
24686 | 28264 | CAHBNR20 | 229.7021 | 2024-03-04 | Fly.ash | 222.6814 | 38.56749 | 261.2488 | 0.1476274 | 131.3477 | 0.5027684 | 3500 | 6116.3 | 256.27948 | Titan: VA
24687 | 29670 | E7J0NR20 | 273.9178 | 2024-03-04 | NA | 274.2424 | 0 | 274.2424 | 0 | 151.7158 | 0.5532177 | 4000 | 6457.6 | 276.69112 | Titan: VA
24688 | 28749 | CAJLNRA0 | 184.0238 | 2024-03-04 | Slag | 157.0248 | 105.1423 | 262.1671 | 0.4010508 | 132.9078 | 0.5069584 | 4000 | 9498 | 276.69112 | Titan: VA
24689 | 29326 | D1GCNR20 | 207.5508 | 2024-03-04 | Fly.ash | 202.0202 | 66.57484 | 268.595 | 0.2478632 | 121.9264 | 0.4539413 | 3000 | 6302.7 | 235.86784 | Titan: VA
24690 | 28370 | CAJ0NR20 | 275.2467 | 2024-03-04 | NA | 272.2727 | 0 | 272.2727 | 0 | 122.5887 | 0.4502424 | 4000 | 6018.6 | 276.69112 | Titan: VA
24691 | 28398 | CAJ0NR20 | 279.552 | 2024-03-04 | NA | 276.4378 | 0 | 276.4378 | 0 | 129.4381 | 0.468236 | 4000 | 8346.7 | 276.69112 | Titan: VA
24692 | 29714 | E7L0NR20 | 316.6201 | 2024-03-04 | NA | 315.508 | 0 | 315.508 | 0 | 133.2833 | 0.4224402 | 5000 | 9811.3 | 319.78236 | Titan: VA
24693 | 29165 | D0GBNR20 | 219.2015 | 2024-03-04 | NA | 213.8756 | 0 | 213.8756 | 0 | 126.0002 | 0.5891283 | 3000 | 4852.3 | 235.86784 | Titan: VA
24694 | 29335 | D1GCNR20 | 218.3409 | 2024-03-04 | NA | 212.7272706 | 0 | 212.7272706 | 0 | 129.1754 | 0.6072347 | 3000 | 4229.4 | 235.86784 | Titan: VA
24695 | 27891 | BAGCNR20 | 203.9929 | 2024-03-04 | NA | 197.2821 | 0 | 197.2821 | 0 | 136.9422 | 0.6941441 | 3000 | 3311.5 | 235.86784 | Titan: VA
24696 | 29157 | D0GBNR20 | 211.6059 | 2024-03-04 | Fly.ash | 206.1924 | 67.19368 | 273.386 | 0.2457831 | 125.8379 | 0.4602937 | 3000 | 5555 | 235.86784 | Titan: VA
24697 | 28411 | CAJ0NR41 | 273.5613 | 2024-03-04 | NA | 271.8181791 | 0 | 271.8181791 | 0 | 130.5197 | 0.4801727 | 4000 | 6822 | 276.69112 | Titan: VA
24698 | 27784 | AAJANR60 | 225.9857 | 2024-03-04 | Fly.ash | 219.4674 | 54.17814 | 273.6455 | 0.1979866 | 127.0471 | 0.4642761 | 4000 | 5442.6 | 276.69112 | Titan: VA
24699 | 28032 | BAHCNR42 | 189.6471 | 2024-03-04 | Fly.ash | 183.2096 | 61.22449 | 244.4341 | 0.2504744 | 146.3877 | 0.5988841 | 3500 | 3707.1 | 256.27948 | Titan: VA
24700 | 28272 | CAHBNR41 | 228.3822 | 2024-03-04 | Fly.ash | 223.1405 | 38.56749 | 261.708 | 0.1473684 | 129.8424 | 0.4961347 | 3500 | 4823.2 | 256.27948 | Titan: VA
24701 | 27877 | BAGCNR20 | 203.1728 | 2024-03-04 | Fly.ash | 196.6605 | 35.71429 | 232.3748 | 0.1536926 | 134.743 | 0.5798523 | 3000 | 3326.3 | 235.86784 | Titan: VA
24702 | 28216 | CAH09MEX | 298.4805 | 2024-03-04 | NA | 300.3247 | 0 | 300.3247 | 0 | 131.5093 | 0.4378905 | 3500 | 4459.1 | 256.27948 | Titan: VA
24703 | 28157 | CAGBNR20 | 211.3296 | 2024-03-04 | Fly.ash | 203.6178 | 51.94805 | 255.5659 | 0.2032668 | 130.4802 | 0.5105539 | 3000 | 6552.3 | 235.86784 | Titan: VA
24704 | 28748 | CAJLNRA0 | 187.9398 | 2024-03-04 | Slag | 161.157 | 104.6832 | 265.8402 | 0.3937824 | 127.6869 | 0.4803145 | 4000 | 9771 | 276.69112 | Titan: VA
24705 | 29427 | D7JNNR20 | 190.6192 | 2024-03-04 | Slag | 155.6474 | 154.27 | 309.9174 | 0.4977778 | 126.5066 | 0.4081945 | 4000 | 4598.9 | 276.69112 | Titan: VA
24706 | 28936 | CAL0NRE0 | 295.9641 | 2024-03-04 | NA | 295 | 0 | 295 | 0 | 124.0455 | 0.4204931 | 5000 | 6552.4 | 319.78236 | Titan: VA
24707 | 29092 | D0GBNR20 | 223.1465 | 2024-03-04 | NA | 217.6309 | 0 | 217.6309 | 0 | 119.6692 | 0.5498724 | 3000 | 3259.3 | 235.86784 | Titan: VA
24708 | 28661 | CAJANRA0 | 228.9395 | 2024-03-04 | NA | 224.0909 | 0 | 224.0909 | 0 | 130.2579 | 0.5812724 | 4000 | 4470.6 | 276.69112 | Titan: VA
24709 | 28894 | CAL0NR20 | 317.135 | 2024-03-04 | NA | 317.2446 | 0 | 317.2446 | 0 | 142.1715 | 0.4481447 | 5000 | 4630.1 | 319.78236 | Titan: VA
24710 | 28305 | CAHBNRA0 | 220.0795 | 2024-03-04 | NA | 214.0909 | 0 | 214.0909 | 0 | 128.4834 | 0.600135 | 3500 | 4707.1 | 256.27948 | Titan: VA
24711 | 28196 | CAGBNRA0 | 216.7601 | 2024-03-04 | NA | 209.9344 | 0 | 209.9344 | 0 | 146.5913 | 0.6982719 | 3000 | 4948.8 | 235.86784 | Titan: VA
24712 | 28287 | CAHBNR60 | 234.223 | 2024-03-04 | NA | 229.6157 | 0 | 229.6157 | 0 | 144.4167 | 0.6289496 | 3500 | 3821.5 | 256.27948 | Titan: VA
24713 | 28892 | CAL0NR20 | 308.3457 | 2024-03-04 | NA | 308.5399 | 0 | 308.5399 | 0 | 124.0132 | 0.4019358 | 5000 | 5348.2 | 319.78236 | Titan: VA
24714 | 28119 | CAGBNR20 | 205.4848 | 2024-03-04 | NA | 199.0909071 | 0 | 199.0909071 | 0 | 124.4827 | 0.6252557 | 3000 | 2933.2 | 235.86784 | Titan: VA
24715 | 28414 | CAJ0NR53 | 273.1527 | 2024-03-04 | NA | 272.72727 | 0 | 272.72727 | 0 | 126.3431 | 0.4632579 | 4000 | 4275.4 | 276.69112 | Titan: VA
24716 | 28182 | CAGBNRA0 | 213.2417 | 2024-03-04 | NA | 206.6116 | 0 | 206.6116 | 0 | 125.1818 | 0.60588 | 3000 | 4056.3 | 235.86784 | Titan: VA
24717 | 28120 | CAGBNR20 | 205.8021 | 2024-03-04 | NA | 199.0909071 | 0 | 199.0909071 | 0 | 124.6692 | 0.6261924 | 3000 | 3054.7 | 235.86784 | Titan: VA
24718 | 29459 | D7JNNR20 | 187.7748 | 2024-03-04 | Slag | 153.11 | 153.11 | 306.2201 | 0.5 | 162.729 | 0.5314119 | 4000 | 5783.5 | 276.69112 | Titan: VA
24719 | 29343 | D1GCNR53 | 203.2018 | 2024-03-04 | Fly.ash | 198.6364 | 65.4545448 | 264.0909 | 0.2478485 | 121.912 | 0.4616289 | 3000 | 5831 | 235.86784 | Titan: VA
24720 | 28463 | CAJ0NRA0 | 267.1026 | 2024-03-04 | NA | 263.0854 | 0 | 263.0854 | 0 | 133.0461 | 0.5057145 | 4000 | 7281.5 | 276.69112 | Titan: VA
24721 | 28266 | CAHBNR20 | 221.1306 | 2024-03-04 | Fly.ash | 213.3581 | 52.8757 | 266.2338 | 0.1986063 | 132.2053 | 0.4965762 | 3500 | 5159.3 | 256.27948 | Titan: VA
24722 | 28736 | CAJLNR60 | 191.5111 | 2024-03-04 | Slag | 164.6568 | 111.3173 | 275.974 | 0.4033613 | 130.2401 | 0.4719289 | 4000 | 6713 | 276.69112 | Titan: VA
24723 | 29272 | D0GBNR53 | 208.5439 | 2024-03-04 | Fly.ash | 204.3159 | 68.41139 | 272.72727 | 0.2508418 | 124.9334 | 0.4580892335 | 3000 | 4598.9 | 235.86784 | Titan: VA
24724 | 28464 | CAJ0NRA0 | 266.7913 | 2024-03-04 | NA | 262.6263 | 0 | 262.6263 | 0 | 133.3531 | 0.5077677 | 4000 | 6504.3 | 276.69112 | Titan: VA
24725 | 28643 | CAJANR54 | 254.2145 | 2024-03-04 | NA | 252.6738 | 0 | 252.6738 | 0 | 144.2142 | 0.5707526 | 4000 | 5188.3 | 276.69112 | Titan: VA
24726 | 28896 | CAL0NR53 | 313.7337 | 2024-03-04 | NA | 315.3702 | 0 | 315.3702 | 0 | 141.0828 | 0.4473563 | 5000 | 4530.4 | 319.78236 | Titan: VA
24727 | 28307 | CAHBNRA0 | 220.3585 | 2024-03-04 | NA | 213.9578 | 0 | 213.9578 | 0 | 128.6535 | 0.6013031 | 3500 | 4866.6 | 256.27948 | Titan: VA
24728 | 28319 | CAHBNRA0 | 226.0939 | 2024-03-04 | NA | 219.4357 | 0 | 219.4357 | 0 | 148.3715 | 0.6761503 | 3500 | 3753.6 | 256.27948 | Titan: VA
24729 | 28660 | CAJANRA0 | 225.5825 | 2024-03-04 | NA | 220.202 | 0 | 220.202 | 0 | 130.2203 | 0.5913676 | 4000 | 5177.7 | 276.69112 | Titan: VA
24730 | 28306 | CAHBNRA0 | 220.5605 | 2024-03-04 | NA | 214.876 | 0 | 214.876 | 0 | 128.5642 | 0.5983182 | 3500 | 4291.9 | 256.27948 | Titan: VA
24731 | 29094 | D0GBNR20 | 220.1354 | 2024-03-04 | NA | 214.876 | 0 | 214.876 | 0 | 119.8447 | 0.5577387 | 3000 | 4447 | 235.86784 | Titan: VA
24732 | 28678 | CAJANRE0 | 238.3943 | 2024-03-04 | NA | 234.5454522 | 0 | 234.5454522 | 0 | 130.2184 | 0.5551947 | 4000 | 4705.7 | 276.69112 | Titan: VA
24733 | 28679 | CAJANRE0 | 239.7798 | 2024-03-04 | NA | 235.9963 | 0 | 235.9963 | 0 | 130.3046 | 0.5521466 | 4000 | 5297.3 | 276.69112 | Titan: VA
24734 | 28327 | CAHBNRE0 | 231.8502 | 2024-03-04 | NA | 227.272725 | 0 | 227.272725 | 0 | 128.345 | 0.5647180186 | 3500 | 4691.4 | 256.27948 | Titan: VA
24735 | 29715 | E7L0NR20 | 309.5048 | 2024-03-04 | NA | 308.0808 | 0 | 308.0808 | 0 | 135.2469 | 0.4389981 | 5000 | 7136.9 | 319.78236 | Titan: VA
24736 | 28285 | CAHBNR60 | 229.2117 | 2024-03-04 | NA | 224.0588 | 0 | 224.0588 | 0 | 126.1956 | 0.5632254 | 3500 | 6839.2 | 256.27948 | Titan: VA
24737 | 29096 | D0GBNR20 | 222.1877 | 2024-03-04 | NA | 216.8182 | 0 | 216.8182 | 0 | 119.8819 | 0.5529143 | 3000 | 5312.3 | 235.86784 | Titan: VA
24738 | 28303 | CAHBNRA0 | 217.6741 | 2024-03-04 | NA | 211.8181797 | 0 | 211.8181797 | 0 | 128.3745 | 0.6060599 | 3500 | 6108 | 256.27948 | Titan: VA
24739 | 28676 | CAJANRE0 | 237.7294 | 2024-03-04 | NA | 234.0909 | 0 | 234.0909 | 0 | 130.0984 | 0.5557601 | 4000 | 5933.8 | 276.69112 | Titan: VA
24740 | 28300 | CAHBNRA0 | 219.0243 | 2024-03-04 | NA | 213.9578 | 0 | 213.9578 | 0 | 128.1853 | 0.5991151 | 3500 | 5246.6 | 256.27948 | Titan: VA
24741 | 28301 | CAHBNRA0 | 217.7732 | 2024-03-04 | NA | 212.7272706 | 0 | 212.7272706 | 0 | 128.2037 | 0.602667 | 3500 | 4829.2 | 256.27948 | Titan: VA
24742 | 28677 | CAJANRE0 | 238.3261 | 2024-03-04 | NA | 234.0909 | 0 | 234.0909 | 0 | 130.1779 | 0.5560996 | 4000 | 6115.7 | 276.69112 | Titan: VA
24743 | 28596 | CAJANR20 | 224.721 | 2024-03-04 | NA | 220.3857 | 0 | 220.3857 | 0 | 126.291 | 0.5730456 | 4000 | 4505.2 | 276.69112 | Titan: VA
24744 | 27880 | BAGCNR20 | 177.8156 | 2024-03-04 | NA | 171.258 | 0 | 171.258 | 0 | 135.7241 | 0.7925125 | 3000 | 2653.7 | 235.86784 | Titan: VA
24745 | 29093 | D0GBNR20 | 219.0816 | 2024-03-04 | NA | 213.1818 | 0 | 213.1818 | 0 | 119.6974 | 0.5614802 | 3000 | 3901.9 | 235.86784 | Titan: VA
24746 | 27901 | BAGCNR20 | 199.8348 | 2024-03-04 | Fly.ash | 194.674 | 34.8944 | 229.5684 | 0.152 | 139.4605 | 0.6074899 | 3000 | 3480.7 | 235.86784 | Titan: VA
24747 | 28013 | BAHCNR20 | 212.1964 | 2024-03-04 | Fly.ash | 207.71 | 35.67319 | 243.3832 | 0.1465721 | 139.3843 | 0.572695 | 3500 | 4630.4 | 256.27948 | Titan: VA
24748 | 28302 | CAHBNRA0 | 218.4215 | 2024-03-04 | Fly.ash | 212.2727 | 37.2727269 | 249.5455 | 0.1493625 | 128.2832 | 0.5140674 | 3500 | 6055.1 | 256.27948 | Titan: VA
24749 | 27998 | BAHCNR20 | 211.5857 | 2024-03-04 | Fly.ash | 207.0707 | 35.35354 | 242.4242 | 0.1458333 | 135.4948 | 0.5589161 | 3500 | 4027.6 | 256.27948 | Titan: VA
24750 | 28320 | CAHBNRC1 | 221.3957 | 2024-03-04 | Fly.ash | 217.1717 | 38.56749 | 255.7392 | 0.1508079 | 132.3744 | 0.5176149 | 3500 | 5947.9 | 256.27948 | Titan: VA
24751 | 29260 | D0GBNR41 | 218.5125 | 2024-03-04 | Fly.ash | 214.4169 | 54.17814 | 268.595 | 0.2017094 | 119.4545 | 0.4447382 | 3000 | 4754 | 235.86784 | Titan: VA
24752 | 28298 | CAHBNRA0 | 220.876 | 2024-03-04 | Fly.ash | 214.876 | 38.56749 | 253.4435 | 0.1521739 | 128.0046 | 0.5050617 | 3500 | 6113.5 | 256.27948 | Titan: VA
24753 | 28594 | CAJANR20 | 223.0528 | 2024-03-04 | Fly.ash | 218.5491 | 54.63728 | 273.1864 | 0.2 | 126.2006 | 0.4619579 | 4000 | 5093.5 | 276.69112 | Titan: VA
24754 | 28773 | CAK0NR20 | 284.0726 | 2024-03-04 | NA | 284.5454517 | 0 | 284.5454517 | 0 | 126.989 | 0.4462871 | 4500 | 6549.3 | NA | Titan: VA
24755 | 28318 | CAHBNRA0 | 211.9603 | 2024-03-04 | Fly.ash | 205.9369 | 46.84601 | 252.7829 | 0.1853211 | 146.2943 | 0.578735 | 3500 | 4638.3 | 256.27948 | Titan: VA
24756 | 28326 | CAHBNRE0 | 228.2814 | 2024-03-04 | Fly.ash | 223.6363614 | 37.2727269 | 260.9090883 | 0.1428571 | 128.231 | 0.4914776 | 3500 | 5048.4 | 256.27948 | Titan: VA
24757 | 28299 | CAHBNRA0 | 207.7291 | 2024-03-04 | Fly.ash | 201.8181798 | 34.99999965 | 236.8182 | 0.1477927 | 128.153 | 0.5411451 | 3500 | 4774.9 | 256.27948 | Titan: VA
24758 | 29437 | D7JNNR20 | 188.2988 | 2024-03-04 | Slag | 154.7291 | 154.27 | 308.9991 | 0.4992571 | 127.1706 | 0.4115567 | 4000 | 6725.9 | 276.69112 | Titan: VA
24759 | 28304 | CAHBNRA0 | 213.9969 | 2024-03-04 | Fly.ash | 208.6364 | 34.99999965 | 243.6363612 | 0.1436567 | 128.3896 | 0.5269721 | 3500 | 5063.2 | 256.27948 | Titan: VA
24760 | 28328 | CAHBNRE0 | 230.8621 | 2024-03-04 | Fly.ash | 225.8953 | 25.71166 | 251.607 | 0.1021898 | 128.5895 | 0.5110729 | 3500 | 4974.7 | 256.27948 | Titan: VA
24761 | 29323 | D1GCNR20 | 207.0455 | 2024-03-04 | Fly.ash | 201.7906 | 68.64095 | 270.4316 | 0.25382 | 121.6081 | 0.4496816 | 3000 | 5961.3 | 235.86784 | Titan: VA
24762 | 29484 | D7JNNR60 | 180.7138 | 2024-03-04 | Slag | 146.4646 | 149.6786 | 296.1432 | 0.5054264 | 127.9809 | 0.4321587 | 4000 | 7105.8 | 276.69112 | Titan: VA
24763 | 28821 | CAKANR60 | 243.1774 | 2024-03-04 | Fly.ash | 238.6364 | 56.81818125 | 295.4545425 | 0.1923077 | 129.3547 | 0.4378158 | 4500 | 6258.5 | NA | Titan: VA
24764 | 28665 | CAJANRE0 | 213.9397 | 2024-03-04 | Fly.ash | 204.775 | 56.93297 | 261.708 | 0.2175439 | 121.9327 | 0.4659113 | 4000 | 5832.4 | 276.69112 | Titan: VA
24765 | 28646 | CAJANR60 | 216.347 | 2024-03-04 | Fly.ash | 209.3664 | 52.3416 | 261.708 | 0.2 | 122.7928 | 0.4691977 | 4000 | 5892.2 | 276.69112 | Titan: VA
24766 | 29406 | D7JLNR68 | 186.6447 | 2024-03-04 | Slag | 160.6979 | 104.6832 | 265.3811 | 0.3944637 | 122.4601 | 0.46145 | 4000 | 7076.2 | 276.69112 | Titan: VA
24767 | 28831 | CAKANR60 | 248.7013 | 2024-03-04 | Fly.ash | 243.6738 | 60.91846 | 304.5923 | 0.2 | 148.5019 | 0.4875432 | 4500 | 5666.3 | NA | Titan: VA
24768 | 29227 | D0GBNR20 | 205.7642 | 2024-03-04 | Fly.ash | 200.6428 | 67.03398 | 267.6768 | 0.2504288 | 133.5729 | 0.4990083 | 3000 | 4852.2 | 235.86784 | Titan: VA
24769 | 28139 | CAGBNR20 | 198.5203 | 2024-03-04 | Fly.ash | 191.4601 | 47.75023 | 239.2103 | 0.1996161 | 125.8643 | 0.5261657 | 3000 | 5743.5 | 235.86784 | Titan: VA
24770 | 27800 | BAG0NR20 | 233.4261 | 2024-03-04 | NA | 229.1093 | 0 | 229.1093 | 0 | 129.4526 | 0.5650258 | 3000 | 5087.6 | 235.86784 | Titan: VA
24771 | 28820 | CAKANR60 | 243.0732 | 2024-03-04 | Fly.ash | 238.292 | 59.22865 | 297.5207 | 0.1990741 | 129.3318 | 0.4346985 | 4500 | 7112.4 | NA | Titan: VA
24772 | 29414 | D7JLNR68 | 190.7467 | 2024-03-04 | Slag | 163.8258 | 107.9545 | 271.7803 | 0.3972125 | 140.8641 | 0.5183012 | 4000 | 7905.8 | 276.69112 | Titan: VA
24773 | 28356 | CAJ0NR20 | 262.4636 | 2024-03-04 | NA | 259.0909065 | 0 | 259.0909065 | 0 | 118.1442 | 0.4559953 | 4000 | 7004.8 | 276.69112 | Titan: VA
24774 | 29081 | CANANRG3 | 273.7052 | 2024-03-04 | Fly.ash | 270.3843 | 46.86036 | 317.2446 | 0.1477105 | 144.7596 | 0.4563027 | 6000 | 7281.6 | NA | Titan: VA
24775 | 28882 | CAKLNR93 | 211.4633 | 2024-03-04 | Slag | 184.0909 | 119.9999988 | 304.0909 | 0.3946188 | 128.657 | 0.4230875 | 4500 | 7989.4 | NA | Titan: VA
24776 | 28484 | CAJ0NRA0 | 266.7741 | 2024-03-04 | NA | 262.6263 | 0 | 262.6263 | 0 | 134.6361 | 0.5126527 | 4000 | 6186 | 276.69112 | Titan: VA
24777 | 27854 | BAGCNR20 | 180.2934 | 2024-03-04 | Fly.ash | 171.7172 | 56.93297 | 228.6501 | 0.248996 | 121.9316 | 0.533267 | 3000 | 4648.3 | 235.86784 | Titan: VA
24778 | 29410 | D7JLNR68 | 184.1097 | 2024-03-04 | Slag | 157.4839 | 106.0606 | 263.5445 | 0.402439 | 122.6305 | 0.4653124 | 4000 | 7531.3 | 276.69112 | Titan: VA
24779 | 28134 | CAGBNR20 | 200.0781 | 2024-03-04 | Fly.ash | 192.3783 | 47.75023 | 240.1286 | 0.1988528 | 125.6016 | 0.52306 | 3000 | 4520 | 235.86784 | Titan: VA
24780 | 27979 | BAHCNR20 | 176.7024 | 2024-03-04 | Fly.ash | 168.0441 | 72.54362 | 240.5877 | 0.3015267 | 125.9984 | 0.5237109 | 3500 | 3260 | 256.27948 | Titan: VA
24781 | 27886 | BAGCNR20 | 202.8433 | 2024-03-04 | Fly.ash | 197.4288 | 35.81267 | 233.2415 | 0.1535433 | 136.2246 | 0.5840496 | 3000 | 4034.5 | 235.86784 | Titan: VA
24782 | 29144 | D0GBNR20 | 212.1583 | 2024-03-04 | Fly.ash | 205.4545434 | 67.72727205 | 273.1818 | 0.2479201 | 125.6765 | 0.4600472 | 3000 | 5898.1 | 235.86784 | Titan: VA
24783 | 30077 | SW5A5R20 | 219.6319 | 2024-03-04 | Fly.ash | 214.876 | 37.64922 | 252.5252 | 0.1490909 | 121.779 | 0.4822447 | 3500 | 5070 | 256.27948 | Titan: VA
24784 | 29367 | D7JBNR20 | 256.2481 | 2024-03-04 | Fly.ash | 252.0661 | 61.98347 | 314.0496 | 0.1973684 | 121.9659 | 0.3883651 | 4000 | 6786.3 | 276.69112 | Titan: VA
24785 | 28258 | CAHBNR20 | 232.5362 | 2024-03-04 | Fly.ash | 226.3545 | 40.86318 | 267.2176 | 0.152921 | 127.9851 | 0.4789546 | 3500 | 6866.4 | 256.27948 | Titan: VA
24786 | 27964 | BAHCNR20 | 178.0097 | 2024-03-04 | Fly.ash | 169.4215 | 72.08448 | 241.506 | 0.2984791 | 121.3877 | 0.5026281 | 3500 | 3238.55 | 256.27948 | Titan: VA
24787 | 27966 | BAHCNR20 | 173.8512 | 2024-03-04 | Fly.ash | 165.1665 | 71.55716 | 236.7237 | 0.3022814 | 121.8074 | 0.5145551 | 3500 | 2819.8 | 256.27948 | Titan: VA
24788 | 29041 | CALLNR60 | 215.281 | 2024-03-04 | Slag | 185.9504 | 127.1809 | 313.1313 | 0.4061584 | 120.9685 | 0.3863187 | 5000 | 7771.8 | 319.78236 | Titan: VA
24789 | 28060 | CAG0NR20 | 254.6986 | 2024-03-04 | NA | 251.607 | 0 | 251.607 | 0 | 129.4543 | 0.5145101 | 3000 | 4598 | 235.86784 | Titan: VA
24790 | 29230 | D0GBNR20 | 214.5776 | 2024-03-04 | Fly.ash | 210.2273 | 65.90909025 | 276.1364 | 0.2386831 | 133.9146 | 0.4849582 | 3000 | 4267.6 | 235.86784 | Titan: VA
24791 | 28494 | CAJ0NRA0 | 272.1357 | 2024-03-04 | NA | 267.104 | 0 | 267.104 | 0 | 152.6942 | 0.5716656 | 4000 | 7146 | 276.69112 | Titan: VA
24792 | 28224 | CAH0NR60 | 266.4983 | 2024-03-04 | NA | 262.6263 | 0 | 262.6263 | 0 | 134.7925 | 0.5132485 | 3500 | 6874.6 | 256.27948 | Titan: VA
24793 | 28884 | CAKLNR93 | 217.0614 | 2024-03-04 | Slag | 188.447 | 125.4735 | 313.9205 | 0.3996983 | 154.3036 | 0.4915373 | 4500 | 8863.7 | NA | Titan: VA
24794 | 27967 | BAHCNR20 | 187.6471 | 2024-03-04 | Fly.ash | 179.5225 | 59.68779 | 239.2103 | 0.2495202 | 122.0157 | 0.510077 | 3500 | 3578.5 | 256.27948 | Titan: VA
24795 | 27945 | BAH0NR20 | 251.3225 | 2024-03-04 | NA | 247.669 | 0 | 247.669 | 0 | 140.615 | 0.5677539 | 3500 | 4892.2 | 256.27948 | Titan: VA
24796 | 29444 | D7JNNR20 | 179.5268 | 2024-03-04 | Slag | 146.9238 | 146.9238 | 293.8476 | 0.5 | 127.5331 | 0.4340109 | 4000 | 6732.8 | 276.69112 | Titan: VA
24797 | 29409 | D7JLNR68 | 187.9668 | 2024-03-04 | Slag | 162.0753 | 105.1423 | 267.2176 | 0.3934708 | 122.6092 | 0.4588364 | 4000 | 8461 | 276.69112 | Titan: VA
24798 | 27968 | BAHCNR20 | 187.9293 | 2024-03-04 | Fly.ash | 179.9816 | 59.68779 | 239.6694 | 0.2490421 | 122.1657 | 0.5097259 | 3500 | 3114.2 | 256.27948 | Titan: VA
24799 | 28140 | CAGBNR20 | 198.9384 | 2024-03-04 | Fly.ash | 191.4601 | 47.75023 | 239.2103 | 0.1996161 | 125.9644 | 0.5265843 | 3000 | 4274.5 | 235.86784 | Titan: VA
24800 | 29223 | D0GBNR20 | 206.1272 | 2024-03-04 | Fly.ash | 201.1019 | 67.03398 | 268.1359 | 0.25 | 133.3385 | 0.4972795 | 3000 | 2951.3 | 235.86784 | Titan: VA
24801 | 27910 | BAGCNR20 | 190.3305 | 2024-03-04 | Fly.ash | 181.3346 | 59.96131 | 241.2959 | 0.248497 | 159.8378 | 0.6624139 | 3000 | 3982.1 | 235.86784 | Titan: VA
24802 | 28875 | CAKLNR60 | 207.2627 | 2024-03-04 | Slag | 179.5225 | 118.9164 | 298.4389 | 0.3984615 | 135.5539 | 0.4542097 | 4500 | 7575.4 | NA | Titan: VA
24803 | 28365 | CAJ0NR20 | 265.517 | 2024-03-04 | NA | 262.1671 | 0 | 262.1671 | 0 | 121.9719 | 0.4652447 | 4000 | 6216.9 | 276.69112 | Titan: VA
24804 | 29226 | D0GBNR20 | 209.4014 | 2024-03-04 | Fly.ash | 204.5454525 | 67.718 | 272.2634 | 0.2487223 | 133.437 | 0.4901025 | 3000 | 3819.8 | 235.86784 | Titan: VA
24805 | 28143 | CAGBNR20 | 197.1951 | 2024-03-04 | Fly.ash | 189.7727 | 47.72727225 | 237.5 | 0.2009569 | 126.2216 | 0.5314593 | 3000 | 4456.3 | 235.86784 | Titan: VA
24806 | 28809 | CAKANR20 | 234.2142 | 2024-03-04 | Fly.ash | 229.1093 | 56.93297 | 286.0422 | 0.1990369 | 129.5894 | 0.4530429 | 4500 | 5294.5 | NA | Titan: VA
24807 | 29221 | D0GBNR20 | 210.3584 | 2024-03-04 | Fly.ash | 205.6933 | 67.03398 | 272.72727 | 0.2457912 | 133.2929 | 0.4887405 | 3000 | 4851 | 235.86784 | Titan: VA
24808 | 28138 | CAGBNR20 | 198.9624 | 2024-03-04 | Fly.ash | 191.4601 | 47.75023 | 239.2103 | 0.1996161 | 125.8136 | 0.5259541 | 3000 | 4478.8 | 235.86784 | Titan: VA
24809 | 27851 | BAGCNR20 | 175.6894 | 2024-03-04 | Fly.ash | 167.1258 | 61.52433 | 228.6501 | 0.2690763 | 121.7557 | 0.5324978 | 3000 | 3379.6 | 235.86784 | Titan: VA
24810 | 29100 | D0GBNR20 | 211.8168 | 2024-03-04 | Fly.ash | 204.775 | 68.41139 | 273.1864 | 0.2504202 | 121.3376 | 0.4441569 | 3000 | 5547 | 235.86784 | Titan: VA
24811 | 28583 | CAJANR20 | 210.7299 | 2024-03-04 | Fly.ash | 202.2398 | 63.24111 | 265.4809 | 0.2382134 | 123.596 | 0.4655551 | 4000 | 5382.4 | 276.69112 | Titan: VA
24812 | 28390 | CAJ0NR20 | 277.8886 | 2024-03-04 | NA | 274.1047 | 0 | 274.1047 | 0 | 127.796 | 0.4662307 | 4000 | 5825.6 | 276.69112 | Titan: VA
24813 | 28647 | CAJANR60 | 205.8882 | 2024-03-04 | Fly.ash | 196.0514 | 50.96419 | 247.0156 | 0.2063197 | 123.9586 | 0.501825 | 4000 | 5435.2 | 276.69112 | Titan: VA
24814 | 29151 | D0GBNR20 | 210.3224 | 2024-03-04 | Fly.ash | 203.6363616 | 67.72727205 | 271.3636 | 0.2495812 | 125.7293 | 0.463324 | 3000 | 6383.8 | 235.86784 | Titan: VA
24815 | 28391 | CAJ0NR20 | 279.4945 | 2024-03-04 | NA | 275.8089 | 0 | 275.8089 | 0 | 128.1513 | 0.4646379 | 4000 | 7276.3 | 276.69112 | Titan: VA
24816 | 29466 | D7JNNR54 | 180.5616 | 2024-03-04 | Slag | 147.8421 | 146.0055 | 293.8476 | 0.496875 | 126.7964 | 0.4315041 | 4000 | 8108.3 | 276.69112 | Titan: VA
24817 | 27839 | BAGCNR20 | 176.0424 | 2024-03-04 | Fly.ash | 165.9091 | 60.9090903 | 226.8182 | 0.2685371 | 118.1646 | 0.520966 | 3000 | 3916.9 | 235.86784 | Titan: VA
24818 | 28283 | CAHBNR53 | 230.9986 | 2024-03-04 | Fly.ash | 226.0442 | 39.31204 | 265.3563 | 0.1481481 | 127.6209 | 0.4809416 | 3500 | 7182.7 | 256.27948 | Titan: VA
24819 | 28454 | CAJ0NRA0 | 270.0676 | 2024-03-04 | NA | 265.3811 | 0 | 265.3811 | 0 | 128.062 | 0.4825589 | 4000 | 8439.1 | 276.69112 | Titan: VA
24820 | 28113 | CAGBNR20 | 200.6076 | 2024-03-04 | Fly.ash | 191.4601 | 53.71901 | 245.1791 | 0.2191011 | 123.8517 | 0.505148 | 3000 | 4943.4 | 235.86784 | Titan: VA
24821 | 29467 | D7JNNR54 | 180.6325 | 2024-03-04 | Slag | 147.8421 | 145.5464 | 293.3884 | 0.4960876 | 126.8297 | 0.4322926 | 4000 | 8009.4 | 276.69112 | Titan: VA
24822 | 30043 | SS305RA0 | 284.9515 | 2024-03-04 | NA | 283.1818 | 0 | 283.1818 | 0 | 117.5583 | 0.4151337 | 4500 | 8637 | NA | Titan: VA
24823 | 28796 | CAK0NRA0 | 286.3277 | 2024-03-04 | NA | 286.3636335 | 0 | 286.3636335 | 0 | 130.69 | 0.4563779 | 4500 | 5728.8 | NA | Titan: VA
24824 | 30095 | UAJA5R20 | 282.2797 | 2024-03-04 | Fly.ash | 281.1621 | 50.14058 | 331.3027 | 0.1513437 | 142.4453 | 0.4299551 | 3500 | 7058.5 | 256.27948 | Titan: VA
24825 | 29242 | D0GBNR20 | 208.1554 | 2024-03-04 | Fly.ash | 203.154 | 68.64564 | 271.7996 | 0.2525597 | 139.1234 | 0.51186 | 3000 | 3523 | 235.86784 | Titan: VA
24826 | 27961 | BAHCNR20 | 186.5777 | 2024-03-04 | Fly.ash | 178.6364 | 59.0909085 | 237.7273 | 0.248566 | 117.8738 | 0.4958364 | 3500 | 4034.9 | 256.27948 | Titan: VA
24827 | 28455 | CAJ0NRA0 | 267.2874 | 2024-03-04 | NA | 262.6263 | 0 | 262.6263 | 0 | 128.1988 | 0.4881416 | 4000 | 7840.8 | 276.69112 | Titan: VA
24828 | 29481 | D7JNNR60 | 179.5161 | 2024-03-04 | Slag | 145.5464 | 146.9238 | 292.4702 | 0.5023548 | 127.357 | 0.435453 | 4000 | 5688.2 | 276.69112 | Titan: VA
24829 | 29412 | D7JLNR68 | 184.3151 | 2024-03-04 | Slag | 157.9431 | 105.1423 | 263.0854 | 0.399651 | 122.7001 | 0.4663888 | 4000 | 8873.2 | 276.69112 | Titan: VA
24830 | 28340 | CAJ09MA0 | 256.2355 | 2024-03-04 | NA | 256.1983 | 0 | 256.1983 | 0 | 134.0149 | 0.5230903 | 4000 | 7046.6 | 276.69112 | Titan: VA
24831 | 28946 | CAL0NRE0 | 298.4434 | 2024-03-04 | NA | 297.5207 | 0 | 297.5207 | 0 | 127.0859 | 0.4271499 | 5000 | 6764.9 | 319.78236 | Titan: VA
24832 | 29205 | D0GBNR20 | 212.0462 | 2024-03-04 | Fly.ash | 205.717 | 73.57076 | 279.2877 | 0.2634228 | 130.4207 | 0.4669762 | 3000 | 5822.4 | 235.86784 | Titan: VA
24833 | 28324 | CAHBNRE0 | 234.3609 | 2024-03-04 | Fly.ash | 224.977 | 24.79339 | 249.7704 | 0.09926471 | 126.1923 | 0.5052333 | 3500 | 3171.2 | 256.27948 | Titan: VA
24834 | 28339 | CAJ09MA0 | 254.854 | 2024-03-04 | NA | 254.8209 | 0 | 254.8209 | 0 | 133.837 | 0.5252197 | 4000 | 6649.4 | 276.69112 | Titan: VA
24835 | 29105 | D0GBNR20 | 207.4846 | 2024-03-04 | Fly.ash | 201.5611 | 67.49311 | 269.0542 | 0.2508532 | 123.4438 | 0.4588064 | 3000 | 3699.8 | 235.86784 | Titan: VA
24836 | 29962 | HAS05RE0 | 362.5673 | 2024-03-04 | NA | 365.932 | 0 | 365.932 | 0 | 125.7818 | 0.34373 | 8000 | 13007.9 | NA | Titan: VA
24837 | 29949 | HAS05R60 | 361.6135 | 2024-03-04 | NA | 365.4729 | 0 | 365.4729 | 0 | 121.3877 | 0.3321387 | 8000 | 10305.9 | NA | Titan: VA
24838 | 28657 | CAJANRA0 | 212.47 | 2024-03-04 | Fly.ash | 204.775 | 56.47383 | 261.2488 | 0.2161687 | 121.5603 | 0.4653045 | 4000 | 6330.7 | 276.69112 | Titan: VA
24839 | 28759 | CAK0NR20 | 288.1852 | 2024-03-04 | NA | 286.2718 | 0 | 286.2718 | 0 | 123.3585 | 0.4309138 | 4500 | 5815.6 | NA | Titan: VA
24840 | 29062 | CAN0NRE0 | 308.489 | 2024-03-04 | NA | 307.1625 | 0 | 307.1625 | 0 | 124.5339 | 0.4054334 | 6000 | 9042.2 | NA | Titan: VA
24841 | 28584 | CAJANR20 | 207.8383 | 2024-03-04 | Fly.ash | 200.1837 | 65.65656 | 265.8402 | 0.2469775 | 124.2915 | 0.4675421 | 4000 | 6212.8 | 276.69112 | Titan: VA
24842 | 29661 | E7H0NR82 | 282.4156 | 2024-03-04 | NA | 274.7934 | 0 | 274.7934 | 0 | 127.7205 | 0.4647874 | 3500 | 6786.8 | 256.27948 | Titan: VA
24843 | 28751 | CAJLNRC2 | 180.6751 | 2024-03-04 | Slag | 155.4545439 | 102.2727 | 257.7273 | 0.3968254 | 125.9195 | 0.4885766 | 4000 | 8103.9 | 276.69112 | Titan: VA
24844 | 28683 | CAJANRF1 | 238.2122 | 2024-03-04 | Fly.ash | 234.0909 | 25.90909065 | 259.9999974 | 0.09965035 | 123.5762 | 0.4752932 | 4000 | 5877.1 | 276.69112 | Titan: VA
24845 | 28687 | CAJANRF1 | 238.9668 | 2024-03-04 | Fly.ash | 235 | 26.81818155 | 261.8181792 | 0.1024306 | 130.2244 | 0.4973848 | 4000 | 7097.2 | 276.69112 | Titan: VA
24846 | 28752 | CAJLNRC2 | 188.0953 | 2024-03-04 | Slag | 162.9936 | 104.2241 | 267.2176 | 0.3900344 | 129.5115 | 0.4846668 | 4000 | 7059.8 | 276.69112 | Titan: VA
24847 | 28248 | CAHBNR20 | 192.0787 | 2024-03-04 | Fly.ash | 183.6547 | 45.454545 | 229.1093 | 0.1983968 | 118.12 | 0.5155621 | 3500 | 4884.4 | 256.27948 | Titan: VA
24848 | 28364 | CAJ0NR20 | 262.9518 | 2024-03-04 | NA | 259.5455 | 0 | 259.5455 | 0 | 121.9127 | 0.4697161 | 4000 | 6660.5 | 276.69112 | Titan: VA
24849 | 28515 | CAJ0NRC1 | 272.7935 | 2024-03-04 | NA | 266.6976 | 0 | 266.6976 | 0 | 145.7309 | 0.5464275 | 4000 | 7676.1 | 276.69112 | Titan: VA
24850 | 28476 | CAJ0NRA0 | 268.8704 | 2024-03-04 | NA | 264.0037 | 0 | 264.0037 | 0 | 134.2403 | 0.5084791 | 4000 | 6267.6 | 276.69112 | Titan: VA
24851 | 28664 | CAJANRC1 | 210.0863 | 2024-03-04 | Fly.ash | 199.7245 | 65.65656 | 265.3811 | 0.2474048 | 131.372 | 0.4950316 | 4000 | 5830.4 | 276.69112 | Titan: VA
24852 | 28333 | CAHLNR41 | 188.1769 | 2024-03-04 | Slag | 158.8613 | 104.6832 | 263.5445 | 0.3972125 | 129.0374 | 0.4896227 | 3500 | 8473 | 256.27948 | Titan: VA
24853 | 28763 | CAK0NR20 | 286.0435 | 2024-03-04 | NA | 284.2057 | 0 | 284.2057 | 0 | 123.9307 | 0.4360599 | 4500 | 6435 | NA | Titan: VA
24854 | 28223 | CAH0NR20 | 278.0291 | 2024-03-04 | NA | 274.1477 | 0 | 274.1477 | 0 | 158.1519 | 0.5768857 | 3500 | 6843.9 | 256.27948 | Titan: VA
24855 | 29070 | CANANR20 | 283.7904 | 2024-03-04 | Fly.ash | 280.9917 | 31.2213 | 312.213 | 0.1 | 125.9413 | 0.4033825 | 6000 | 6960.1 | NA | Titan: VA
24856 | 29317 | D1GCNR20 | 208.5059 | 2024-03-04 | Fly.ash | 202.0202 | 68.64095 | 270.6612 | 0.2536047 | 120.9949 | 0.4470345 | 3000 | 4058.7 | 235.86784 | Titan: VA
24857 | 29195 | D0GBNR20 | 211.1644 | 2024-03-04 | Fly.ash | 202.8409 | 51.13636 | 253.9773 | 0.2013423 | 128.9484 | 0.5077164 | 3000 | 5076 | 235.86784 | Titan: VA
24858 | 28560 | CAJANR20 | 216.1927 | 2024-03-04 | Fly.ash | 208.1818161 | 49.54545405 | 257.7273 | 0.1922399 | 118.754 | 0.4607737 | 4000 | 5379.3 | 276.69112 | Titan: VA
24859 | 29671 | E7J0NR41 | 304.228 | 2024-03-04 | NA | 300.7346 | 0 | 300.7346 | 0 | 125.8195 | 0.4183739 | 4000 | 7171.3 | 276.69112 | Titan: VA
24860 | 29398 | D7JLNR60 | 179.2353 | 2024-03-04 | Slag | 146.0055 | 148.7603 | 294.7658 | 0.5046729 | 122.5512 | 0.415758 | 4000 | 8403.7 | 276.69112 | Titan: VA
24861 | 29502 | DGLNNR20 | 220.3108 | 2024-03-04 | Slag | 192.8375 | 129.0174 | 321.8549 | 0.4008559 | 131.7826 | 0.4094471 | 5000 | 7844.2 | 319.78236 | Titan: VA
24862 | 27857 | BAGCNR20 | 178.3573 | 2024-03-04 | Fly.ash | 169.5455 | 56.3636358 | 225.9091 | 0.249497 | 125.7727 | 0.5567404 | 3000 | 3004.7 | 235.86784 | Titan: VA
24863 | 29101 | D0GBNR20 | 205.4853 | 2024-03-04 | Fly.ash | 196.8182 | 49.0909086 | 245.9091 | 0.1996303 | 122.1398 | 0.4966867 | 3000 | 4010.3 | 235.86784 | Titan: VA
24864 | 28093 | CAGBNR20 | 194.9019 | 2024-03-04 | Fly.ash | 185.0321 | 45.91368 | 230.9458 | 0.1988072 | 119.0971 | 0.5156926 | 3000 | 4364 | 235.86784 | Titan: VA
24865 | 28699 | CAJL522H | 187.4619 | 2024-03-04 | Slag | 161.157 | 105.6015 | 266.7585 | 0.3958692 | 122.8206 | 0.4604188 | 4000 | 7084.9 | 276.69112 | Titan: VA
24866 | 28561 | CAJANR20 | 217.1155 | 2024-03-04 | Fly.ash | 209.090907 | 51.8181813 | 260.9090883 | 0.1986063 | 118.8891 | 0.4556724 | 4000 | 4624.1 | 276.69112 | Titan: VA
24867 | 28711 | CAJL52A0 | 180.014 | 2024-03-04 | Slag | 152.1336 | 101.1132 | 253.2468 | 0.3992674 | 138.768 | 0.5479557 | 4000 | 6695.8 | 276.69112 | Titan: VA
24868 | 28110 | CAGBNR20 | 199.1577 | 2024-03-04 | Fly.ash | 190.5418 | 52.3416 | 242.8834 | 0.2155009 | 123.4391 | 0.5082236 | 3000 | 5160.6 | 235.86784 | Titan: VA
24869 | 28565 | CAJANR20 | 206.9498 | 2024-03-04 | Fly.ash | 198.3471 | 66.1157 | 264.4628 | 0.25 | 122.4409 | 0.4629795 | 4000 | 6009.4 | 276.69112 | Titan: VA
24870 | 27835 | BAGCNR20 | 199.3957 | 2024-03-04 | Fly.ash | 191.2691 | 33.30333 | 224.5725 | 0.1482966 | 110.7912 | 0.4933427 | 3000 | 3517.5 | 235.86784 | Titan: VA
24871 | 27976 | BAHCNR20 | 211.2107 | 2024-03-04 | Fly.ash | 204.3159 | 35.35354 | 239.6694 | 0.1475096 | 125.7833 | 0.52482 | 3500 | 5168.8 | 256.27948 | Titan: VA
24872 | 29142 | D0GBNR20 | 212.4788 | 2024-03-04 | Fly.ash | 206.6116 | 68.87052 | 275.4821 | 0.25 | 125.6453 | 0.4560926 | 3000 | 6322.4 | 235.86784 | Titan: VA
24873 | 28957 | CALANR20 | 279.8007 | 2024-03-04 | Fly.ash | 276.4004 | 30.76217 | 307.1625 | 0.1001495 | 126.7456 | 0.4126338 | 5000 | 7522.4 | 319.78236 | Titan: VA
24874 | 28826 | CAKANR60 | 243.4886 | 2024-03-04 | Fly.ash | 237.8329 | 59.22865 | 297.0615 | 0.1993818 | 134.4336 | 0.4525445 | 4500 | 7509.8 | NA | Titan: VA
24875 | 29961 | HAS05RE0 | 363.2724 | 2024-03-04 | NA | 366.8503 | 0 | 366.8503 | 0 | 125.61 | 0.3424011 | 8000 | 13496.4 | NA | Titan: VA
24876 | 29955 | HAS05R60 | 363.0206 | 2024-03-04 | NA | 366.8503 | 0 | 366.8503 | 0 | 125.5057 | 0.342117 | 8000 | 11005.9 | NA | Titan: VA
24877 | 28329 | CAHBNRE0 | 209.4828 | 2024-03-04 | Fly.ash | 200.1837 | 50.04591 | 250.2296 | 0.2 | 129.3667 | 0.5169921 | 3500 | 5441.3 | 256.27948 | Titan: VA
24878 | 29234 | D0GBNR20 | 211.3291 | 2024-03-04 | Fly.ash | 206.71 | 67.64069 | 274.3506 | 0.2465483 | 136.6098 | 0.4979385 | 3000 | 4661.6 | 235.86784 | Titan: VA
24879 | 28478 | CAJ0NRA0 | 265.3163 | 2024-03-04 | NA | 261.708 | 0 | 261.708 | 0 | 134.4239 | 0.5136408 | 4000 | 6317.6 | 276.69112 | Titan: VA
24880 | 28001 | BAHCNR20 | 176.6566 | 2024-03-04 | Fly.ash | 167.8145 | 71.62534 | 239.4399 | 0.2991371 | 136.0239 | 0.568092 | 3500 | 3891.5 | 256.27948 | Titan: VA
24881 | 28282 | CAHBNR53 | 225.3705 | 2024-03-04 | Fly.ash | 220.0758 | 45.83333 | 265.9091 | 0.1723647 | 127.3076 | 0.4787636 | 3500 | 4735.1 | 256.27948 | Titan: VA
24882 | 30020 | S3KL5R20 | 206.7037 | 2024-03-04 | Slag | 179.1958 | 119.4639 | 298.6597 | 0.4 | 136.9464 | 0.4585365 | 4500 | 8144 | NA | Titan: VA
24883 | 28845 | CAKL9M20 | 194.047 | 2024-03-04 | Slag | 170.3398 | 112.9477 | 283.2874 | 0.3987034 | 140.9734 | 0.4976336 | 4500 | 5693.8 | NA | Titan: VA
24884 | 29126 | D0GBNR20 | 215.1928 | 2024-03-04 | Fly.ash | 208.4091 | 67.5 | 275.9091 | 0.2446458 | 125.0429 | 0.4532032 | 3000 | 6038.8 | 235.86784 | Titan: VA
24885 | 29362 | D7JBNR20 | 252.8777 | 2024-03-04 | Fly.ash | 248.7603 | 65.28926 | 314.0496 | 0.2078947 | 120.3061 | 0.38308 | 4000 | 7244.9 | 276.69112 | Titan: VA
24886 | 29011 | CALL522B | 204.111 | 2024-03-04 | Slag | 176.6098 | 117.4242 | 294.0341 | 0.3993559 | 137.1274 | 0.4663657 | 5000 | 6460.6 | 319.78236 | Titan: VA
24887 | 29253 | D0GBNR20 | 212.6295 | 2024-03-04 | Fly.ash | 206.9129 | 69.60227 | 276.5151 | 0.2517123 | 146.8017 | 0.5308995 | 3000 | 4242.6 | 235.86784 | Titan: VA
24888 | 28873 | CAKLNR60 | 211.7692 | 2024-03-04 | Slag | 183.6057 | 119.7651 | 303.3708 | 0.3947811 | 130.2799 | 0.4294412 | 4500 | 4837.8 | NA | Titan: VA
24889 | 29347 | D1GCNR54 | 208.0174 | 2024-03-04 | Fly.ash | 202.0202 | 67.26354 | 269.2837 | 0.2497869 | 124.6894 | 0.4630408 | 3000 | 4923.9 | 235.86784 | Titan: VA
24890 | 28025 | BAHCNR20 | 179.4726 | 2024-03-04 | Fly.ash | 172.4461 | 72.86785 | 245.314 | 0.2970392 | 147.3328 | 0.6005886 | 3500 | 3347.6 | 256.27948 | Titan: VA
24891 | 29114 | D0GBNR20 | 210.344 | 2024-03-04 | Fly.ash | 203.1818 | 68.63636295 | 271.8181791 | 0.2525084 | 124.2164 | 0.4569836 | 3000 | 5425.9 | 235.86784 | Titan: VA
24892 | 28397 | CAJ0NR20 | 281.1232 | 2024-03-04 | NA | 277.7778 | 0 | 277.7778 | 0 | 128.9711 | 0.4642959 | 4000 | 5734.4 | 276.69112 | Titan: VA
24893 | 27887 | BAGCNR20 | 179.9639 | 2024-03-04 | Fly.ash | 172.0455 | 60.9090903 | 232.9545 | 0.2614634 | 136.26 | 0.5849209 | 3000 | 3336.8 | 235.86784 | Titan: VA
24894 | 27960 | BAHCN120 | 181.7779 | 2024-03-04 | Fly.ash | 173.7833 | 74.1506 | 247.9339 | 0.2990741 | 132.6528 | 0.5350329 | 3500 | 4621.4 | 256.27948 | Titan: VA
24895 | 29348 | D1GCNR54 | 214.3177 | 2024-03-04 | Fly.ash | 209.2315 | 68.41612 | 277.6476 | 0.2464135 | 139.0437 | 0.500792 | 3000 | 6828.3 | 235.86784 | Titan: VA
24896 | 29296 | D0GLNR20 | 194.789 | 2024-03-04 | Slag | 167.6505 | 110.9799 | 278.6305 | 0.3983051 | 143.7971 | 0.5160854 | 3000 | 6795.7 | 235.86784 | Titan: VA
24897 | 27981 | BAHCNR20 | 188.4654 | 2024-03-04 | Fly.ash | 180.3828 | 59.33014 | 239.7129 | 0.247505 | 126.2641 | 0.5267303 | 3500 | 3694.2 | 256.27948 | Titan: VA
24898 | 29111 | D0GBNR20 | 209.9531 | 2024-03-04 | Fly.ash | 202.9545 | 68.86364 | 271.8181791 | 0.2533445 | 123.8162 | 0.4555111 | 3000 | 5487.8 | 235.86784 | Titan: VA
24899 | 29418 | D7JNNR20 | 188.8424 | 2024-03-04 | Slag | 153.6363621 | 155 | 308.6364 | 0.5022091 | 120.0726 | 0.3890422 | 4000 | 7379.7 | 276.69112 | Titan: VA
24900 | 28187 | CAGBNRA0 | 210.8207 | 2024-03-04 | Fly.ash | 201.1364 | 39.77273 | 240.9090885 | 0.1650943 | 128.5214 | 0.5334849 | 3000 | 5465.6 | 235.86784 | Titan: VA
24901 | 29015 | CALL9M60 | 196.7112 | 2024-03-04 | Slag | 172.4747 | 114.3939 | 286.8687 | 0.3987676 | 119.143 | 0.4153226 | 5000 | 6915.7 | 319.78236 | Titan: VA
24902 | 28589 | CAJANR20 | 226.9885 | 2024-03-04 | Fly.ash | 219.7727 | 54.09090855 | 273.8636 | 0.1975104 | 125.1839 | 0.4571031 | 4000 | 5419.3 | 276.69112 | Titan: VA
24903 | 28756 | CAK0NR20 | 288.262 | 2024-03-04 | NA | 284.7727 | 0 | 284.7727 | 0 | 122.2126 | 0.4291585 | 4500 | 6642.6 | NA | Titan: VA
24904 | 28189 | CAGBNRA0 | 223.2019 | 2024-03-04 | Fly.ash | 214.8094 | 34.45748 | 249.2669 | 0.1382353 | 129.485 | 0.5194633 | 3000 | 6720.1 | 235.86784 | Titan: VA
24905 | 29464 | D7JNNR54 | 190.6621 | 2024-03-04 | Slag | 157.2727257 | 154.3182 | 311.5909 | 0.4952589 | 120.5018 | 0.3867307 | 4000 | 7837.6 | 276.69112 | Titan: VA
24906 | 28121 | CAGBNR20 | 206.6141 | 2024-03-04 | Fly.ash | 198.092 | 50.50505 | 248.5971 | 0.2031603 | 124.7764 | 0.5019224 | 3000 | 5806.9 | 235.86784 | Titan: VA
24907 | 28003 | BAHCNR20 | 210.2948 | 2024-03-04 | Fly.ash | 203.3976 | 35.5831 | 238.9807 | 0.1488953 | 136.4088 | 0.5707944 | 3500 | 5004.8 | 256.27948 | Titan: VA
24908 | 27850 | BAGCNR20 | 201.2082 | 2024-03-04 | Fly.ash | 192.7272708 | 34.09090875 | 226.8182 | 0.1503006 | 120.9584 | 0.5332834 | 3000 | 4773.9 | 235.86784 | Titan: VA
24909 | 28056 | CAG0NR20 | 259.538 | 2024-03-04 | NA | 253.6731 | 0 | 253.6731 | 0 | 125.2262 | 0.493652 | 3000 | 7663.4 | 235.86784 | Titan: VA
24910 | 28252 | CAHBNR20 | 228.6477 | 2024-03-04 | Fly.ash | 221.8722 | 38.25382 | 260.126 | 0.1470588 | 127.1498 | 0.4888008 | 3500 | 5510.7 | 256.27948 | Titan: VA
24911 | 27878 | BAGCNR20 | 182.6054 | 2024-03-04 | Fly.ash | 174.0909 | 56.81818125 | 230.9090886 | 0.246063 | 135.164 | 0.5853557 | 3000 | 4142.4 | 235.86784 | Titan: VA
24912 | 30070 | SW40NRE0 | 299.499 | 2024-03-04 | NA | 297.0615 | 0 | 297.0615 | 0 | 122.9339 | 0.413833 | 4000 | 6806.2 | 276.69112 | Titan: VA
24913 | 27849 | BAGCNR20 | 204.2967 | 2024-03-04 | Fly.ash | 196.1364 | 35.90909055 | 232.0455 | 0.1547502 | 120.8387 | 0.5207543 | 3000 | 5041 | 235.86784 | Titan: VA
24914 | 28734 | CAJLNR60 | 195.2267 | 2024-03-04 | Slag | 168.0441 | 109.5041 | 277.5482 | 0.3945409 | 126.1167 | 0.4543956 | 4000 | 7298.5 | 276.69112 | Titan: VA
24915 | 28276 | CAHBNR42 | 230.0564 | 2024-03-04 | Fly.ash | 224.026 | 38.55519 | 262.5812 | 0.1468315 | 126.5055 | 0.4817767 | 3500 | 7826.1 | 256.27948 | Titan: VA
24916 | 28153 | CAGBNR20 | 213.6402 | 2024-03-04 | Fly.ash | 205.2412 | 50.7885 | 256.0297 | 0.1983696 | 129.1843 | 0.5045676 | 3000 | 5990 | 235.86784 | Titan: VA
24917 | 29113 | D0GBNR20 | 215.7263 | 2024-03-04 | Fly.ash | 209.1368 | 68.1818175 | 277.3186 | 0.2458609 | 124.1539 | 0.447694 | 3000 | 4837.9 | 235.86784 | Titan: VA
24918 | 28735 | CAJLNR60 | 189.8049 | 2024-03-04 | Slag | 162.0455 | 109.7727 | 271.8181791 | 0.4038462 | 126.5233 | 0.4654702 | 4000 | 7796.9 | 276.69112 | Titan: VA
24919 | 27946 | BAH0NR42 | 244.5782 | 2024-03-04 | NA | 240.9090885 | 0 | 240.9090885 | 0 | 125.3664 | 0.5203889 | 3500 | 5708.4 | 256.27948 | Titan: VA
24920 | 28410 | CAJ0NR41 | 279.0017 | 2024-03-04 | NA | 276.1708 | 0 | 276.1708 | 0 | 127.1962 | 0.4605707 | 4000 | 5809.5 | 276.69112 | Titan: VA
24921 | 28842 | CAKL9M20 | 190.7357 | 2024-03-04 | Slag | 167.4901 | 111.6601 | 279.1502 | 0.4 | 122.5231 | 0.4389145 | 4500 | 6785 | NA | Titan: VA
24922 | 28199 | CAGBNRAA | 197.6119 | 2024-03-04 | Fly.ash | 189.0909072 | 46.13636 | 235.2273 | 0.1961353 | 134.3831 | 0.5712903 | 3000 | 4551.4 | 235.86784 | Titan: VA
24923 | 28631 | CAJANR20 | 225.8346 | 2024-03-04 | Fly.ash | 221.7631 | 56.01469 | 277.7778 | 0.2016529 | 145.5765 | 0.5240753 | 4000 | 4276.2 | 276.69112 | Titan: VA
24924 | 28634 | CAJANR20 | 223.7672 | 2024-03-04 | Fly.ash | 219.4674 | 54.86685 | 274.3342 | 0.2 | 155.0963 | 0.5653553 | 4000 | 5132.6 | 276.69112 | Titan: VA
24925 | 28635 | CAJANR20 | 227.3038 | 2024-03-04 | Fly.ash | 223.3701 | 55.09642 | 278.4665 | 0.1978566 | 157.0828 | 0.5640995 | 4000 | 4456.1 | 276.69112 | Titan: VA
24926 | 28691 | CAJBSMA0 | 223.0232 | 2024-03-04 | Fly.ash | 218.6364 | 49.9999995 | 268.6364 | 0.1861252 | 132.9891 | 0.4950524 | 4000 | 6741.9 | 276.69112 | Titan: VA
24927 | 29425 | D7JNNR20 | 179.6192 | 2024-03-04 | Slag | 145.5464 | 150.1377 | 295.6841 | 0.507764 | 126.3907 | 0.4274519 | 4000 | 8083.6 | 276.69112 | Titan: VA
24928 | 29680 | E7J0NRA0 | 277.8033 | 2024-03-04 | NA | 272.72727 | 0 | 272.72727 | 0 | 128.313 | 0.4704809175 | 4000 | 7582.4 | 276.69112 | Titan: VA
24929 | 28487 | CAJ0NRA0 | 268.7198 | 2024-03-04 | NA | 263.0854 | 0 | 263.0854 | 0 | 134.7413 | 0.5121581 | 4000 | 7234.7 | 276.69112 | Titan: VA
24930 | 29010 | CALL522B | 198.7683 | 2024-03-04 | Slag | 171.7172 | 114.7842 | 286.5014 | 0.400641 | 118.121 | 0.4122877 | 5000 | 7713.6 | 319.78236 | Titan: VA
24931 | 27985 | BAHCNR20 | 188.3682 | 2024-03-04 | Fly.ash | 179.9816 | 60.14692 | 240.1286 | 0.250478 | 129.3123 | 0.5385127 | 3500 | 3604.1 | 256.27948 | Titan: VA
24932 | 29488 | D7JNNR93 | 183.3037 | 2024-03-04 | Slag | 149.9999985 | 147.7273 | 297.7273 | 0.4961832 | 127.0798 | 0.4268329 | 4000 | 6750.8 | 276.69112 | Titan: VA
24933 | 29503 | DGLNNR20 | 195.6601 | 2024-03-04 | Slag | 160.6979 | 161.6162 | 322.314 | 0.5014245 | 131.7955 | 0.408904 | 5000 | 7426.1 | 319.78236 | Titan: VA
24934 | 28580 | CAJANR20 | 224.5431 | 2024-03-04 | Fly.ash | 216.7832 | 52.44755 | 269.2308 | 0.1948052 | 123.3231 | 0.4580572 | 4000 | 5044.8 | 276.69112 | Titan: VA
24935 | 28880 | CAKLNR60 | 211.2092 | 2024-03-04 | Slag | 181.3496 | 120.8997 | 302.2493 | 0.4 | 146.5045 | 0.4847142 | 4500 | 8255.2 | NA | Titan: VA
24936 | 29495 | DBJL9L60 | 190.2771 | 2024-03-04 | Slag | 165.1515 | 103.0303 | 268.1818155 | 0.3841808 | 112.1657 | 0.4182451 | 4000 | 7240.9 | 276.69112 | Titan: VA
24937 | 28488 | CAJ0NRA0 | 267.3235 | 2024-03-04 | NA | 261.708 | 0 | 261.708 | 0 | 134.805 | 0.5150971 | 4000 | 8338.3 | 276.69112 | Titan: VA
24938 | 27785 | AALL522B | 198.9537 | 2024-03-04 | Slag | 173.1818 | 113.6363625 | 286.8182 | 0.3961965 | 117.7181 | 0.4104277 | 5000 | 5959.8 | 319.78236 | Titan: VA
24939 | 30073 | SW4BNR60 | 235.9075 | 2024-03-04 | Fly.ash | 228.6501 | 40.40404 | 269.0542 | 0.1501706 | 123.7419 | 0.4599144 | 3500 | 6035 | 256.27948 | Titan: VA
24940 | 28005 | BAHCNR20 | 176.1194 | 2024-03-04 | Fly.ash | 168.5032 | 71.85491 | 240.3581 | 0.2989494 | 137.5792 | 0.5723925 | 3500 | 3948.6 | 256.27948 | Titan: VA
24941 | 27911 | BAGCNR20 | 166.2021 | 2024-03-04 | Fly.ash | 157.9545 | 68.46591 | 226.4205 | 0.3023839 | 161.1693 | 0.7118141 | 3000 | 3588.1 | 235.86784 | Titan: VA
24942 | 28150 | CAGBNR20 | 207.5968 | 2024-03-04 | Fly.ash | 200.1837 | 50.27548 | 250.4591 | 0.2007333 | 126.8533 | 0.5064829 | 3000 | 4724.8 | 235.86784 | Titan: VA
24943 | 28861 | CAKLNR20 | 206.7627 | 2024-03-04 | Slag | 178.3747 | 119.3756 | 297.7502 | 0.4009252 | 129.1908 | 0.43389 | 4500 | 6408.7 | NA | Titan: VA
24944 | 29044 | CALLNR60 | 212.9873 | 2024-03-04 | Slag | 184.1139 | 123.5078 | 307.6217 | 0.4014925 | 122.0213 | 0.3966602 | 5000 | 6491.1 | 319.78236 | Titan: VA
24945 | 28554 | CAJA5R20 | 220.6312 | 2024-03-04 | Fly.ash | 216.1364 | 54.545454 | 270.6818 | 0.2015113 | 156.8737 | 0.5795503 | 4000 | 4270.2 | 276.69112 | Titan: VA
24946 | 28035 | BAHCNR54 | 191.114 | 2024-03-04 | Fly.ash | 185.9926 | 60.52876 | 246.5213 | 0.2455315 | 146.8161 | 0.5955513 | 3500 | 3386.8 | 256.27948 | Titan: VA
24947 | 28577 | CAJANR20 | 228.5959 | 2024-03-04 | Fly.ash | 223.5996 | 55.09642 | 278.696 | 0.1976936 | 123.2727 | 0.4423196 | 4000 | 4325.7 | 276.69112 | Titan: VA
24948 | 28960 | CALANR20 | 279.0668 | 2024-03-04 | Fly.ash | 274.7625 | 28.49389 | 303.2564 | 0.09395973 | 144.1901 | 0.4754725 | 5000 | 6234 | 319.78236 | Titan: VA
24949 | 28859 | CAKLNR20 | 208.1576 | 2024-03-04 | Slag | 179.2646 | 118.4883 | 297.7528 | 0.3979417 | 128.1297 | 0.4303225 | 4500 | 7428.7 | NA | Titan: VA
24950 | 28102 | CAGBNR20 | 217.1262 | 2024-03-04 | Fly.ash | 209.090907 | 44.31818 | 253.4091 | 0.1748879 | 121.027 | 0.4775952 | 3000 | 4730.1 | 235.86784 | Titan: VA
24951 | 29433 | D7JNNR20 | 191.3615 | 2024-03-04 | Slag | 159.0909075 | 145.9596 | 305.0505 | 0.4784768 | 126.9796 | 0.4162576 | 4000 | 5685.8 | 276.69112 | Titan: VA
24952 | 28492 | CAJ0NRA0 | 269.5846 | 2024-03-04 | NA | 265.3811 | 0 | 265.3811 | 0 | 135.9501 | 0.5122827 | 4000 | 5896.6 | 276.69112 | Titan: VA
24953 | 28072 | CAG0NRA0 | 242.7773 | 2024-03-04 | NA | 236.7424 | 0 | 236.7424 | 0 | 135.2652 | 0.5713604 | 3000 | 6763.5 | 235.86784 | Titan: VA
24954 | 28670 | CAJANRE0 | 219.9162 | 2024-03-04 | Fly.ash | 211.2029 | 52.57117 | 263.7741 | 0.1993037 | 123.1916 | 0.4670345 | 4000 | 6322.2 | 276.69112 | Titan: VA
24955 | 28146 | CAGBNR20 | 209.0156 | 2024-03-04 | Fly.ash | 202.2727 | 49.54545405 | 251.8181793 | 0.1967509 | 126.4864 | 0.5022925 | 3000 | 4002.2 | 235.86784 | Titan: VA
24956 | 27993 | BAHCNR20 | 185.6775 | 2024-03-04 | Fly.ash | 177.9545 | 59.31818 | 237.2727249 | 0.25 | 133.3804 | 0.5621395 | 3500 | 2777.4 | 256.27948 | Titan: VA
24957 | 28862 | CAKLNR20 | 210.0369 | 2024-03-04 | Slag | 181.81818 | 120.0643 | 301.8825 | 0.3977186 | 133.8977 | 0.4435426 | 4500 | 5859.3 | NA | Titan: VA
24958 | 28599 | CAJANR20 | 225.1846 | 2024-03-04 | Fly.ash | 219.3182 | 54.09090855 | 273.4091 | 0.1978387 | 126.7091 | 0.4634414 | 4000 | 4896.2 | 276.69112 | Titan: VA
24959 | 29978 | HASN9RE0 | 239.8969 | 2024-03-04 | Slag | 200.6428 | 198.8062 | 399.449 | 0.4977011 | 139.2545 | 0.3486163 | 8000 | 10843.1 | NA | Titan: VA
24960 | 29057 | CAN0NRE0 | 300.268 | 2024-03-04 | NA | 298.6685 | 0 | 298.6685 | 0 | 120.2679 | 0.4026802 | 6000 | 7736.8 | NA | Titan: VA
24961 | 27873 | BAGCNR20 | 181.4913 | 2024-03-04 | Fly.ash | 172.865 | 57.62167 | 230.4867 | 0.25 | 133.3059 | 0.5783671 | 3000 | 3015.3 | 235.86784 | Titan: VA
24962 | 28161 | CAGBNR20 | 210.6175 | 2024-03-04 | Fly.ash | 204.0863 | 50.04591 | 254.1322 | 0.1969286 | 133.2432 | 0.5243068 | 3000 | 4282.6 | 235.86784 | Titan: VA
24963 | 28034 | BAHCNR53 | 175.0841 | 2024-03-04 | Fly.ash | 167.8145 | 72.08448 | 239.899 | 0.3004785 | 142.057 | 0.5921532 | 3500 | 4470.1 | 256.27948 | Titan: VA
24964 | 28651 | CAJANR60 | 226.9028 | 2024-03-04 | Fly.ash | 221.0744 | 55.55555 | 276.6299 | 0.2008299 | 128.7677 | 0.4654873 | 4000 | 4180.1 | 276.69112 | Titan: VA
24965 | 29043 | CALLNR60 | 218.5977 | 2024-03-04 | Slag | 190.6818 | 122.7272715 | 313.4091 | 0.3915881 | 121.7617 | 0.3885073 | 5000 | 7315.3 | 319.78236 | Titan: VA
24966 | 28071 | CAG0NRA0 | 247.2121 | 2024-03-04 | NA | 241.7355 | 0 | 241.7355 | 0 | 134.7774 | 0.5575407 | 3000 | 5991 | 235.86784 | Titan: VA
24967 | 28220 | CAH0NR20 | 269.458 | 2024-03-04 | NA | 268.0891 | 0 | 268.0891 | 0 | 143.747 | 0.5361912 | 3500 | 5849.8 | 256.27948 | Titan: VA
24968 | 29244 | D0GBNR20 | 211.2148 | 2024-03-04 | Fly.ash | 205.9369 | 67.25417 | 273.1911 | 0.24618 | 139.4887 | 0.5105902 | 3000 | 2861.6 | 235.86784 | Titan: VA
24969 | 28830 | CAKANR60 | 265.3389 | 2024-03-04 | Fly.ash | 260.4167 | 46.40151 | 306.8182 | 0.1512346 | 145.2447 | 0.47339 | 4500 | 4852.6 | NA | Titan: VA
24970 | 28775 | CAK0NR20 | 298.1482 | 2024-03-04 | NA | 295.928 | 0 | 295.928 | 0 | 142.8397 | 0.4826839 | 4500 | 7006.5 | NA | Titan: VA
24971 | 29403 | D7JLNR68 | 181.5385 | 2024-03-04 | Slag | 155.4545439 | 105 | 260.4545 | 0.4031414 | 122.3534 | 0.4697686 | 4000 | 6396 | 276.69112 | Titan: VA
24972 | 29184 | D0GBNR20 | 238.1126 | 2024-03-04 | Fly.ash | 234.6591 | 53.40909 | 288.0682 | 0.1854043 | 127.207 | 0.4415866 | 3000 | 5586.1 | 235.86784 | Titan: VA
24973 | 28550 | CAJA5R20 | 224.2838 | 2024-03-04 | Fly.ash | 220.3857 | 55.78512 | 276.1708 | 0.201995 | 130.7797 | 0.4735465 | 4000 | 5138.8 | 276.69112 | Titan: VA
24974 | 29370 | D7JBNR20 | 251.1618 | 2024-03-04 | Fly.ash | 248.8522 | 62.44261 | 311.2948 | 0.20059 | 123.5099 | 0.3967618 | 4000 | 5399.9 | 276.69112 | Titan: VA
24975 | 29192 | D0GBNR20 | 223.7942 | 2024-03-04 | Fly.ash | 219.2378 | 54.63728 | 273.8751 | 0.1994971 | 128.0246 | 0.4674561 | 3000 | 5522.9 | 235.86784 | Titan: VA
24976 | 28812 | CAKANR20 | 264.6929 | 2024-03-04 | Fly.ash | 261.2488 | 46.83196 | 308.0808 | 0.1520119 | 143.9154 | 0.4671351 | 4500 | 5828.4 | NA | Titan: VA
24977 | 28314 | CAHBNRA0 | 209.6313 | 2024-03-04 | Fly.ash | 201.9918 | 50.05107 | 252.0429 | 0.1985816 | 130.2809 | 0.5168998 | 3500 | 5640.1 | 256.27948 | Titan: VA
24978 | 28195 | CAGBNRA0 | 199.2846 | 2024-03-04 | Fly.ash | 190.909089 | 46.81818135 | 237.7273 | 0.1969407 | 130.4474 | 0.548727 | 3000 | 5104.6 | 235.86784 | Titan: VA
24979 | 29369 | D7JBNR20 | 248.7416 | 2024-03-04 | Fly.ash | 246.3269 | 61.52433 | 307.8512 | 0.1998509 | 123.3096 | 0.4005492 | 4000 | 4942.6 | 276.69112 | Titan: VA
24980 | 28296 | CAHBNRA0 | 210.2048 | 2024-03-04 | Fly.ash | 202.5 | 49.9999995 | 252.5 | 0.1980198 | 125.5512 | 0.4972324 | 3500 | 5734.1 | 256.27948 | Titan: VA
24981 | 28250 | CAHBNR20 | 219.9425 | 2024-03-04 | Fly.ash | 213.7514 | 52.35903 | 266.1105 | 0.1967568 | 124.0724 | 0.466244 | 3500 | 4965.6 | 256.27948 | Titan: VA
24982 | 28144 | CAGBNR20 | 207.852 | 2024-03-04 | Fly.ash | 200.6818 | 49.9999995 | 250.6818 | 0.199456 | 126.3177 | 0.5038967 | 3000 | 4315.2 | 235.86784 | Titan: VA
24983 | 27890 | BAGCNR20 | 170.3921 | 2024-03-04 | Fly.ash | 160.4278 | 67.91444 | 228.3422 | 0.2974239 | 136.8513 | 0.5993254 | 3000 | 4110.8 | 235.86784 | Titan: VA
24984 | 28604 | CAJANR20 | 229.7911 | 2024-03-04 | Fly.ash | 224.3959 | 55.2359 | 279.6318 | 0.1975309 | 127.7421 | 0.4568227 | 4000 | 5555 | 276.69112 | Titan: VA
24985 | 28681 | CAJANRE0 | 223.0172 | 2024-03-04 | Fly.ash | 215.7814 | 52.34934 | 268.1307 | 0.1952381 | 146.555 | 0.5465803 | 4000 | 6389.7 | 276.69112 | Titan: VA
24986 | 28198 | CAGBNRAA | 203.1559 | 2024-03-04 | Fly.ash | 194.9036 | 48.43893 | 243.3425 | 0.1990566 | 122.0904 | 0.5017226 | 3000 | 5908.8 | 235.86784 | Titan: VA
24987 | 29371 | D7JBNR20 | 252.0775 | 2024-03-04 | Fly.ash | 249.9999975 | 60.9090903 | 310.9090878 | 0.1959064 | 123.7924 | 0.3981627 | 4000 | 6169.7 | 276.69112 | Titan: VA
24988 | 28174 | CAGBNR60 | 207.8362 | 2024-03-04 | Fly.ash | 200.715 | 50.05107 | 250.7661 | 0.1995927 | 127.6191 | 0.508917 | 3000 | 5547.2 | 235.86784 | Titan: VA
24989 | 28238 | CAH0NRE0 | 256.9683 | 2024-03-04 | NA | 252.2957 | 0 | 252.2957 | 0 | 158.6823 | 0.6289537 | 3500 | 5779.7 | 256.27948 | Titan: VA
24990 | 28007 | BAHCNR20 | 178.1074 | 2024-03-04 | Fly.ash | 170.1102 | 72.31405 | 242.4242 | 0.2982955 | 137.869 | 0.5687094 | 3500 | 3781.9 | 256.27948 | Titan: VA
24991 | 29373 | D7JBNR20 | 254.5847 | 2024-03-04 | Fly.ash | 252.5253 | 61.52433 | 314.0496 | 0.1959064 | 125.0334 | 0.3981327 | 4000 | 5984.1 | 276.69112 | Titan: VA
24992 | 28772 | CAK0NR20 | 290.843 | 2024-03-04 | NA | 289.5257 | 0 | 289.5257 | 0 | 125.9013 | 0.4348537 | 4500 | 6792 | NA | Titan: VA
24993 | 27898 | BAGCNR20 | 168.6683 | 2024-03-04 | Fly.ash | 159.7796 | 68.41139 | 228.191 | 0.2997988 | 138.6044 | 0.6074054 | 3000 | 3168.5 | 235.86784 | Titan: VA
24994 | 29186 | D0GBNR20 | 226.8098 | 2024-03-04 | Fly.ash | 222.4518 | 54.63728 | 277.0891 | 0.1971831 | 127.3384 | 0.4595575 | 3000 | 5874 | 235.86784 | Titan: VA
24995 | 28607 | CAJANR20 | 230.0994 | 2024-03-04 | Fly.ash | 224.7475 | 54.63728 | 279.3848 | 0.1955629 | 128.4181 | 0.459646 | 4000 | 5425.5 | 276.69112 | Titan: VA
24996 | 28177 | CAGBNRA0 | 200.1133 | 2024-03-04 | Fly.ash | 191.0009 | 47.75023 | 238.7511 | 0.2 | 123.6954 | 0.5180934 | 3000 | 5615.2 | 235.86784 | Titan: VA
24997 | 28767 | CAK0NR20 | 290.4317 | 2024-03-04 | NA | 288.1818153 | 0 | 288.1818153 | 0 | 124.1188 | 0.4306961 | 4500 | 6133.9 | NA | Titan: VA
24998 | 30088 | SW5BHJE0 | 221.6866 | 2024-03-04 | Fly.ash | 212.8942 | 52.8757 | 265.7699 | 0.1989529 | 142.5719 | 0.5364487 | 4000 | 5559.3 | 276.69112 | Titan: VA
24999 | 28073 | CAG0NRA0 | 250.8815 | 2024-03-04 | NA | 246.0973 | 0 | 246.0973 | 0 | 135.5048 | 0.5506147 | 3000 | 5670.2 | 235.86784 | Titan: VA
25000 | 29440 | D7JNNR20 | 179.4047 | 2024-03-04 | Slag | 146.0055 | 146.0055 | 292.011 | 0.5 | 127.4255 | 0.4363722 | 4000 | 6830.9 | 276.69112 | Titan: VA
25001 | 29413 | D7JLNR68 | 187.5411 | 2024-03-04 | Slag | 160.731 | 108.716 | 269.447 | 0.4034783 | 140.842 | 0.5227077 | 4000 | 6404.5 | 276.69112 | Titan: VA
25002 | 28829 | CAKANR60 | 264.6468 | 2024-03-04 | Fly.ash | 259.9722 | 45.454545 | 305.4267 | 0.1488231 | 141.4538 | 0.4631349 | 4500 | 5431.9 | NA | Titan: VA
25003 | 28650 | CAJANR60 | 228.0296 | 2024-03-04 | Fly.ash | 222.5 | 54.77273 | 277.2727245 | 0.197541 | 128.5166 | 0.4635024 | 4000 | 5691.7 | 276.69112 | Titan: VA
25004 | 28601 | CAJANR20 | 226.1014 | 2024-03-04 | Fly.ash | 220.1561 | 54.86685 | 275.023 | 0.1994992 | 126.7456 | 0.4608546 | 4000 | 5001 | 276.69112 | Titan: VA
25005 | 29189 | D0GBNR20 | 206.4684 | 2024-03-04 | Fly.ash | 201.1019 | 67.49311 | 268.595 | 0.2512821 | 127.8785 | 0.4761016 | 3000 | 4116.1 | 235.86784 | Titan: VA
25006 | 29334 | D1GCNR20 | 208.0411 | 2024-03-04 | Fly.ash | 202.6902 | 68.1818175 | 270.872 | 0.2517123 | 127.0708 | 0.4691174 | 3000 | 4498 | 235.86784 | Titan: VA
25007 | 28872 | CAKLNR60 | 206.4099 | 2024-03-04 | Slag | 178.6042 | 119.6051 | 298.2094 | 0.4010778 | 129.1703 | 0.4331531 | 4500 | 6641.2 | NA | Titan: VA
25008 | 29981 | HASN9RE0 | 240.1451 | 2024-03-04 | Slag | 200.2301 | 201.9563 | 402.1864 | 0.5021459 | 144.8114 | 0.3600604 | 8000 | 11094 | NA | Titan: VA
25009 | 28658 | CAJANRA0 | 221.339 | 2024-03-04 | Fly.ash | 213.7282 | 52.80073 | 266.5289 | 0.1981051 | 122.4479 | 0.459417 | 4000 | 6384.4 | 276.69112 | Titan: VA
25010 | 29058 | CAN0NRE0 | 306.4589 | 2024-03-04 | NA | 305.0964 | 0 | 305.0964 | 0 | 121.0765 | 0.3968467 | 6000 | 8509.2 | NA | Titan: VA
25011 | 28490 | CAJ0NRA0 | 267.5284 | 2024-03-04 | NA | 263.315 | 0 | 263.315 | 0 | 135.4513 | 0.5144078 | 4000 | 6503.7 | 276.69112 | Titan: VA
25012 | 27875 | BAGCNR20 | 182.2216 | 2024-03-04 | Fly.ash | 173.6363619 | 56.3636358 | 229.9999977 | 0.2450593 | 134.1237 | 0.5831467 | 3000 | 2832.2 | 235.86784 | Titan: VA
25013 | 27997 | BAHCNR20 | 188.3017 | 2024-03-04 | Fly.ash | 180.303 | 61.11111 | 241.4141 | 0.2531381 | 135.2973 | 0.5604366 | 3500 | 5571.6 | 256.27948 | Titan: VA
25014 | 29330 | D1GCNR20 | 206.0786 | 2024-03-04 | Fly.ash | 200.6428 | 67.72268 | 268.3655 | 0.2523524 | 123.8541 | 0.4615128 | 3000 | 4296.4 | 235.86784 | Titan: VA
25015 | 29107 | D0GBNR20 | 206.0859 | 2024-03-04 | Fly.ash | 200.6428 | 67.03398 | 267.6768 | 0.2504288 | 123.6453 | 0.4619203 | 3000 | 2704.2 | 235.86784 | Titan: VA
25016 | 29060 | CAN0NRE0 | 296.1686 | 2024-03-04 | NA | 294.0909 | 0 | 294.0909 | 0 | 121.4777 | 0.4130618 | 6000 | 7696.9 | NA | Titan: VA
25017 | 28653 | CAJANR60 | 224.9863 | 2024-03-04 | Fly.ash | 219.4674 | 56.01469 | 275.4821 | 0.2033333 | 129.3475 | 0.4695314 | 4000 | 4639.1 | 276.69112 | Titan: VA
25018 | 28064 | CAG0NR20 | 256.5402 | 2024-03-04 | NA | 251.926 | 0 | 251.926 | 0 | 133.1385 | 0.5284824 | 3000 | 5135.1 | 235.86784 | Titan: VA
25019 | 28206 | CAGLNRA0 | 182.0323 | 2024-03-04 | Slag | 156.6845 | 99.19786 | 255.8824 | 0.3876698 | 127.8375 | 0.499595 | 3000 | 7871.2 | 235.86784 | Titan: VA
25020 | 29331 | D1GCNR20 | 210.9169 | 2024-03-04 | Fly.ash | 205.9091 | 67.04545 | 272.9545 | 0.2456286 | 124.0794 | 0.4545791 | 3000 | 3670 | 235.86784 | Titan: VA
25021 | 27935 | BAH0NR20 | 250.0425 | 2024-03-04 | NA | 246.3636339 | 0 | 246.3636339 | 0 | 134.5993 | 0.5463441 | 3500 | 4014.4 | 256.27948 | Titan: VA
25022 | 28082 | CAGB5R20 | 213.6522 | 2024-03-04 | Fly.ash | 207.2192 | 50.13369 | 257.3529 | 0.1948052 | 131.3535 | 0.5104022 | 3000 | 5055.8 | 235.86784 | Titan: VA
25023 | 29059 | CAN0NRE0 | 300.5232 | 2024-03-04 | NA | 298.6685 | 0 | 298.6685 | 0 | 121.1855 | 0.4057527 | 6000 | 8362.7 | NA | Titan: VA
25024 | 27914 | BAGCNRC1 | 174.8651 | 2024-03-04 | Fly.ash | 163.8636 | 68.86364 | 232.7272704 | 0.2958984375 | 137.7323 | 0.5918187 | 3000 | 3603.5 | 235.86784 | Titan: VA
25025 | 29002 | CALANR82 | 256.6404 | 2024-03-04 | Fly.ash | 245.2273 | 61.13636 | 306.3636333 | 0.1995549 | 123.4953 | 0.4031003 | 5000 | 6444.7 | 319.78236 | Titan: VA
25026 | 28077 | CAG0NRC2 | 248.8773 | 2024-03-04 | NA | 239.3182 | 0 | 239.3182 | 0 | 134.669 | 0.5627194 | 3000 | 6449.7 | 235.86784 | Titan: VA
25027 | 29169 | D0GBNR20 | 209.6885 | 2024-03-04 | Fly.ash | 202.6515 | 54.92424 | 257.5758 | 0.2132353 | 126.322 | 0.4904266 | 3000 | 3471.3 | 235.86784 | Titan: VA
25028 | 29504 | DGLNNR20 | 195.7341 | 2024-03-04 | Slag | 161.3636 | 159.3182 | 320.6818 | 0.4968108 | 133.5494 | 0.4164546 | 5000 | 3985.4 | 319.78236 | Titan: VA
25029 | 28152 | CAGBNR20 | 209.8555 | 2024-03-04 | Fly.ash | 203.1818 | 49.54545405 | 252.7272702 | 0.1960432 | 127.6035 | 0.5049059 | 3000 | 6210.2 | 235.86784 | Titan: VA
25030 | 29263 | D0GBNR41 | 224.2415 | 2024-03-04 | Fly.ash | 221.0744 | 55.09642 | 276.1708 | 0.1995012 | 128.8233 | 0.4664624 | 3000 | 6408 | 235.86784 | Titan: VA
25031 | 28610 | CAJANR20 | 225.9035 | 2024-03-04 | Fly.ash | 220.4545 | 53.78788 | 274.2424 | 0.1961326 | 128.8354 | 0.4697865 | 4000 | 5585.3 | 276.69112 | Titan: VA
25032 | 27795 | BAG0NR20 | 235.608 | 2024-03-04 | NA | 230.4867 | 0 | 230.4867 | 0 | 126.8196 | 0.5502252 | 3000 | 5699.5 | 235.86784 | Titan: VA
25033 | 29301 | D0GLNR53 | 186.2595 | 2024-03-04 | Slag | 161.0795 | 106.5341 | 267.6136 | 0.3980892 | 122.7903 | 0.4588341 | 3000 | 4451.7 | 235.86784 | Titan: VA
25034 | 28462 | CAJ0NRA0 | 261.1265 | 2024-03-04 | NA | 257.4977 | 0 | 257.4977 | 0 | 133.0345 | 0.5166435 | 4000 | 8030.1 | 276.69112 | Titan: VA
25035 | 29277 | D0GBNR54 | 215.6804 | 2024-03-04 | Fly.ash | 209.9344 | 69.82193 | 279.7563 | 0.2495812 | 144.3194 | 0.5158754 | 3000 | 5786.2 | 235.86784 | Titan: VA
25036 | 28794 | CAK0NR94 | 292.598 | 2024-03-04 | NA | 292.3729 | 0 | 292.3729 | 0 | 124.4491 | 0.4256521 | 4500 | 5618.2 | NA | Titan: VA
25037 | 29203 | D0GBNR20 | 222.3353 | 2024-03-04 | Fly.ash | 218.7787 | 56.47383 | 275.2525 | 0.205171 | 130.3193 | 0.4734536 | 3000 | 4334.9 | 235.86784 | Titan: VA
25038 | 28675 | CAJANRE0 | 216.9782 | 2024-03-04 | Fly.ash | 209.9999979 | 52.04545 | 262.0455 | 0.1986123 | 129.6484 | 0.4947553 | 4000 | NA | 276.69112 | Titan: VA
25039 | 28766 | CAK0NR20 | 285.7351 | 2024-03-04 | NA | 284.8944 | 0 | 284.8944 | 0 | 123.9726 | 0.4351528 | 4500 | 4576.6 | NA | Titan: VA
25040 | 27825 | BAG0NR54 | 230.4318 | 2024-03-04 | NA | 227.7319 | 0 | 227.7319 | 0 | 133.2952 | 0.5853166 | 3000 | 3548 | 235.86784 | Titan: VA
25041 | 28473 | CAJ0NRA0 | 266.9426 | 2024-03-04 | NA | 264.0037 | 0 | 264.0037 | 0 | 134.0224 | 0.5076535 | 4000 | 5491.5 | 276.69112 | Titan: VA
25042 | 28474 | CAJ0NRA0 | 265.7411 | 2024-03-04 | NA | 262.6263 | 0 | 262.6263 | 0 | 134.1392 | 0.5107609 | 4000 | 5568 | 276.69112 | Titan: VA
25043 | 28112 | CAGBNR20 | 204.5729 | 2024-03-04 | Fly.ash | 199.0358 | 50.50505 | 249.5409 | 0.2023919 | 123.8213 | 0.4961966 | 3000 | 5718.3 | 235.86784 | Titan: VA
25044 | 28050 | CAFBNR20 | 196.1405 | 2024-03-04 | Fly.ash | 188.0383 | 45.454545 | 233.4928 | 0.1946721 | 122.6822 | 0.5254218 | 2500 | 4740.2 | 213.18824 | Titan: VA
25045 | 29009 | CALL522B | 197.7391 | 2024-03-04 | Slag | 170.4545 | 115.9091 | 286.3636335 | 0.4047619 | 118.1079 | 0.4124403 | 5000 | 6607.1 | 319.78236 | Titan: VA
25046 | 28874 | CAKLNR60 | 194.8497 | 2024-03-04 | Slag | 168.7565 | 112.069 | 280.8255 | 0.3990698 | 134.0474 | 0.4773335 | 4500 | 5603.8 | NA | Titan: VA
25047 | 29308 | D0GLNR53 | 192.6942 | 2024-03-04 | Slag | 166.4299 | 110.7955 | 277.2254 | 0.3996584 | 146.9391 | 0.5300348 | 3000 | 5082.8 | 235.86784 | Titan: VA
25048 | 28452 | CAJ0NRA0 | 253.6908 | 2024-03-04 | NA | 250.2273 | 0 | 250.2273 | 0 | 117.7111 | 0.4704168 | 4000 | 8321.5 | 276.69112 | Titan: VA
25049 | 30086 | SW5BHJE0 | 219.5785 | 2024-03-04 | Fly.ash | 210.2847 | 52.3416 | 262.6263 | 0.1993007 | 135.3149 | 0.5152374 | 4000 | 5467.1 | 276.69112 | Titan: VA
25050 | 28310 | CAHBNRA0 | 205.1323 | 2024-03-04 | Fly.ash | 196.5106 | 49.12764 | 245.6382 | 0.2 | 129.5226 | 0.5272901 | 3500 | 3719.4 | 256.27948 | Titan: VA
25051 | 28311 | CAHBNRA0 | 205.106 | 2024-03-04 | Fly.ash | 196.5106 | 49.35721 | 245.8678 | 0.200747 | 129.5226 | 0.5267977 | 3500 | 4119.9 | 256.27948 | Titan: VA
25052 | 28878 | CAKLNR60 | 192.9262 | 2024-03-04 | Slag | 166.5806 | 111.312 | 277.8926 | 0.4005576 | 136.1089 | 0.4897898 | 4500 | 6091.8 | NA | Titan: VA
25053 | 28723 | CAJLNR20 | 183.6106 | 2024-03-04 | Slag | 158.1726 | 105.3719 | 263.5445 | 0.3998258 | 119.1281 | 0.4520225 | 4000 | 4782.8 | 276.69112 | Titan: VA
25054 | 29396 | D7JLNR20 | 199.7196 | 2024-03-04 | Slag | 173.6466 | 116.7007 | 290.3473 | 0.4019349 | 119.9682 | 0.4131887 | 4000 | 5355 | 276.69112 | Titan: VA
25055 | 28764 | CAK0NR20 | 288.5292 | 2024-03-04 | NA | 286.0422 | 0 | 286.0422 | 0 | 123.9457 | 0.4333125 | 4500 | 7693.8 | NA | Titan: VA
25056 | 29208 | D0GBNR20 | 222.4063 | 2024-03-04 | Fly.ash | 218.75 | 56.81818125 | 275.5682 | 0.2061856 | 130.5871 | 0.473883 | 3000 | 4225.2 | 235.86784 | Titan: VA
25057 | 29379 | D7JBNR20 | 244.9432 | 2024-03-04 | Fly.ash | 243.1818 | 64.20454 | 307.3864 | 0.2088725 | 130.2853 | 0.4238486 | 4000 | 5411.3 | 276.69112 | Titan: VA
25058 | 28740 | CAJLNRA0 | 177.4182 | 2024-03-04 | Slag | 151.056 | 105.3719 | 256.4279 | 0.4109221 | 117.3368 | 0.457582 | 4000 | 6802.5 | 276.69112 | Titan: VA
25059 | 29294 | D0GLNR20 | 190.6949 | 2024-03-04 | Slag | 164.7142 | 109.6532 | 274.3674 | 0.3996584 | 141.0665 | 0.5141518 | 3000 | 4175.7 | 235.86784 | Titan: VA
25060 | 28742 | CAJLNRA0 | 177.0208 | 2024-03-04 | Slag | 150.8264 | 104.2241 | 255.0505 | 0.4086409 | 118.2138 | 0.4634919 | 4000 | 6338.9 | 276.69112 | Titan: VA
25061 | 28531 | CAJ0NRE0 | 253.8141 | 2024-03-04 | NA | 250.4545 | 0 | 250.4545 | 0 | 114.1025 | 0.4555815 | 4000 | 7898.6 | 276.69112 | Titan: VA
25062 | 27950 | BAH0NR54 | 246.4716 | 2024-03-04 | NA | 245.4086 | 0 | 245.4086 | 0 | 134.118 | 0.5465088 | 3500 | 4521.8 | 256.27948 | Titan: VA
25063 | 27865 | BAGCNR20 | 178.7585 | 2024-03-04 | Fly.ash | 171.0285 | 57.16253 | 228.191 | 0.250503 | 130.172 | 0.570452 | 3000 | 3366.8 | 235.86784 | Titan: VA
25064 | 28557 | CAJA5RA0 | 223.2044 | 2024-03-04 | Fly.ash | 219.0909069 | 55.4545449 | 274.5454518 | 0.2019868 | 131.0179 | 0.4772175 | 4000 | 5628.7 | 276.69112 | Titan: VA
25065 | 28385 | CAJ0NR20 | 272.6747 | 2024-03-04 | NA | 271.1599 | 0 | 271.1599 | 0 | 127.0876 | 0.4686815 | 4000 | 5006.4 | 276.69112 | Titan: VA
25066 | 29175 | D0GBNR20 | 222.4948 | 2024-03-04 | Fly.ash | 219.0909069 | 59.0909085 | 278.1818154 | 0.2124183 | 126.7962 | 0.4558032 | 3000 | 4210.9 | 235.86784 | Titan: VA
25067 | 28255 | CAHBNR20 | 216.0799 | 2024-03-04 | Fly.ash | 209.1368 | 52.80073 | 261.9376 | 0.2015776 | 127.8365 | 0.4880421 | 3500 | 4377.7 | 256.27948 | Titan: VA
25068 | 29204 | D0GBNR20 | 209.3862 | 2024-03-04 | Fly.ash | 203.9773 | 69.60227 | 273.5795 | 0.2544133 | 130.325 | 0.4763696 | 3000 | NA | 235.86784 | Titan: VA
25069 | 28477 | CAJ0NRA0 | 265.2222 | 2024-03-04 | NA | 262.1671 | 0 | 262.1671 | 0 | 134.2859 | 0.5122148 | 4000 | 7059.6 | 276.69112 | Titan: VA